## まとめ
sheet_name | tensile_strength | young's_modulus
6_c23_th1.0 | 23.81 | 1750.995
6_c23_th1.41 | 25.19786 | 2210.302
6_c23_th1.58 | 25.27529 | 2393.472
6_c23_th1.73 | 25.527 | 2547.254
6_c23_th2.0 | 26.03229 | 2804.933

## 6_c23_th1.0
TIME | FX | strain | stress | 6\cfrp2=3\thickness=1.0\6_c23_th1.0.csv
0.02 | 30.6432 | 0.00025 | 0.43776 | 最大応力 | 23.81
0.04 | 61.2864 | 0.0005 | 0.87552 | ヤング率 | 1750.995
0.06 | 91.9297 | 0.00075 | 1.313281
0.08 | 122.573 | 0.001 | 1.751043
0.1 | 153.216 | 0.00125 | 2.1888
0.12 | 183.859 | 0.0015 | 2.626557
0.14 | 214.503 | 0.00175 | 3.064329
0.16 | 245.146 | 0.002 | 3.502086
0.18 | 275.788 | 0.00225 | 3.939829
0.2 | 306.418 | 0.0025 | 4.3774
0.22 | 337.022 | 0.00275 | 4.8146
0.24 | 367.565 | 0.003 | 5.250929
0.26 | 398.16 | 0.00325 | 5.688
0.28 | 428.752 | 0.0035 | 6.125029
0.3 | 459.316 | 0.00375 | 6.561657
0.32 | 489.914 | 0.004 | 6.998771
0.34 | 520.515 | 0.00425 | 7.435929
0.36 | 551.078 | 0.0045 | 7.872543
0.38 | 581.673 | 0.00475 | 8.309614
0.4 | 612.238 | 0.005 | 8.746257
0.42 | 642.822 | 0.00525 | 9.183171
0.44 | 673.412 | 0.0055 | 9.620171
0.46 | 703.993 | 0.00575 | 10.05704
0.48 | 734.574 | 0.006 | 10.49391
0.5 | 765.141 | 0.00625 | 10.93059
0.52 | 795.714 | 0.0065 | 11.36734
0.54 | 826.272 | 0.00675 | 11.80389
0.56 | 856.773 | 0.007 | 12.23961
0.58 | 887.308 | 0.00725 | 12.67583
0.6 | 917.863 | 0.0075 | 13.11233
0.62 | 948.4 | 0.00775 | 13.54857
0.64 | 978.944 | 0.008 | 13.98491
0.66 | 1009.5 | 0.00825 | 14.42143
0.68 | 1040.04 | 0.0085 | 14.85771
0.7 | 1070.61 | 0.00875 | 15.29443
0.72 | 1101.17 | 0.009 | 15.731
0.74 | 1131.7 | 0.00925 | 16.16714
0.76 | 1162.2 | 0.0095 | 16.60286
0.78 | 1192.7 | 0.00975 | 17.03857
0.8 | 1223.24 | 0.01 | 17.47486
0.82 | 1253.79 | 0.01025 | 17.91129
0.84 | 1284.23 | 0.0105 | 18.34614
0.86 | 1314.67 | 0.01075 | 18.781
0.88 | 1345.01 | 0.011 | 19.21443
0.9 | 1375.31 | 0.01125 | 19.64729
0.92 | 1405.54 | 0.0115 | 20.07914
0.94 | 1435.83 | 0.01175 | 20.51186
0.96 | 1466.25 | 0.012 | 20.94643
0.98 | 1496.59 | 0.01225 | 21.37986
1 | 1526.76 | 0.0125 | 21.81086
1.02 | 1556.73 | 0.01275 | 22.239
1.04 | 1586.49 | 0.013 | 22.66414
1.06 | 1616.07 | 0.01325 | 23.08671
1.08 | 1644.49 | 0.0135 | 23.49271
1.1 | 1666.7 | 0.01375 | 23.81
1.12 | 1654.57 | 0.014 | 23.63671
1.14 | 1585.11 | 0.01425 | 22.64443
1.16 | 1470.97 | 0.0145 | 21.01386
1.18 | 1026.07 | 0.01475 | 14.65814
1.2 | 583.534 | 0.015 | 8.3362
1.22 | 302.91 | 0.01525 | 4.327286
1.24 | 233.983 | 0.0155 | 3.342614
1.26 | 173.969 | 0.01575 | 2.485271
1.28 | 127.255 | 0.016 | 1.817929
1.3 | 19.9164 | 0.01625 | 0.28452
1.32 | 2.13401 | 0.0165 | 0.03048586
1.34 | 1.81303 | 0.01675 | 0.02590043
1.36 | 1.74396 | 0.017 | 0.02491371
1.38 | 1.7132 | 0.01725 | 0.02447429
1.4 | 1.70171 | 0.0175 | 0.02431014
1.42 | 1.71777 | 0.01775 | 0.02453957
1.44 | 1.74178 | 0.018 | 0.02488257
1.46 | 1.75959 | 0.01825 | 0.025137
1.48 | 1.78338 | 0.0185 | 0.02547686
1.5 | 1.77026 | 0.01875 | 0.02528943
1.52 | 1.79368 | 0.019 | 0.025624
1.54 | 1.81724 | 0.01925 | 0.02596057
1.56 | 1.83848 | 0.0195 | 0.026264
1.58 | 1.85746 | 0.01975 | 0.02653514
1.6 | 1.88072 | 0.02 | 0.02686743
1.62 | 1.90386 | 0.02025 | 0.027198
1.64 | 1.79468 | 0.0205 | 0.02563829
1.66 | 1.71578 | 0.02075 | 0.02451114
1.68 | 1.73433 | 0.021 | 0.02477614
1.7 | 1.75463 | 0.02125 | 0.02506614
1.72 | 1.77525 | 0.0215 | 0.02536071
1.74 | 1.79579 | 0.02175 | 0.02565414
1.76 | 1.79661 | 0.022 | 0.02566586
1.78 | 1.81567 | 0.02225 | 0.02593814
1.8 | 1.83445 | 0.0225 | 0.02620643
1.82 | 1.8546 | 0.02275 | 0.02649429
1.84 | 1.87437 | 0.023 | 0.02677671
1.86 | 1.89429 | 0.02325 | 0.02706129
1.88 | 1.89429 | 0.0235 | 0.02706129
1.9 | 1.90458 | 0.02375 | 0.02720829
1.92 | 1.91392 | 0.024 | 0.02734171
1.94 | 1.93384 | 0.02425 | 0.02762629
1.96 | 1.95377 | 0.0245 | 0.027911
1.98 | 1.97355 | 0.02475 | 0.02819357
1.99 | 1.98351 | 0.024875 | 0.02833586
1.995 | 1.98846 | 0.0249375 | 0.02840657
2 | 1.99284 | 0.025 | 0.02846914

## 6_c23_th1.41
TIME | FX | strain | stress | 6\cfrp2=3\thickness=1.41\6_c23_th1.41.csv
0.02 | 38.6811 | 0.00025 | 0.5525871 | 最大応力 | 25.19786
0.04 | 77.3622 | 0.0005 | 1.105174 | ヤング率 | 2210.302
0.06 | 116.043 | 0.00075 | 1.657757
0.08 | 154.724 | 0.001 | 2.210343
0.1 | 193.405 | 0.00125 | 2.762929
0.12 | 232.087 | 0.0015 | 3.315529
0.14 | 270.768 | 0.00175 | 3.868114
0.16 | 309.449 | 0.002 | 4.4207
0.18 | 348.117 | 0.00225 | 4.9731
0.2 | 386.679 | 0.0025 | 5.523986
0.22 | 425.202 | 0.00275 | 6.074314
0.24 | 463.71 | 0.003 | 6.624429
0.26 | 502.234 | 0.00325 | 7.174771
0.28 | 540.74 | 0.0035 | 7.724857
0.3 | 579.236 | 0.00375 | 8.2748
0.32 | 617.732 | 0.004 | 8.824743
0.34 | 656.265 | 0.00425 | 9.375214
0.36 | 694.783 | 0.0045 | 9.925471
0.38 | 733.279 | 0.00475 | 10.47541
0.4 | 771.731 | 0.005 | 11.02473
0.42 | 810.231 | 0.00525 | 11.57473
0.44 | 848.71 | 0.0055 | 12.12443
0.46 | 887.236 | 0.00575 | 12.6748
0.48 | 925.725 | 0.006 | 13.22464
0.5 | 964.225 | 0.00625 | 13.77464
0.52 | 1002.61 | 0.0065 | 14.323
0.54 | 1040.95 | 0.00675 | 14.87071
0.56 | 1079.28 | 0.007 | 15.41829
0.58 | 1117.66 | 0.00725 | 15.96657
0.6 | 1155.99 | 0.0075 | 16.51414
0.62 | 1194.37 | 0.00775 | 17.06243
0.64 | 1232.75 | 0.008 | 17.61071
0.66 | 1271.04 | 0.00825 | 18.15771
0.68 | 1309.41 | 0.0085 | 18.70586
0.7 | 1347.7 | 0.00875 | 19.25286
0.72 | 1385.99 | 0.009 | 19.79986
0.74 | 1424.15 | 0.00925 | 20.345
0.76 | 1462.41 | 0.0095 | 20.89157
0.78 | 1500.45 | 0.00975 | 21.435
0.8 | 1538.24 | 0.01 | 21.97486
0.82 | 1576.2 | 0.01025 | 22.51714
0.84 | 1614.17 | 0.0105 | 23.05957
0.86 | 1652.31 | 0.01075 | 23.60443
0.88 | 1690.24 | 0.011 | 24.14629
0.9 | 1726.8 | 0.01125 | 24.66857
0.92 | 1756.61 | 0.0115 | 25.09443
0.94 | 1763.85 | 0.01175 | 25.19786
0.96 | 1741.85 | 0.012 | 24.88357
0.98 | 1675.01 | 0.01225 | 23.92871
1 | 1315.95 | 0.0125 | 18.79929
1.02 | 1087.45 | 0.01275 | 15.535
1.04 | 882.445 | 0.013 | 12.60636
1.06 | 775.96 | 0.01325 | 11.08514
1.08 | 704.083 | 0.0135 | 10.05833
1.1 | 584.429 | 0.01375 | 8.348986
1.12 | 445.927 | 0.014 | 6.370386
1.14 | 334.529 | 0.01425 | 4.778986
1.16 | 276.509 | 0.0145 | 3.950129
1.18 | 189.459 | 0.01475 | 2.706557
1.2 | 150.555 | 0.015 | 2.150786
1.22 | 83.9648 | 0.01525 | 1.199497
1.24 | 62.5497 | 0.0155 | 0.8935671
1.26 | 54.6773 | 0.01575 | 0.7811043
1.28 | 50.3211 | 0.016 | 0.7188729
1.3 | 47.9952 | 0.01625 | 0.6856457
1.32 | 45.4471 | 0.0165 | 0.6492443
1.34 | 43.4581 | 0.01675 | 0.62083
1.36 | 41.9333 | 0.017 | 0.5990471
1.38 | 40.5649 | 0.01725 | 0.5794986
1.4 | 39.0802 | 0.0175 | 0.5582886
1.42 | 37.495 | 0.01775 | 0.5356429
1.44 | 35.5867 | 0.018 | 0.5083814
1.46 | 33.4967 | 0.01825 | 0.4785243
1.48 | 30.6921 | 0.0185 | 0.4384586
1.5 | 20.3174 | 0.01875 | 0.2902486
1.52 | 5.0049 | 0.019 | 0.07149857
1.54 | 3.66525 | 0.01925 | 0.05236071
1.56 | 3.3562 | 0.0195 | 0.04794571
1.58 | 3.30846 | 0.01975 | 0.04726371
1.6 | 3.31775 | 0.02 | 0.04739643
1.62 | 3.35246 | 0.02025 | 0.04789229
1.64 | 3.38389 | 0.0205 | 0.04834129
1.66 | 3.40854 | 0.02075 | 0.04869343
1.68 | 3.44838 | 0.021 | 0.04926257
1.7 | 3.48815 | 0.02125 | 0.04983071
1.72 | 3.52879 | 0.0215 | 0.05041129
1.74 | 3.56971 | 0.02175 | 0.05099586
1.76 | 3.60923 | 0.022 | 0.05156043
1.78 | 3.25127 | 0.02225 | 0.04644671
1.8 | 3.27582 | 0.0225 | 0.04679743
1.82 | 3.31215 | 0.02275 | 0.04731643
1.84 | 3.34855 | 0.023 | 0.04783643
1.86 | 3.38493 | 0.02325 | 0.04835614
1.88 | 3.42065 | 0.0235 | 0.04886643
1.9 | 3.44641 | 0.02375 | 0.04923443
1.92 | 3.48251 | 0.024 | 0.04975014
1.94 | 3.51855 | 0.02425 | 0.050265
1.96 | 3.38824 | 0.0245 | 0.04840343
1.98 | 3.42066 | 0.02475 | 0.04886657
2 | 3.44355 | 0.025 | 0.04919357

## 6_c23_th1.58
TIME | FX | strain | stress | 6\cfrp2=3\thickness=1.58\6_c23_th1.58.csv
0.02 | 41.8979 | 0.00025 | 0.5985414 | 最大応力 | 25.27529
0.04 | 83.7957 | 0.0005 | 1.197081 | ヤング率 | 2393.472
0.06 | 125.694 | 0.00075 | 1.795629
0.08 | 167.591 | 0.001 | 2.394157
0.1 | 209.489 | 0.00125 | 2.9927
0.12 | 251.387 | 0.0015 | 3.591243
0.14 | 293.274 | 0.00175 | 4.189629
0.16 | 335.132 | 0.002 | 4.7876
0.18 | 376.943 | 0.00225 | 5.3849
0.2 | 418.687 | 0.0025 | 5.981243
0.22 | 460.371 | 0.00275 | 6.576729
0.24 | 502.083 | 0.003 | 7.172614
0.26 | 543.711 | 0.00325 | 7.7673
0.28 | 585.429 | 0.0035 | 8.363271
0.3 | 627.157 | 0.00375 | 8.959386
0.32 | 668.927 | 0.004 | 9.5561
0.34 | 710.659 | 0.00425 | 10.15227
0.36 | 752.347 | 0.0045 | 10.74781
0.38 | 794.019 | 0.00475 | 11.34313
0.4 | 835.611 | 0.005 | 11.9373
0.42 | 877.19 | 0.00525 | 12.53129
0.44 | 918.764 | 0.0055 | 13.1252
0.46 | 960.369 | 0.00575 | 13.71956
0.48 | 1001.82 | 0.006 | 14.31171
0.5 | 1043.36 | 0.00625 | 14.90514
0.52 | 1084.98 | 0.0065 | 15.49971
0.54 | 1126.58 | 0.00675 | 16.094
0.56 | 1168.06 | 0.007 | 16.68657
0.58 | 1209.52 | 0.00725 | 17.27886
0.6 | 1250.93 | 0.0075 | 17.87043
0.62 | 1292.29 | 0.00775 | 18.46129
0.64 | 1333.61 | 0.008 | 19.05157
0.66 | 1374.86 | 0.00825 | 19.64086
0.68 | 1416.06 | 0.0085 | 20.22943
0.7 | 1457.24 | 0.00875 | 20.81771
0.72 | 1498.31 | 0.009 | 21.40443
0.74 | 1539.2 | 0.00925 | 21.98857
0.76 | 1580.39 | 0.0095 | 22.577
0.78 | 1621.73 | 0.00975 | 23.16757
0.8 | 1662.92 | 0.01 | 23.756
0.82 | 1703.77 | 0.01025 | 24.33957
0.84 | 1740.77 | 0.0105 | 24.86814
0.86 | 1769.27 | 0.01075 | 25.27529
0.88 | 1769.04 | 0.011 | 25.272
0.9 | 1742.19 | 0.01125 | 24.88843
0.92 | 1674.54 | 0.0115 | 23.922
0.94 | 1253.43 | 0.01175 | 17.90614
0.96 | 1059.9 | 0.012 | 15.14143
0.98 | 892.891 | 0.01225 | 12.75559
1 | 799.936 | 0.0125 | 11.42766
1.02 | 735.42 | 0.01275 | 10.506
1.04 | 671.728 | 0.013 | 9.596114
1.06 | 576.361 | 0.01325 | 8.233729
1.08 | 405.32 | 0.0135 | 5.790286
1.1 | 340.542 | 0.01375 | 4.864886
1.12 | 303.761 | 0.014 | 4.339443
1.14 | 239.967 | 0.01425 | 3.4281
1.16 | 176.839 | 0.0145 | 2.526271
1.18 | 159.349 | 0.01475 | 2.276414
1.2 | 147.65 | 0.015 | 2.109286
1.22 | 114.957 | 0.01525 | 1.642243
1.24 | 69.9487 | 0.0155 | 0.9992671
1.26 | 55.505 | 0.01575 | 0.7929286
1.28 | 50.4972 | 0.016 | 0.7213886
1.3 | 47.3369 | 0.01625 | 0.6762414
1.32 | 45.1328 | 0.0165 | 0.6447543
1.34 | 43.4519 | 0.01675 | 0.6207414
1.36 | 42.5806 | 0.017 | 0.6082943
1.38 | 41.7141 | 0.01725 | 0.5959157
1.4 | 39.9936 | 0.0175 | 0.5713371
1.42 | 38.889 | 0.01775 | 0.5555571
1.44 | 38.6392 | 0.018 | 0.5519886
1.46 | 37.8449 | 0.01825 | 0.5406414
1.48 | 36.2595 | 0.0185 | 0.5179929
1.5 | 35.3264 | 0.01875 | 0.5046629
1.52 | 33.9539 | 0.019 | 0.4850557
1.54 | 32.2991 | 0.01925 | 0.4614157
1.56 | 29.9433 | 0.0195 | 0.4277614
1.58 | 24.3834 | 0.01975 | 0.3483343
1.6 | 11.7551 | 0.02 | 0.16793
1.62 | 5.82183 | 0.02025 | 0.083169
1.64 | 5.04729 | 0.0205 | 0.07210414
1.66 | 5.03771 | 0.02075 | 0.07196729
1.68 | 5.0958 | 0.021 | 0.07279714
1.7 | 5.15431 | 0.02125 | 0.073633
1.72 | 5.20415 | 0.0215 | 0.074345
1.74 | 5.26132 | 0.02175 | 0.07516171
1.76 | 5.30889 | 0.022 | 0.07584129
1.78 | 5.36774 | 0.02225 | 0.076682
1.8 | 5.42492 | 0.0225 | 0.07749886
1.82 | 5.48507 | 0.02275 | 0.07835814
1.84 | 5.54534 | 0.023 | 0.07921914
1.86 | 5.59949 | 0.02325 | 0.07999271
1.88 | 5.65938 | 0.0235 | 0.08084829
1.9 | 5.71957 | 0.02375 | 0.08170814
1.92 | 5.77978 | 0.024 | 0.08256829
1.94 | 5.83362 | 0.02425 | 0.08333743
1.96 | 5.724 | 0.0245 | 0.08177143
1.98 | 5.73484 | 0.02475 | 0.08192629
2 | 5.72192 | 0.025 | 0.08174171

## 6_c23_th1.73
TIME | FX | strain | stress | 6\cfrp2=3\thickness=1.73\6_c23_th1.73.csv
0.02 | 44.605 | 0.00025 | 0.6372143 | 最大応力 | 25.527
0.04 | 89.2099 | 0.0005 | 1.274427 | ヤング率 | 2547.254
0.06 | 133.815 | 0.00075 | 1.911643
0.08 | 178.42 | 0.001 | 2.548857
0.1 | 223.025 | 0.00125 | 3.186071
0.12 | 267.618 | 0.0015 | 3.823114
0.14 | 312.203 | 0.00175 | 4.460043
0.16 | 356.764 | 0.002 | 5.096629
0.18 | 401.302 | 0.00225 | 5.732886
0.2 | 445.701 | 0.0025 | 6.367157
0.22 | 490.073 | 0.00275 | 7.001043
0.24 | 534.333 | 0.003 | 7.633329
0.26 | 578.708 | 0.00325 | 8.267257
0.28 | 623.045 | 0.0035 | 8.900643
0.3 | 667.472 | 0.00375 | 9.535314
0.32 | 711.925 | 0.004 | 10.17036
0.34 | 756.236 | 0.00425 | 10.80337
0.36 | 800.603 | 0.0045 | 11.43719
0.38 | 844.897 | 0.00475 | 12.06996
0.4 | 889.213 | 0.005 | 12.70304
0.42 | 933.525 | 0.00525 | 13.33607
0.44 | 977.854 | 0.0055 | 13.96934
0.46 | 1021.98 | 0.00575 | 14.59971
0.48 | 1066.17 | 0.006 | 15.231
0.5 | 1110.18 | 0.00625 | 15.85971
0.52 | 1154.29 | 0.0065 | 16.48986
0.54 | 1198.45 | 0.00675 | 17.12071
0.56 | 1242.56 | 0.007 | 17.75086
0.58 | 1286.56 | 0.00725 | 18.37943
0.6 | 1330.5 | 0.0075 | 19.00714
0.62 | 1374.38 | 0.00775 | 19.634
0.64 | 1418.13 | 0.008 | 20.259
0.66 | 1461.88 | 0.00825 | 20.884
0.68 | 1505.7 | 0.0085 | 21.51
0.7 | 1549.41 | 0.00875 | 22.13443
0.72 | 1593.25 | 0.009 | 22.76071
0.74 | 1637.19 | 0.00925 | 23.38843
0.76 | 1680.8 | 0.0095 | 24.01143
0.78 | 1723.57 | 0.00975 | 24.62243
0.8 | 1761.89 | 0.01 | 25.16986
0.82 | 1786.89 | 0.01025 | 25.527
0.84 | 1781.26 | 0.0105 | 25.44657
0.86 | 1746.32 | 0.01075 | 24.94743
0.88 | 1662.96 | 0.011 | 23.75657
0.9 | 1186.98 | 0.01125 | 16.95686
0.92 | 1043.27 | 0.0115 | 14.90386
0.94 | 851.684 | 0.01175 | 12.16691
0.96 | 803.65 | 0.012 | 11.48071
0.98 | 745.242 | 0.01225 | 10.64631
1 | 703.135 | 0.0125 | 10.04479
1.02 | 678.062 | 0.01275 | 9.6866
1.04 | 630.139 | 0.013 | 9.001986
1.06 | 500.286 | 0.01325 | 7.146943
1.08 | 368.424 | 0.0135 | 5.2632
1.1 | 323.177 | 0.01375 | 4.616814
1.12 | 283.895 | 0.014 | 4.055643
1.14 | 250.357 | 0.01425 | 3.576529
1.16 | 184.456 | 0.0145 | 2.635086
1.18 | 172.813 | 0.01475 | 2.468757
1.2 | 162.845 | 0.015 | 2.326357
1.22 | 157.577 | 0.01525 | 2.2511
1.24 | 153.477 | 0.0155 | 2.192529
1.26 | 154.706 | 0.01575 | 2.210086
1.28 | 156.081 | 0.016 | 2.229729
1.3 | 158.143 | 0.01625 | 2.259186
1.32 | 159.845 | 0.0165 | 2.2835
1.34 | 161.174 | 0.01675 | 2.302486
1.36 | 162.72 | 0.017 | 2.324571
1.38 | 164.853 | 0.01725 | 2.355043
1.4 | 166.738 | 0.0175 | 2.381971
1.42 | 164.423 | 0.01775 | 2.3489
1.44 | 144.78 | 0.018 | 2.068286
1.46 | 117.39 | 0.01825 | 1.677
1.48 | 71.8067 | 0.0185 | 1.02581
1.5 | 56.2194 | 0.01875 | 0.8031343
1.52 | 49.8865 | 0.019 | 0.7126643
1.54 | 46.8699 | 0.01925 | 0.66957
1.56 | 44.366 | 0.0195 | 0.6338
1.58 | 41.9828 | 0.01975 | 0.5997543
1.6 | 40.6163 | 0.02 | 0.5802329
1.62 | 38.9138 | 0.02025 | 0.5559114
1.64 | 37.4924 | 0.0205 | 0.5356057
1.66 | 35.5383 | 0.02075 | 0.50769
1.68 | 33.6902 | 0.021 | 0.4812886
1.7 | 30.8123 | 0.02125 | 0.4401757
1.72 | 22.8029 | 0.0215 | 0.3257557
1.74 | 7.19623 | 0.02175 | 0.1028033
1.76 | 4.62587 | 0.022 | 0.06608386
1.78 | 4.54789 | 0.02225 | 0.06496986
1.8 | 4.50163 | 0.0225 | 0.064309
1.82 | 4.55059 | 0.02275 | 0.06500843
1.84 | 4.60053 | 0.023 | 0.06572186
1.86 | 4.64991 | 0.02325 | 0.06642729
1.88 | 4.65923 | 0.0235 | 0.06656043
1.9 | 4.7061 | 0.02375 | 0.06723
1.92 | 4.69473 | 0.024 | 0.06706757
1.94 | 4.72026 | 0.02425 | 0.06743229
1.96 | 4.70349 | 0.0245 | 0.06719271
1.98 | 4.54688 | 0.02475 | 0.06495543
1.99 | 4.56962 | 0.024875 | 0.06528029
1.995 | 4.57795 | 0.0249375 | 0.06539929
2 | 4.58095 | 0.025 | 0.06544214

## 6_c23_th2.0
TIME | FX | strain | stress | 6\cfrp2=3\thickness=2.0\6_c23_th2.0.csv
0.02 | 49.1058 | 0.00025 | 0.7015114 | 最大応力 | 26.03229
0.04 | 98.2116 | 0.0005 | 1.403023 | ヤング率 | 2804.933
0.06 | 147.317 | 0.00075 | 2.104529
0.08 | 196.423 | 0.001 | 2.806043
0.1 | 245.529 | 0.00125 | 3.507557
0.12 | 294.635 | 0.0015 | 4.209071
0.14 | 343.74 | 0.00175 | 4.910571
0.16 | 392.842 | 0.002 | 5.612029
0.18 | 441.9 | 0.00225 | 6.312857
0.2 | 490.744 | 0.0025 | 7.010629
0.22 | 539.427 | 0.00275 | 7.7061
0.24 | 588.075 | 0.003 | 8.401071
0.26 | 636.846 | 0.00325 | 9.0978
0.28 | 685.579 | 0.0035 | 9.793986
0.3 | 734.245 | 0.00375 | 10.48921
0.32 | 782.939 | 0.004 | 11.18484
0.34 | 831.818 | 0.00425 | 11.88311
0.36 | 880.537 | 0.0045 | 12.5791
0.38 | 929.217 | 0.00475 | 13.27453
0.4 | 977.78 | 0.005 | 13.96829
0.42 | 1026.53 | 0.00525 | 14.66471
0.44 | 1075.19 | 0.0055 | 15.35986
0.46 | 1123.75 | 0.00575 | 16.05357
0.48 | 1172.17 | 0.006 | 16.74529
0.5 | 1220.62 | 0.00625 | 17.43743
0.52 | 1268.97 | 0.0065 | 18.12814
0.54 | 1317.4 | 0.00675 | 18.82
0.56 | 1365.67 | 0.007 | 19.50957
0.58 | 1414.11 | 0.00725 | 20.20157
0.6 | 1462.56 | 0.0075 | 20.89371
0.62 | 1510.83 | 0.00775 | 21.58329
0.64 | 1559.16 | 0.008 | 22.27371
0.66 | 1607.58 | 0.00825 | 22.96543
0.68 | 1655.92 | 0.0085 | 23.656
0.7 | 1704.25 | 0.00875 | 24.34643
0.72 | 1751.8 | 0.009 | 25.02571
0.74 | 1795.37 | 0.00925 | 25.64814
0.76 | 1822.26 | 0.0095 | 26.03229
0.78 | 1812.74 | 0.00975 | 25.89629
0.8 | 1767.51 | 0.01 | 25.25014
0.82 | 1668.96 | 0.01025 | 23.84229
0.84 | 1191.29 | 0.0105 | 17.01843
0.86 | 1065.89 | 0.01075 | 15.227
0.88 | 923.921 | 0.011 | 13.19887
0.9 | 848.536 | 0.01125 | 12.12194
0.92 | 797.56 | 0.0115 | 11.39371
0.94 | 762.641 | 0.01175 | 10.89487
0.96 | 752.075 | 0.012 | 10.74393
0.98 | 753.861 | 0.01225 | 10.76944
1 | 760.445 | 0.0125 | 10.8635
1.02 | 770.581 | 0.01275 | 11.0083
1.04 | 780.844 | 0.013 | 11.15491
1.06 | 791.18 | 0.01325 | 11.30257
1.08 | 797.451 | 0.0135 | 11.39216
1.1 | 779.274 | 0.01375 | 11.13249
1.12 | 739.247 | 0.014 | 10.56067
1.14 | 669.826 | 0.01425 | 9.568943
1.16 | 585.341 | 0.0145 | 8.362014
1.18 | 566.105 | 0.01475 | 8.087214
1.2 | 551.149 | 0.015 | 7.873557
1.22 | 520.122 | 0.01525 | 7.430314
1.24 | 468.305 | 0.0155 | 6.690071
1.26 | 385.585 | 0.01575 | 5.508357
1.28 | 319.495 | 0.016 | 4.564214
1.3 | 235.898 | 0.01625 | 3.369971
1.32 | 198.755 | 0.0165 | 2.839357
1.34 | 168.377 | 0.01675 | 2.405386
1.36 | 137.168 | 0.017 | 1.959543
1.38 | 129.603 | 0.01725 | 1.851471
1.4 | 117.426 | 0.0175 | 1.677514
1.42 | 117.433 | 0.01775 | 1.677614
1.44 | 118.226 | 0.018 | 1.688943
1.46 | 118.992 | 0.01825 | 1.699886
1.48 | 119.942 | 0.0185 | 1.713457
1.5 | 121.05 | 0.01875 | 1.729286
1.52 | 121.583 | 0.019 | 1.7369
1.54 | 122.579 | 0.01925 | 1.751129
1.56 | 123.78 | 0.0195 | 1.768286
1.58 | 122.946 | 0.01975 | 1.756371
1.6 | 118.409 | 0.02 | 1.691557
1.62 | 115.871 | 0.02025 | 1.6553
1.64 | 116.894 | 0.0205 | 1.669914
1.66 | 118.152 | 0.02075 | 1.687886
1.68 | 119.189 | 0.021 | 1.7027
1.7 | 120.465 | 0.02125 | 1.720929
1.72 | 121.627 | 0.0215 | 1.737529
1.74 | 122.739 | 0.02175 | 1.753414
1.76 | 123.504 | 0.022 | 1.764343
1.78 | 124.044 | 0.02225 | 1.772057
1.8 | 125.22 | 0.0225 | 1.788857
1.82 | 126.426 | 0.02275 | 1.806086
1.84 | 127.55 | 0.023 | 1.822143
1.86 | 128.665 | 0.02325 | 1.838071
1.88 | 129.796 | 0.0235 | 1.854229
1.9 | 130.86 | 0.02375 | 1.869429
1.92 | 131.997 | 0.024 | 1.885671
1.94 | 132.957 | 0.02425 | 1.899386
1.96 | 133.936 | 0.0245 | 1.913371
1.98 | 135.027 | 0.02475 | 1.928957
1.99 | 135.586 | 0.024875 | 1.936943
1.995 | 135.838 | 0.0249375 | 1.940543
1.997 | 135.848 | 0.0249625 | 1.940686
1.9985 | 135.581 | 0.02498125 | 1.936871
2 | 135.274 | 0.025 | 1.932486