## まとめ
sheet_name | tensile_strength | young's_modulus
6_kasa1_th1.0_sita10 | 21.61 | 1942.221
6_kasa1_th1.0_sita15 | 22.66729 | 1882.695
6_kasa1_th1.0_sita30 | 21.78514 | 1848.922
6_kasa1_th1.41_sita10 | 22.87186 | 2506.87
6_kasa1_th1.41_sita15 | 22.02886 | 2449.924
6_kasa1_th1.41_sita30 | 21.26357 | 2416.849
6_kasa1_th1.58_sita10 | 22.64386 | 2741.267
6_kasa1_th1.58_sita15 | 22.09557 | 2686.091
6_kasa1_th1.58_sita30 | 21.54086 | 2653.915

## 6_kasa1_th1.0_sita10
TIME | FX | strain | stress | 6\kasa=1\thickness=1.0\sita=10\6_kasa1_th1.0_sita10.csv
0.02 | 33.9889 | 0.00025 | 0.4855557 | 最大応力 | 21.61
0.04 | 67.9777 | 0.0005 | 0.97111 | ヤング率 | 1942.221
0.06 | 101.967 | 0.00075 | 1.456671
0.08 | 135.955 | 0.001 | 1.942214
0.1 | 169.944 | 0.00125 | 2.427771
0.12 | 203.933 | 0.0015 | 2.913329
0.14 | 237.922 | 0.00175 | 3.398886
0.16 | 271.911 | 0.002 | 3.884443
0.18 | 305.9 | 0.00225 | 4.37
0.2 | 339.889 | 0.0025 | 4.855557
0.22 | 373.877 | 0.00275 | 5.3411
0.24 | 407.866 | 0.003 | 5.826657
0.26 | 441.855 | 0.00325 | 6.312214
0.28 | 475.844 | 0.0035 | 6.797771
0.3 | 509.833 | 0.00375 | 7.283329
0.32 | 543.811 | 0.004 | 7.768729
0.34 | 577.789 | 0.00425 | 8.254129
0.36 | 611.704 | 0.0045 | 8.738629
0.38 | 645.497 | 0.00475 | 9.221386
0.4 | 679.333 | 0.005 | 9.704757
0.42 | 713.102 | 0.00525 | 10.18717
0.44 | 746.479 | 0.0055 | 10.66399
0.46 | 779.813 | 0.00575 | 11.14019
0.48 | 812.61 | 0.006 | 11.60871
0.5 | 845.719 | 0.00625 | 12.0817
0.52 | 878.674 | 0.0065 | 12.55249
0.54 | 911.529 | 0.00675 | 13.02184
0.56 | 943.891 | 0.007 | 13.48416
0.58 | 976.796 | 0.00725 | 13.95423
0.6 | 1009.92 | 0.0075 | 14.42743
0.62 | 1043.11 | 0.00775 | 14.90157
0.64 | 1076.54 | 0.008 | 15.37914
0.66 | 1109.82 | 0.00825 | 15.85457
0.68 | 1143.09 | 0.0085 | 16.32986
0.7 | 1176.38 | 0.00875 | 16.80543
0.72 | 1209.58 | 0.009 | 17.27971
0.74 | 1242.91 | 0.00925 | 17.75586
0.76 | 1276.14 | 0.0095 | 18.23057
0.78 | 1309.1 | 0.00975 | 18.70143
0.8 | 1341.64 | 0.01 | 19.16629
0.82 | 1373.93 | 0.01025 | 19.62757
0.84 | 1406.19 | 0.0105 | 20.08843
0.86 | 1437.5 | 0.01075 | 20.53571
0.88 | 1466.53 | 0.011 | 20.95043
0.9 | 1493.88 | 0.01125 | 21.34114
0.92 | 1512.7 | 0.0115 | 21.61
0.94 | 1493.79 | 0.01175 | 21.33986
0.96 | 1421.85 | 0.012 | 20.31214
0.98 | 1330.87 | 0.01225 | 19.01243
1 | 1270.71 | 0.0125 | 18.153
1.02 | 1168.86 | 0.01275 | 16.698
1.04 | 965.2 | 0.013 | 13.78857
1.06 | 560.96 | 0.01325 | 8.013714
1.08 | 389.816 | 0.0135 | 5.5688
1.1 | 230.233 | 0.01375 | 3.289043
1.12 | 174.396 | 0.014 | 2.491371
1.14 | 141.013 | 0.01425 | 2.014471
1.16 | 121.639 | 0.0145 | 1.7377
1.18 | 112.299 | 0.01475 | 1.604271
1.2 | 106.877 | 0.015 | 1.526814
1.22 | 102.785 | 0.01525 | 1.468357
1.24 | 99.0304 | 0.0155 | 1.41472
1.26 | 93.7843 | 0.01575 | 1.339776
1.28 | 87.9059 | 0.016 | 1.255799
1.3 | 74.7459 | 0.01625 | 1.067799
1.32 | 21.4123 | 0.0165 | 0.30589
1.34 | 7.34025 | 0.01675 | 0.1048607
1.36 | 6.62089 | 0.017 | 0.09458414
1.38 | 6.27956 | 0.01725 | 0.089708
1.4 | 6.11053 | 0.0175 | 0.08729329
1.42 | 6.08224 | 0.01775 | 0.08688914
1.44 | 6.16316 | 0.018 | 0.08804514
1.46 | 6.24717 | 0.01825 | 0.08924529
1.48 | 6.33274 | 0.0185 | 0.09046771
1.5 | 6.41832 | 0.01875 | 0.09169029
1.52 | 6.50372 | 0.019 | 0.09291029
1.54 | 6.58164 | 0.01925 | 0.09402343
1.56 | 6.66186 | 0.0195 | 0.09516943
1.58 | 6.7469 | 0.01975 | 0.09638429
1.6 | 6.82627 | 0.02 | 0.09751814
1.62 | 6.88125 | 0.02025 | 0.09830357
1.64 | 6.89775 | 0.0205 | 0.09853929
1.66 | 6.88658 | 0.02075 | 0.09837971
1.68 | 6.68449 | 0.021 | 0.09549271
1.7 | 6.70705 | 0.02125 | 0.095815
1.72 | 6.49305 | 0.0215 | 0.09275786
1.74 | 6.52168 | 0.02175 | 0.09316686
1.76 | 6.35573 | 0.022 | 0.09079614
1.78 | 6.26965 | 0.02225 | 0.08956643
1.8 | 6.27034 | 0.0225 | 0.08957629
1.82 | 6.34001 | 0.02275 | 0.09057157
1.84 | 6.40919 | 0.023 | 0.09155986
1.86 | 6.32107 | 0.02325 | 0.090301
1.88 | 6.14363 | 0.0235 | 0.08776614
1.9 | 6.16037 | 0.02375 | 0.08800529
1.92 | 6.08983 | 0.024 | 0.08699757
1.94 | 6.0994 | 0.02425 | 0.08713429
1.96 | 6.16156 | 0.0245 | 0.08802229
1.98 | 6.22443 | 0.02475 | 0.08892043
2 | 6.25569 | 0.025 | 0.089367

## 6_kasa1_th1.0_sita15
TIME | FX | strain | stress | 6\kasa=1\thickness=1.0\sita=15\6_kasa1_th1.0_sita15.csv
0.02 | 32.9472 | 0.00025 | 0.4706743 | 最大応力 | 22.66729
0.04 | 65.8944 | 0.0005 | 0.9413486 | ヤング率 | 1882.695
0.06 | 98.8416 | 0.00075 | 1.412023
0.08 | 131.789 | 0.001 | 1.8827
0.1 | 164.736 | 0.00125 | 2.353371
0.12 | 197.683 | 0.0015 | 2.824043
0.14 | 230.63 | 0.00175 | 3.294714
0.16 | 263.577 | 0.002 | 3.765386
0.18 | 296.525 | 0.00225 | 4.236071
0.2 | 329.472 | 0.0025 | 4.706743
0.22 | 362.419 | 0.00275 | 5.177414
0.24 | 395.366 | 0.003 | 5.648086
0.26 | 428.313 | 0.00325 | 6.118757
0.28 | 461.25 | 0.0035 | 6.589286
0.3 | 494.183 | 0.00375 | 7.059757
0.32 | 527.106 | 0.004 | 7.530086
0.34 | 560 | 0.00425 | 8
0.36 | 592.881 | 0.0045 | 8.469729
0.38 | 625.685 | 0.00475 | 8.938357
0.4 | 658.323 | 0.005 | 9.404614
0.42 | 690.857 | 0.00525 | 9.869386
0.44 | 723.319 | 0.0055 | 10.33313
0.46 | 755.604 | 0.00575 | 10.79434
0.48 | 787.653 | 0.006 | 11.25219
0.5 | 819.496 | 0.00625 | 11.70709
0.52 | 851.285 | 0.0065 | 12.16121
0.54 | 882.739 | 0.00675 | 12.61056
0.56 | 914.121 | 0.007 | 13.05887
0.58 | 945.629 | 0.00725 | 13.50899
0.6 | 977.247 | 0.0075 | 13.96067
0.62 | 1009.41 | 0.00775 | 14.42014
0.64 | 1041.68 | 0.008 | 14.88114
0.66 | 1074.07 | 0.00825 | 15.34386
0.68 | 1106.32 | 0.0085 | 15.80457
0.7 | 1138.47 | 0.00875 | 16.26386
0.72 | 1170.77 | 0.009 | 16.72529
0.74 | 1202.97 | 0.00925 | 17.18529
0.76 | 1235.08 | 0.0095 | 17.644
0.78 | 1267.47 | 0.00975 | 18.10671
0.8 | 1299.84 | 0.01 | 18.56914
0.82 | 1331.95 | 0.01025 | 19.02786
0.84 | 1364.06 | 0.0105 | 19.48657
0.86 | 1396.27 | 0.01075 | 19.94671
0.88 | 1428.42 | 0.011 | 20.406
0.9 | 1460.39 | 0.01125 | 20.86271
0.92 | 1492.29 | 0.0115 | 21.31843
0.94 | 1523.21 | 0.01175 | 21.76014
0.96 | 1552.63 | 0.012 | 22.18043
0.98 | 1577.29 | 0.01225 | 22.53271
1 | 1586.71 | 0.0125 | 22.66729
1.02 | 1578.4 | 0.01275 | 22.54857
1.04 | 1552.08 | 0.013 | 22.17257
1.06 | 1456.94 | 0.01325 | 20.81343
1.08 | 1246.78 | 0.0135 | 17.81114
1.1 | 1014.72 | 0.01375 | 14.496
1.12 | 663.173 | 0.014 | 9.4739
1.14 | 340.59 | 0.01425 | 4.865571
1.16 | 197.446 | 0.0145 | 2.820657
1.18 | 149.628 | 0.01475 | 2.137543
1.2 | 126.285 | 0.015 | 1.804071
1.22 | 113.884 | 0.01525 | 1.626914
1.24 | 106.792 | 0.0155 | 1.5256
1.26 | 102.061 | 0.01575 | 1.458014
1.28 | 99.1102 | 0.016 | 1.41586
1.3 | 95.7673 | 0.01625 | 1.368104
1.32 | 94.3507 | 0.0165 | 1.347867
1.34 | 92.0348 | 0.01675 | 1.314783
1.36 | 88.0544 | 0.017 | 1.25792
1.38 | 76.2353 | 0.01725 | 1.089076
1.4 | 32.9483 | 0.0175 | 0.47069
1.42 | 9.38868 | 0.01775 | 0.134124
1.44 | 5.64434 | 0.018 | 0.08063343
1.46 | 5.39273 | 0.01825 | 0.077039
1.48 | 5.39857 | 0.0185 | 0.07712243
1.5 | 5.42744 | 0.01875 | 0.07753486
1.52 | 5.48239 | 0.019 | 0.07831986
1.54 | 5.17906 | 0.01925 | 0.07398657
1.56 | 5.24626 | 0.0195 | 0.07494657
1.58 | 5.30773 | 0.01975 | 0.07582471
1.6 | 4.82101 | 0.02 | 0.06887157
1.62 | 4.87824 | 0.02025 | 0.06968914
1.64 | 4.93702 | 0.0205 | 0.07052886
1.66 | 4.99713 | 0.02075 | 0.07138757
1.68 | 5.04996 | 0.021 | 0.07214229
1.7 | 5.11007 | 0.02125 | 0.073001
1.72 | 5.16993 | 0.0215 | 0.07385614
1.74 | 5.22516 | 0.02175 | 0.07464514
1.76 | 5.2806 | 0.022 | 0.07543714
1.78 | 5.32429 | 0.02225 | 0.07606129
1.8 | 5.38345 | 0.0225 | 0.07690643
1.82 | 5.44277 | 0.02275 | 0.07775386
1.84 | 5.49215 | 0.023 | 0.07845929
1.86 | 5.55185 | 0.02325 | 0.07931214
1.88 | 5.61139 | 0.0235 | 0.08016271
1.9 | 5.65312 | 0.02375 | 0.08075886
1.92 | 5.70425 | 0.024 | 0.08148929
1.94 | 5.76144 | 0.02425 | 0.08230629
1.96 | 5.43524 | 0.0245 | 0.07764629
1.98 | 5.48945 | 0.02475 | 0.07842071
2 | 5.29552 | 0.025 | 0.07565029

## 6_kasa1_th1.0_sita30
TIME | FX | strain | stress | 6\kasa=1\thickness=1.0\sita=30\6_kasa1_th1.0_sita30.csv
0.02 | 32.3562 | 0.00025 | 0.4622314 | 最大応力 | 21.78514
0.04 | 64.7123 | 0.0005 | 0.9244614 | ヤング率 | 1848.922
0.06 | 97.0685 | 0.00075 | 1.386693
0.08 | 129.425 | 0.001 | 1.848929
0.1 | 161.781 | 0.00125 | 2.311157
0.12 | 194.137 | 0.0015 | 2.773386
0.14 | 226.493 | 0.00175 | 3.235614
0.16 | 258.849 | 0.002 | 3.697843
0.18 | 291.205 | 0.00225 | 4.160071
0.2 | 323.562 | 0.0025 | 4.622314
0.22 | 355.918 | 0.00275 | 5.084543
0.24 | 388.257 | 0.003 | 5.546529
0.26 | 420.562 | 0.00325 | 6.008029
0.28 | 452.879 | 0.0035 | 6.4697
0.3 | 485.092 | 0.00375 | 6.929886
0.32 | 517.079 | 0.004 | 7.386843
0.34 | 549.202 | 0.00425 | 7.845743
0.36 | 581.17 | 0.0045 | 8.302429
0.38 | 613.177 | 0.00475 | 8.759671
0.4 | 645.19 | 0.005 | 9.217
0.42 | 677.137 | 0.00525 | 9.673386
0.44 | 708.625 | 0.0055 | 10.12321
0.46 | 739.342 | 0.00575 | 10.56203
0.48 | 771.006 | 0.006 | 11.01437
0.5 | 802.488 | 0.00625 | 11.46411
0.52 | 833.771 | 0.0065 | 11.91101
0.54 | 864.306 | 0.00675 | 12.34723
0.56 | 895.182 | 0.007 | 12.78831
0.58 | 926.57 | 0.00725 | 13.23671
0.6 | 958.063 | 0.0075 | 13.68661
0.62 | 989.813 | 0.00775 | 14.14019
0.64 | 1021.36 | 0.008 | 14.59086
0.66 | 1053.06 | 0.00825 | 15.04371
0.68 | 1084.76 | 0.0085 | 15.49657
0.7 | 1116.28 | 0.00875 | 15.94686
0.72 | 1147.86 | 0.009 | 16.398
0.74 | 1179.66 | 0.00925 | 16.85229
0.76 | 1211.36 | 0.0095 | 17.30514
0.78 | 1243 | 0.00975 | 17.75714
0.8 | 1274.68 | 0.01 | 18.20971
0.82 | 1306.21 | 0.01025 | 18.66014
0.84 | 1337.52 | 0.0105 | 19.10743
0.86 | 1368.87 | 0.01075 | 19.55529
0.88 | 1400.25 | 0.011 | 20.00357
0.9 | 1431.52 | 0.01125 | 20.45029
0.92 | 1462.22 | 0.0115 | 20.88886
0.94 | 1490.42 | 0.01175 | 21.29171
0.96 | 1513.42 | 0.012 | 21.62029
0.98 | 1524.96 | 0.01225 | 21.78514
1 | 1519.01 | 0.0125 | 21.70014
1.02 | 1496.86 | 0.01275 | 21.38371
1.04 | 1454.35 | 0.013 | 20.77643
1.06 | 1295.06 | 0.01325 | 18.50086
1.08 | 1049.62 | 0.0135 | 14.99457
1.1 | 829.411 | 0.01375 | 11.84873
1.12 | 455.929 | 0.014 | 6.513271
1.14 | 292.082 | 0.01425 | 4.1726
1.16 | 127.081 | 0.0145 | 1.815443
1.18 | 84.7373 | 0.01475 | 1.210533
1.2 | 66.3711 | 0.015 | 0.9481586
1.22 | 49.6809 | 0.01525 | 0.7097271
1.24 | 38.0308 | 0.0155 | 0.5432971
1.26 | 33.1287 | 0.01575 | 0.4732671
1.28 | 30.0614 | 0.016 | 0.4294486
1.3 | 27.0554 | 0.01625 | 0.3865057
1.32 | 25.1128 | 0.0165 | 0.3587543
1.34 | 23.0209 | 0.01675 | 0.32887
1.36 | 21.7141 | 0.017 | 0.3102014
1.38 | 21.0104 | 0.01725 | 0.3001486
1.4 | 20.466 | 0.0175 | 0.2923714
1.42 | 20.3892 | 0.01775 | 0.2912743
1.44 | 20.4414 | 0.018 | 0.29202
1.46 | 20.4275 | 0.01825 | 0.2918214
1.48 | 19.9522 | 0.0185 | 0.2850314
1.5 | 19.6872 | 0.01875 | 0.2812457
1.52 | 19.4447 | 0.019 | 0.2777814
1.54 | 19.2332 | 0.01925 | 0.27476
1.56 | 19.2715 | 0.0195 | 0.2753071
1.58 | 19.3523 | 0.01975 | 0.2764614
1.6 | 19.2374 | 0.02 | 0.27482
1.62 | 19.0579 | 0.02025 | 0.2722557
1.64 | 18.9518 | 0.0205 | 0.27074
1.66 | 18.8563 | 0.02075 | 0.2693757
1.68 | 18.6012 | 0.021 | 0.2657314
1.7 | 18.4964 | 0.02125 | 0.2642343
1.72 | 18.304 | 0.0215 | 0.2614857
1.74 | 18.0709 | 0.02175 | 0.2581557
1.76 | 18.0108 | 0.022 | 0.2572971
1.78 | 17.8074 | 0.02225 | 0.2543914
1.8 | 17.8303 | 0.0225 | 0.2547186
1.82 | 17.7331 | 0.02275 | 0.25333
1.84 | 16.9977 | 0.023 | 0.2428243
1.86 | 16.7859 | 0.02325 | 0.2397986
1.88 | 16.8448 | 0.0235 | 0.24064
1.9 | 16.9663 | 0.02375 | 0.2423757
1.92 | 17.0169 | 0.024 | 0.2430986
1.94 | 16.8313 | 0.02425 | 0.2404471
1.96 | 16.6829 | 0.0245 | 0.2383271
1.98 | 16.639 | 0.02475 | 0.2377
1.99 | 16.6673 | 0.024875 | 0.2381043
1.995 | 16.6513 | 0.0249375 | 0.2378757
1.997 | 16.609 | 0.0249625 | 0.2372714
1.9985 | 16.445 | 0.02498125 | 0.2349286
2 | 16.3736 | 0.025 | 0.2339086

## 6_kasa1_th1.41_sita10
TIME | FX | strain | stress | 6\kasa=1\thickness=1.41\sita=10\6_kasa1_th1.41_sita10.csv
0.02 | 43.8702 | 0.00025 | 0.6267171 | 最大応力 | 22.87186
0.04 | 87.7404 | 0.0005 | 1.253434 | ヤング率 | 2506.87
0.06 | 131.611 | 0.00075 | 1.880157
0.08 | 175.481 | 0.001 | 2.506871
0.1 | 219.351 | 0.00125 | 3.133586
0.12 | 263.221 | 0.0015 | 3.7603
0.14 | 307.092 | 0.00175 | 4.387029
0.16 | 350.962 | 0.002 | 5.013743
0.18 | 394.832 | 0.00225 | 5.640457
0.2 | 438.702 | 0.0025 | 6.267171
0.22 | 482.572 | 0.00275 | 6.893886
0.24 | 526.443 | 0.003 | 7.520614
0.26 | 570.313 | 0.00325 | 8.147329
0.28 | 614.183 | 0.0035 | 8.774043
0.3 | 658.053 | 0.00375 | 9.400757
0.32 | 701.924 | 0.004 | 10.02749
0.34 | 745.794 | 0.00425 | 10.6542
0.36 | 789.629 | 0.0045 | 11.28041
0.38 | 833.223 | 0.00475 | 11.90319
0.4 | 876.79 | 0.005 | 12.52557
0.42 | 919.939 | 0.00525 | 13.14199
0.44 | 962.953 | 0.0055 | 13.75647
0.46 | 1005.45 | 0.00575 | 14.36357
0.48 | 1046.41 | 0.006 | 14.94871
0.5 | 1085.95 | 0.00625 | 15.51357
0.52 | 1127.01 | 0.0065 | 16.10014
0.54 | 1167.45 | 0.00675 | 16.67786
0.56 | 1206.75 | 0.007 | 17.23929
0.58 | 1248.21 | 0.00725 | 17.83157
0.6 | 1290.12 | 0.0075 | 18.43029
0.62 | 1332.49 | 0.00775 | 19.03557
0.64 | 1374.87 | 0.008 | 19.641
0.66 | 1417.01 | 0.00825 | 20.243
0.68 | 1458.98 | 0.0085 | 20.84257
0.7 | 1500.03 | 0.00875 | 21.429
0.72 | 1538.13 | 0.009 | 21.97329
0.74 | 1569.44 | 0.00925 | 22.42057
0.76 | 1590.55 | 0.0095 | 22.72214
0.78 | 1601.03 | 0.00975 | 22.87186
0.8 | 1598.96 | 0.01 | 22.84229
0.82 | 1589.11 | 0.01025 | 22.70157
0.84 | 1528.71 | 0.0105 | 21.83871
0.86 | 1377.51 | 0.01075 | 19.67871
0.88 | 1313.07 | 0.011 | 18.75814
0.9 | 1207.55 | 0.01125 | 17.25071
0.92 | 1019.48 | 0.0115 | 14.564
0.94 | 908.31 | 0.01175 | 12.97586
0.96 | 751.546 | 0.012 | 10.73637
0.98 | 583.159 | 0.01225 | 8.330843
1 | 441.457 | 0.0125 | 6.306529
1.02 | 255.973 | 0.01275 | 3.656757
1.04 | 274.826 | 0.013 | 3.926086
1.06 | 153.316 | 0.01325 | 2.190229
1.08 | 116.508 | 0.0135 | 1.6644
1.1 | 99.786 | 0.01375 | 1.425514
1.12 | 90.0751 | 0.014 | 1.286787
1.14 | 80.7511 | 0.01425 | 1.153587
1.16 | 62.271 | 0.0145 | 0.8895857
1.18 | 22.3791 | 0.01475 | 0.3197014
1.2 | 8.37116 | 0.015 | 0.119588
1.22 | 6.10285 | 0.01525 | 0.08718357
1.24 | 5.98799 | 0.0155 | 0.08554271
1.26 | 6.03821 | 0.01575 | 0.08626014
1.28 | 5.57447 | 0.016 | 0.07963529
1.3 | 5.61346 | 0.01625 | 0.08019229
1.32 | 5.39606 | 0.0165 | 0.07708657
1.34 | 5.40452 | 0.01675 | 0.07720743
1.36 | 5.47597 | 0.017 | 0.07822814
1.38 | 5.55562 | 0.01725 | 0.079366
1.4 | 5.25575 | 0.0175 | 0.07508214
1.42 | 5.14493 | 0.01775 | 0.073499
1.44 | 5.21697 | 0.018 | 0.07452814
1.46 | 4.87246 | 0.01825 | 0.06960657
1.48 | 4.82439 | 0.0185 | 0.06891986
1.5 | 4.61029 | 0.01875 | 0.06586129
1.52 | 4.57497 | 0.019 | 0.06535671
1.54 | 4.63298 | 0.01925 | 0.06618543
1.56 | 4.69236 | 0.0195 | 0.06703371
1.58 | 4.75199 | 0.01975 | 0.06788557
1.6 | 4.81186 | 0.02 | 0.06874086
1.62 | 4.87188 | 0.02025 | 0.06959829
1.64 | 4.92968 | 0.0205 | 0.070424
1.66 | 4.74225 | 0.02075 | 0.06774643
1.68 | 4.68728 | 0.021 | 0.06696114
1.7 | 4.71692 | 0.02125 | 0.06738457
1.72 | 4.77241 | 0.0215 | 0.06817729
1.74 | 4.82789 | 0.02175 | 0.06896986
1.76 | 4.88338 | 0.022 | 0.06976257
1.78 | 4.93883 | 0.02225 | 0.07055471
1.8 | 4.99432 | 0.0225 | 0.07134743
1.82 | 5.0498 | 0.02275 | 0.07214
1.84 | 5.10498 | 0.023 | 0.07292829
1.86 | 5.16 | 0.02325 | 0.07371429
1.88 | 5.21519 | 0.0235 | 0.07450271
1.9 | 5.2706 | 0.02375 | 0.07529429
1.92 | 5.16793 | 0.024 | 0.07382757
1.94 | 5.17228 | 0.02425 | 0.07388971
1.96 | 5.22508 | 0.0245 | 0.074644
1.98 | 5.27832 | 0.02475 | 0.07540457
2 | 5.32909 | 0.025 | 0.07612986

## 6_kasa1_th1.41_sita15
TIME | FX | strain | stress | 6\kasa=1\thickness=1.41\sita=15\6_kasa1_th1.41_sita15.csv
0.02 | 42.8737 | 0.00025 | 0.6124814 | 最大応力 | 22.02886
0.04 | 85.7474 | 0.0005 | 1.224963 | ヤング率 | 2449.924
0.06 | 128.621 | 0.00075 | 1.837443
0.08 | 171.495 | 0.001 | 2.449929
0.1 | 214.368 | 0.00125 | 3.0624
0.12 | 257.242 | 0.0015 | 3.674886
0.14 | 300.116 | 0.00175 | 4.287371
0.16 | 342.989 | 0.002 | 4.899843
0.18 | 385.863 | 0.00225 | 5.512329
0.2 | 428.737 | 0.0025 | 6.124814
0.22 | 471.61 | 0.00275 | 6.737286
0.24 | 514.484 | 0.003 | 7.349771
0.26 | 557.358 | 0.00325 | 7.962257
0.28 | 600.231 | 0.0035 | 8.574729
0.3 | 643.105 | 0.00375 | 9.187214
0.32 | 685.933 | 0.004 | 9.799043
0.34 | 728.724 | 0.00425 | 10.41034
0.36 | 771.457 | 0.0045 | 11.02081
0.38 | 814.061 | 0.00475 | 11.62944
0.4 | 856.395 | 0.005 | 12.23421
0.42 | 898.46 | 0.00525 | 12.83514
0.44 | 940.057 | 0.0055 | 13.42939
0.46 | 980.421 | 0.00575 | 14.00601
0.48 | 1019.11 | 0.006 | 14.55871
0.5 | 1059.38 | 0.00625 | 15.134
0.52 | 1099.71 | 0.0065 | 15.71014
0.54 | 1138.7 | 0.00675 | 16.26714
0.56 | 1177.34 | 0.007 | 16.81914
0.58 | 1217.17 | 0.00725 | 17.38814
0.6 | 1258.18 | 0.0075 | 17.974
0.62 | 1299.44 | 0.00775 | 18.56343
0.64 | 1340.34 | 0.008 | 19.14771
0.66 | 1381.51 | 0.00825 | 19.73586
0.68 | 1422.2 | 0.0085 | 20.31714
0.7 | 1459.81 | 0.00875 | 20.85443
0.72 | 1492.49 | 0.009 | 21.32129
0.74 | 1519.92 | 0.00925 | 21.71314
0.76 | 1533.4 | 0.0095 | 21.90571
0.78 | 1540.3 | 0.00975 | 22.00429
0.8 | 1542.02 | 0.01 | 22.02886
0.82 | 1535.32 | 0.01025 | 21.93314
0.84 | 1517.01 | 0.0105 | 21.67157
0.86 | 1349.75 | 0.01075 | 19.28214
0.88 | 1140.98 | 0.011 | 16.29971
0.9 | 917.956 | 0.01125 | 13.11366
0.92 | 771.89 | 0.0115 | 11.027
0.94 | 713.818 | 0.01175 | 10.1974
0.96 | 624.271 | 0.012 | 8.918157
0.98 | 508.06 | 0.01225 | 7.258
1 | 399.311 | 0.0125 | 5.704443
1.02 | 343.318 | 0.01275 | 4.904543
1.04 | 264.336 | 0.013 | 3.776229
1.06 | 209.823 | 0.01325 | 2.997471
1.08 | 132.909 | 0.0135 | 1.8987
1.1 | 80.9927 | 0.01375 | 1.157039
1.12 | 50.0896 | 0.014 | 0.7155657
1.14 | 40.943 | 0.01425 | 0.5849
1.16 | 36.6137 | 0.0145 | 0.5230529
1.18 | 35.3943 | 0.01475 | 0.5056329
1.2 | 34.5595 | 0.015 | 0.4937071
1.22 | 33.8224 | 0.01525 | 0.4831771
1.24 | 33.512 | 0.0155 | 0.4787429
1.26 | 33.4762 | 0.01575 | 0.4782314
1.28 | 25.6216 | 0.016 | 0.3660229
1.3 | 24.924 | 0.01625 | 0.3560571
1.32 | 24.6116 | 0.0165 | 0.3515943
1.34 | 24.2396 | 0.01675 | 0.34628
1.36 | 24.1531 | 0.017 | 0.3450443
1.38 | 23.8406 | 0.01725 | 0.34058
1.4 | 23.6295 | 0.0175 | 0.3375643
1.42 | 23.5212 | 0.01775 | 0.3360171
1.44 | 23.4583 | 0.018 | 0.3351186
1.46 | 22.7891 | 0.01825 | 0.3255586
1.48 | 22.563 | 0.0185 | 0.3223286
1.5 | 22.5312 | 0.01875 | 0.3218743
1.52 | 22.3999 | 0.019 | 0.3199986
1.54 | 22.4458 | 0.01925 | 0.3206543
1.56 | 22.2891 | 0.0195 | 0.3184157
1.58 | 22.0755 | 0.01975 | 0.3153643
1.6 | 21.6699 | 0.02 | 0.30957
1.62 | 21.3624 | 0.02025 | 0.3051771
1.64 | 21.2022 | 0.0205 | 0.3028886
1.66 | 21.0178 | 0.02075 | 0.3002543
1.68 | 20.675 | 0.021 | 0.2953571
1.7 | 20.3704 | 0.02125 | 0.2910057
1.72 | 20.3715 | 0.0215 | 0.2910214
1.74 | 20.5223 | 0.02175 | 0.2931757
1.76 | 20.6975 | 0.022 | 0.2956786
1.78 | 20.8247 | 0.02225 | 0.2974957
1.8 | 20.9704 | 0.0225 | 0.2995771
1.82 | 21.1559 | 0.02275 | 0.3022271
1.84 | 21.3478 | 0.023 | 0.3049686
1.86 | 21.4089 | 0.02325 | 0.3058414
1.88 | 21.4729 | 0.0235 | 0.3067557
1.9 | 21.5534 | 0.02375 | 0.3079057
1.92 | 21.6285 | 0.024 | 0.3089786
1.94 | 21.8395 | 0.02425 | 0.3119929
1.96 | 21.9201 | 0.0245 | 0.3131443
1.98 | 21.9186 | 0.02475 | 0.3131229
1.99 | 21.9927 | 0.024875 | 0.3141814
1.995 | 21.9058 | 0.0249375 | 0.31294
1.997 | 21.8067 | 0.0249625 | 0.3115243
1.9985 | 21.6057 | 0.02498125 | 0.3086529
2 | 21.4766 | 0.025 | 0.3068086

## 6_kasa1_th1.41_sita30
TIME | FX | strain | stress | 6\kasa=1\thickness=1.41\sita=30\6_kasa1_th1.41_sita30.csv
0.02 | 42.2949 | 0.00025 | 0.6042129 | 最大応力 | 21.26357
0.04 | 84.5898 | 0.0005 | 1.208426 | ヤング率 | 2416.849
0.06 | 126.885 | 0.00075 | 1.812643
0.08 | 169.18 | 0.001 | 2.416857
0.1 | 211.475 | 0.00125 | 3.021071
0.12 | 253.769 | 0.0015 | 3.625271
0.14 | 296.064 | 0.00175 | 4.229486
0.16 | 338.359 | 0.002 | 4.8337
0.18 | 380.654 | 0.00225 | 5.437914
0.2 | 422.949 | 0.0025 | 6.042129
0.22 | 465.244 | 0.00275 | 6.646343
0.24 | 507.539 | 0.003 | 7.250557
0.26 | 549.834 | 0.00325 | 7.854771
0.28 | 592.073 | 0.0035 | 8.458186
0.3 | 634.138 | 0.00375 | 9.059114
0.32 | 676.343 | 0.004 | 9.662043
0.34 | 718.481 | 0.00425 | 10.26401
0.36 | 760.45 | 0.0045 | 10.86357
0.38 | 801.893 | 0.00475 | 11.45561
0.4 | 843.291 | 0.005 | 12.04701
0.42 | 883.929 | 0.00525 | 12.62756
0.44 | 924.114 | 0.0055 | 13.20163
0.46 | 962.576 | 0.00575 | 13.75109
0.48 | 1002.53 | 0.006 | 14.32186
0.5 | 1042.29 | 0.00625 | 14.88986
0.52 | 1080.97 | 0.0065 | 15.44243
0.54 | 1118.77 | 0.00675 | 15.98243
0.56 | 1157.62 | 0.007 | 16.53743
0.58 | 1197.88 | 0.00725 | 17.11257
0.6 | 1238.2 | 0.0075 | 17.68857
0.62 | 1278.72 | 0.00775 | 18.26743
0.64 | 1319.46 | 0.008 | 18.84943
0.66 | 1359.75 | 0.00825 | 19.425
0.68 | 1399.22 | 0.0085 | 19.98886
0.7 | 1434.83 | 0.00875 | 20.49757
0.72 | 1464.33 | 0.009 | 20.919
0.74 | 1480.64 | 0.00925 | 21.152
0.76 | 1488.45 | 0.0095 | 21.26357
0.78 | 1487.18 | 0.00975 | 21.24543
0.8 | 1479.94 | 0.01 | 21.142
0.82 | 1468.75 | 0.01025 | 20.98214
0.84 | 1427.9 | 0.0105 | 20.39857
0.86 | 1130.76 | 0.01075 | 16.15371
0.88 | 943.757 | 0.011 | 13.48224
0.9 | 772.073 | 0.01125 | 11.02961
0.92 | 731.262 | 0.0115 | 10.4466
0.94 | 649.573 | 0.01175 | 9.279614
0.96 | 529.278 | 0.012 | 7.561114
0.98 | 387.01 | 0.01225 | 5.528714
1 | 355.014 | 0.0125 | 5.071629
1.02 | 271.502 | 0.01275 | 3.8786
1.04 | 214.099 | 0.013 | 3.058557
1.06 | 150.475 | 0.01325 | 2.149643
1.08 | 85.6028 | 0.0135 | 1.222897
1.1 | 64.7291 | 0.01375 | 0.9247014
1.12 | 58.3659 | 0.014 | 0.8337986
1.14 | 53.9651 | 0.01425 | 0.77093
1.16 | 51.6971 | 0.0145 | 0.73853
1.18 | 50.0269 | 0.01475 | 0.71467
1.2 | 47.9497 | 0.015 | 0.6849957
1.22 | 46.2421 | 0.01525 | 0.6606014
1.24 | 44.7268 | 0.0155 | 0.6389543
1.26 | 43.3289 | 0.01575 | 0.6189843
1.28 | 41.5103 | 0.016 | 0.5930043
1.3 | 39.7337 | 0.01625 | 0.5676243
1.32 | 37.609 | 0.0165 | 0.5372714
1.34 | 34.4759 | 0.01675 | 0.4925129
1.36 | 28.2605 | 0.017 | 0.4037214
1.38 | 6.94199 | 0.01725 | 0.09917129
1.4 | 4.13367 | 0.0175 | 0.05905243
1.42 | 4.07249 | 0.01775 | 0.05817843
1.44 | 4.05186 | 0.018 | 0.05788371
1.46 | 4.10683 | 0.01825 | 0.058669
1.48 | 4.16309 | 0.0185 | 0.05947271
1.5 | 4.20806 | 0.01875 | 0.06011514
1.52 | 4.06248 | 0.019 | 0.05803543
1.54 | 4.09281 | 0.01925 | 0.05846871
1.56 | 4.11415 | 0.0195 | 0.05877357
1.58 | 4.09449 | 0.01975 | 0.05849271
1.6 | 4.10799 | 0.02 | 0.05868557
1.62 | 4.08886 | 0.02025 | 0.05841229
1.64 | 4.13557 | 0.0205 | 0.05907957
1.66 | 4.18575 | 0.02075 | 0.05979643
1.68 | 4.23133 | 0.021 | 0.06044757
1.7 | 4.2803 | 0.02125 | 0.06114714
1.72 | 4.33063 | 0.0215 | 0.06186614
1.74 | 4.38062 | 0.02175 | 0.06258029
1.76 | 4.43093 | 0.022 | 0.063299
1.78 | 4.48041 | 0.02225 | 0.06400586
1.8 | 4.53063 | 0.0225 | 0.06472329
1.82 | 4.58094 | 0.02275 | 0.065442
1.84 | 4.62918 | 0.023 | 0.06613114
1.86 | 4.6685 | 0.02325 | 0.06669286
1.88 | 4.718 | 0.0235 | 0.0674
1.9 | 4.7096 | 0.02375 | 0.06728
1.92 | 4.75765 | 0.024 | 0.06796643
1.94 | 4.80572 | 0.02425 | 0.06865314
1.96 | 4.85498 | 0.0245 | 0.06935686
1.98 | 4.90368 | 0.02475 | 0.07005257
2 | 4.9525 | 0.025 | 0.07075

## 6_kasa1_th1.58_sita10
TIME | FX | strain | stress | 6\kasa=1\thickness=1.58\sita=10\6_kasa1_th1.58_sita10.csv
0.02 | 47.9722 | 0.00025 | 0.6853171 | 最大応力 | 22.64386
0.04 | 95.9443 | 0.0005 | 1.370633 | ヤング率 | 2741.267
0.06 | 143.917 | 0.00075 | 2.055957
0.08 | 191.889 | 0.001 | 2.741271
0.1 | 239.861 | 0.00125 | 3.426586
0.12 | 287.833 | 0.0015 | 4.1119
0.14 | 335.805 | 0.00175 | 4.797214
0.16 | 383.777 | 0.002 | 5.482529
0.18 | 431.75 | 0.00225 | 6.167857
0.2 | 479.722 | 0.0025 | 6.853171
0.22 | 527.694 | 0.00275 | 7.538486
0.24 | 575.666 | 0.003 | 8.2238
0.26 | 623.638 | 0.00325 | 8.909114
0.28 | 671.61 | 0.0035 | 9.594429
0.3 | 719.583 | 0.00375 | 10.27976
0.32 | 767.555 | 0.004 | 10.96507
0.34 | 815.527 | 0.00425 | 11.65039
0.36 | 863.429 | 0.0045 | 12.3347
0.38 | 911.241 | 0.00475 | 13.01773
0.4 | 958.94 | 0.005 | 13.69914
0.42 | 1006.05 | 0.00525 | 14.37214
0.44 | 1052.22 | 0.0055 | 15.03171
0.46 | 1097.63 | 0.00575 | 15.68043
0.48 | 1141.21 | 0.006 | 16.303
0.5 | 1182.97 | 0.00625 | 16.89957
0.52 | 1226.06 | 0.0065 | 17.51514
0.54 | 1268.38 | 0.00675 | 18.11971
0.56 | 1312.6 | 0.007 | 18.75143
0.58 | 1358.36 | 0.00725 | 19.40514
0.6 | 1404.35 | 0.0075 | 20.06214
0.62 | 1450.09 | 0.00775 | 20.71557
0.64 | 1493.51 | 0.008 | 21.33586
0.66 | 1532.21 | 0.00825 | 21.88871
0.68 | 1560.84 | 0.0085 | 22.29771
0.7 | 1580.18 | 0.00875 | 22.574
0.72 | 1582.86 | 0.009 | 22.61229
0.74 | 1585.07 | 0.00925 | 22.64386
0.76 | 1579.92 | 0.0095 | 22.57029
0.78 | 1568.42 | 0.00975 | 22.406
0.8 | 1376.31 | 0.01 | 19.66157
0.82 | 1306.13 | 0.01025 | 18.659
0.84 | 1074.5 | 0.0105 | 15.35
0.86 | 951.928 | 0.01075 | 13.59897
0.88 | 808.422 | 0.011 | 11.54889
0.9 | 757.134 | 0.01125 | 10.8162
0.92 | 712.474 | 0.0115 | 10.1782
0.94 | 654.407 | 0.01175 | 9.348671
0.96 | 528.534 | 0.012 | 7.550486
0.98 | 434.668 | 0.01225 | 6.209543
1 | 398.976 | 0.0125 | 5.699657
1.02 | 333.728 | 0.01275 | 4.767543
1.04 | 255.769 | 0.013 | 3.653843
1.06 | 212.035 | 0.01325 | 3.029071
1.08 | 180.323 | 0.0135 | 2.576043
1.1 | 121.416 | 0.01375 | 1.734514
1.12 | 101.591 | 0.014 | 1.4513
1.14 | 73.641 | 0.01425 | 1.052014
1.16 | 67.2596 | 0.0145 | 0.9608514
1.18 | 65.7631 | 0.01475 | 0.9394729
1.2 | 65.715 | 0.015 | 0.9387857
1.22 | 65.9076 | 0.01525 | 0.9415371
1.24 | 66.2465 | 0.0155 | 0.9463786
1.26 | 66.939 | 0.01575 | 0.9562714
1.28 | 67.6738 | 0.016 | 0.9667686
1.3 | 68.0814 | 0.01625 | 0.9725914
1.32 | 68.4584 | 0.0165 | 0.9779771
1.34 | 68.5283 | 0.01675 | 0.9789757
1.36 | 68.5958 | 0.017 | 0.97994
1.38 | 68.7856 | 0.01725 | 0.9826514
1.4 | 69.2783 | 0.0175 | 0.98969
1.42 | 69.752 | 0.01775 | 0.9964571
1.44 | 70.3524 | 0.018 | 1.005034
1.46 | 70.8936 | 0.01825 | 1.012766
1.48 | 71.0848 | 0.0185 | 1.015497
1.5 | 71.5168 | 0.01875 | 1.021669
1.52 | 71.9024 | 0.019 | 1.027177
1.54 | 72.3526 | 0.01925 | 1.033609
1.56 | 73.0452 | 0.0195 | 1.043503
1.58 | 73.739 | 0.01975 | 1.053414
1.6 | 74.2243 | 0.02 | 1.060347
1.62 | 74.9622 | 0.02025 | 1.070889
1.64 | 75.4973 | 0.0205 | 1.078533
1.66 | 76.0444 | 0.02075 | 1.086349
1.68 | 76.5557 | 0.021 | 1.093653
1.7 | 76.8387 | 0.02125 | 1.097696
1.72 | 76.875 | 0.0215 | 1.098214
1.74 | 76.7592 | 0.02175 | 1.09656
1.76 | 76.6627 | 0.022 | 1.095181
1.78 | 76.8562 | 0.02225 | 1.097946
1.8 | 76.7409 | 0.0225 | 1.096299
1.82 | 77.3931 | 0.02275 | 1.105616
1.84 | 78.0585 | 0.023 | 1.115121
1.86 | 78.3132 | 0.02325 | 1.11876
1.88 | 78.6899 | 0.0235 | 1.124141
1.9 | 79.291 | 0.02375 | 1.132729
1.92 | 79.9239 | 0.024 | 1.14177
1.94 | 80.4493 | 0.02425 | 1.149276
1.96 | 80.6155 | 0.0245 | 1.15165
1.98 | 81.1309 | 0.02475 | 1.159013
1.99 | 81.4477 | 0.024875 | 1.163539
1.995 | 81.5813 | 0.0249375 | 1.165447
1.997 | 81.5782 | 0.0249625 | 1.165403
1.9985 | 81.4449 | 0.02498125 | 1.163499
2 | 81.3769 | 0.025 | 1.162527

## 6_kasa1_th1.58_sita15
TIME | FX | strain | stress | 6\kasa=1\thickness=1.58\sita=15\6_kasa1_th1.58_sita15.csv
0.02 | 47.0066 | 0.00025 | 0.6715229 | 最大応力 | 22.09557
0.04 | 94.0131 | 0.0005 | 1.343044 | ヤング率 | 2686.091
0.06 | 141.02 | 0.00075 | 2.014571
0.08 | 188.026 | 0.001 | 2.686086
0.1 | 235.033 | 0.00125 | 3.357614
0.12 | 282.039 | 0.0015 | 4.029129
0.14 | 329.046 | 0.00175 | 4.700657
0.16 | 376.053 | 0.002 | 5.372186
0.18 | 423.059 | 0.00225 | 6.0437
0.2 | 470.066 | 0.0025 | 6.715229
0.22 | 517.072 | 0.00275 | 7.386743
0.24 | 564.079 | 0.003 | 8.058271
0.26 | 611.085 | 0.00325 | 8.729786
0.28 | 658.092 | 0.0035 | 9.401314
0.3 | 705.099 | 0.00375 | 10.07284
0.32 | 752.105 | 0.004 | 10.74436
0.34 | 799.112 | 0.00425 | 11.41589
0.36 | 846.118 | 0.0045 | 12.0874
0.38 | 893.044 | 0.00475 | 12.75777
0.4 | 939.748 | 0.005 | 13.42497
0.42 | 986.104 | 0.00525 | 14.0872
0.44 | 1031.8 | 0.0055 | 14.74
0.46 | 1076.82 | 0.00575 | 15.38314
0.48 | 1120.09 | 0.006 | 16.00129
0.5 | 1160.75 | 0.00625 | 16.58214
0.52 | 1201.31 | 0.0065 | 17.16157
0.54 | 1242.2 | 0.00675 | 17.74571
0.56 | 1285.35 | 0.007 | 18.36214
0.58 | 1330.39 | 0.00725 | 19.00557
0.6 | 1375.66 | 0.0075 | 19.65229
0.62 | 1420.95 | 0.00775 | 20.29929
0.64 | 1464.15 | 0.008 | 20.91643
0.66 | 1503.36 | 0.00825 | 21.47657
0.68 | 1530.79 | 0.0085 | 21.86843
0.7 | 1546.03 | 0.00875 | 22.08614
0.72 | 1546.69 | 0.009 | 22.09557
0.74 | 1546.36 | 0.00925 | 22.09086
0.76 | 1539.41 | 0.0095 | 21.99157
0.78 | 1522.84 | 0.00975 | 21.75486
0.8 | 1322.25 | 0.01 | 18.88929
0.82 | 1060.62 | 0.01025 | 15.15171
0.84 | 868.533 | 0.0105 | 12.40761
0.86 | 782.369 | 0.01075 | 11.1767
0.88 | 729.5 | 0.011 | 10.42143
0.9 | 685.84 | 0.01125 | 9.797714
0.92 | 635.364 | 0.0115 | 9.076629
0.94 | 538.732 | 0.01175 | 7.696171
0.96 | 429.164 | 0.012 | 6.130914
0.98 | 380.048 | 0.01225 | 5.429257
1 | 346.726 | 0.0125 | 4.953229
1.02 | 295.966 | 0.01275 | 4.228086
1.04 | 245.257 | 0.013 | 3.503671
1.06 | 194.49 | 0.01325 | 2.778429
1.08 | 101.129 | 0.0135 | 1.4447
1.1 | 70.2781 | 0.01375 | 1.003973
1.12 | 61.4276 | 0.014 | 0.8775371
1.14 | 57.7068 | 0.01425 | 0.8243829
1.16 | 55.3703 | 0.0145 | 0.7910043
1.18 | 53.9379 | 0.01475 | 0.7705414
1.2 | 51.3609 | 0.015 | 0.7337271
1.22 | 49.5052 | 0.01525 | 0.7072171
1.24 | 47.8394 | 0.0155 | 0.68342
1.26 | 46.1778 | 0.01575 | 0.6596829
1.28 | 43.5066 | 0.016 | 0.6215229
1.3 | 41.3069 | 0.01625 | 0.5900986
1.32 | 38.6161 | 0.0165 | 0.5516586
1.34 | 33.3203 | 0.01675 | 0.4760043
1.36 | 10.8612 | 0.017 | 0.15516
1.38 | 4.50241 | 0.01725 | 0.06432014
1.4 | 4.1978 | 0.0175 | 0.05996857
1.42 | 4.2163 | 0.01775 | 0.06023286
1.44 | 4.25819 | 0.018 | 0.06083129
1.46 | 4.31329 | 0.01825 | 0.06161843
1.48 | 4.35472 | 0.0185 | 0.06221029
1.5 | 4.41357 | 0.01875 | 0.063051
1.52 | 4.46938 | 0.019 | 0.06384829
1.54 | 4.52298 | 0.01925 | 0.064614
1.56 | 4.5812 | 0.0195 | 0.06544571
1.58 | 4.46778 | 0.01975 | 0.06382543
1.6 | 4.51178 | 0.02 | 0.064454
1.62 | 4.55762 | 0.02025 | 0.06510886
1.64 | 4.55213 | 0.0205 | 0.06503043
1.66 | 4.20305 | 0.02075 | 0.06004357
1.68 | 4.16777 | 0.021 | 0.05953957
1.7 | 4.13029 | 0.02125 | 0.05900414
1.72 | 4.17654 | 0.0215 | 0.05966486
1.74 | 4.22419 | 0.02175 | 0.06034557
1.76 | 4.27238 | 0.022 | 0.061034
1.78 | 4.3209 | 0.02225 | 0.06172714
1.8 | 4.36929 | 0.0225 | 0.06241843
1.82 | 4.41677 | 0.02275 | 0.06309671
1.84 | 3.98181 | 0.023 | 0.056883
1.86 | 4.02129 | 0.02325 | 0.057447
1.88 | 4.06453 | 0.0235 | 0.05806471
1.9 | 4.10777 | 0.02375 | 0.05868243
1.92 | 4.15053 | 0.024 | 0.05929329
1.94 | 4.19361 | 0.02425 | 0.05990871
1.96 | 4.23644 | 0.0245 | 0.06052057
1.98 | 4.27894 | 0.02475 | 0.06112771
1.99 | 4.30048 | 0.024875 | 0.06143543
1.995 | 4.31117 | 0.0249375 | 0.06158814
1.997 | 4.24075 | 0.0249625 | 0.06058214
1.9985 | 4.16955 | 0.02498125 | 0.059565
2 | 4.17253 | 0.025 | 0.05960757

## 6_kasa1_th1.58_sita30
TIME | FX | strain | stress | 6\kasa=1\thickness=1.58\sita=30\6_kasa1_th1.58_sita30.csv
0.02 | 46.4435 | 0.00025 | 0.6634786 | 最大応力 | 21.54086
0.04 | 92.887 | 0.0005 | 1.326957 | ヤング率 | 2653.915
0.06 | 139.331 | 0.00075 | 1.990443
0.08 | 185.774 | 0.001 | 2.653914
0.1 | 232.218 | 0.00125 | 3.3174
0.12 | 278.661 | 0.0015 | 3.980871
0.14 | 325.105 | 0.00175 | 4.644357
0.16 | 371.548 | 0.002 | 5.307829
0.18 | 417.992 | 0.00225 | 5.971314
0.2 | 464.435 | 0.0025 | 6.634786
0.22 | 510.879 | 0.00275 | 7.298271
0.24 | 557.322 | 0.003 | 7.961743
0.26 | 603.719 | 0.00325 | 8.624557
0.28 | 650.104 | 0.0035 | 9.2872
0.3 | 696.54 | 0.00375 | 9.950571
0.32 | 742.771 | 0.004 | 10.61101
0.34 | 789.194 | 0.00425 | 11.2742
0.36 | 835.555 | 0.0045 | 11.9365
0.38 | 881.27 | 0.00475 | 12.58957
0.4 | 927.106 | 0.005 | 13.24437
0.42 | 972.726 | 0.00525 | 13.89609
0.44 | 1017.85 | 0.0055 | 14.54071
0.46 | 1062.3 | 0.00575 | 15.17571
0.48 | 1103.86 | 0.006 | 15.76943
0.5 | 1142.88 | 0.00625 | 16.32686
0.52 | 1183.26 | 0.0065 | 16.90371
0.54 | 1223.78 | 0.00675 | 17.48257
0.56 | 1267.28 | 0.007 | 18.104
0.58 | 1311.42 | 0.00725 | 18.73457
0.6 | 1355.96 | 0.0075 | 19.37086
0.62 | 1399.48 | 0.00775 | 19.99257
0.64 | 1439.68 | 0.008 | 20.56686
0.66 | 1473.98 | 0.00825 | 21.05686
0.68 | 1496.29 | 0.0085 | 21.37557
0.7 | 1507.86 | 0.00875 | 21.54086
0.72 | 1502.93 | 0.009 | 21.47043
0.74 | 1499.71 | 0.00925 | 21.42443
0.76 | 1492.01 | 0.0095 | 21.31443
0.78 | 1472.03 | 0.00975 | 21.029
0.8 | 1123.93 | 0.01 | 16.05614
0.82 | 897.961 | 0.01025 | 12.82801
0.84 | 784.49 | 0.0105 | 11.207
0.86 | 731.079 | 0.01075 | 10.44399
0.88 | 688.473 | 0.011 | 9.835329
0.9 | 657.752 | 0.01125 | 9.396457
0.92 | 603.826 | 0.0115 | 8.626086
0.94 | 479.769 | 0.01175 | 6.853843
0.96 | 374.45 | 0.012 | 5.349286
0.98 | 349.475 | 0.01225 | 4.9925
1 | 300.181 | 0.0125 | 4.2883
1.02 | 229.766 | 0.01275 | 3.282371
1.04 | 196.494 | 0.013 | 2.807057
1.06 | 170.943 | 0.01325 | 2.442043
1.08 | 149.832 | 0.0135 | 2.140457
1.1 | 102.756 | 0.01375 | 1.467943
1.12 | 42.265 | 0.014 | 0.6037857
1.14 | 30.3772 | 0.01425 | 0.43396
1.16 | 26.4825 | 0.0145 | 0.3783214
1.18 | 23.5265 | 0.01475 | 0.3360929
1.2 | 22.0476 | 0.015 | 0.3149657
1.22 | 20.821 | 0.01525 | 0.2974429
1.24 | 20.0134 | 0.0155 | 0.2859057
1.26 | 19.288 | 0.01575 | 0.2755429
1.28 | 18.8496 | 0.016 | 0.26928
1.3 | 18.7927 | 0.01625 | 0.2684671
1.32 | 18.5135 | 0.0165 | 0.2644786
1.34 | 17.8368 | 0.01675 | 0.2548114
1.36 | 17.3875 | 0.017 | 0.2483929
1.38 | 17.2952 | 0.01725 | 0.2470743
1.4 | 17.152 | 0.0175 | 0.2450286
1.42 | 17.0042 | 0.01775 | 0.2429171
1.44 | 17.0723 | 0.018 | 0.24389
1.46 | 17.0381 | 0.01825 | 0.2434014
1.48 | 17.1502 | 0.0185 | 0.2450029
1.5 | 17.2491 | 0.01875 | 0.2464157
1.52 | 17.3971 | 0.019 | 0.24853
1.54 | 17.6051 | 0.01925 | 0.2515014
1.56 | 17.7043 | 0.0195 | 0.2529186
1.58 | 17.7732 | 0.01975 | 0.2539029
1.6 | 17.7256 | 0.02 | 0.2532229
1.62 | 17.6246 | 0.02025 | 0.25178
1.64 | 17.1957 | 0.0205 | 0.2456529
1.66 | 16.9754 | 0.02075 | 0.2425057
1.68 | 16.4449 | 0.021 | 0.2349271
1.7 | 16.1422 | 0.02125 | 0.2306029
1.72 | 15.6518 | 0.0215 | 0.2235971
1.74 | 15.5699 | 0.02175 | 0.2224271
1.76 | 15.3515 | 0.022 | 0.2193071
1.78 | 15.3287 | 0.02225 | 0.2189814
1.8 | 15.1769 | 0.0225 | 0.2168129
1.82 | 14.9632 | 0.02275 | 0.21376
1.84 | 14.952 | 0.023 | 0.2136
1.86 | 14.9961 | 0.02325 | 0.21423
1.88 | 15.0794 | 0.0235 | 0.21542
1.9 | 15.128 | 0.02375 | 0.2161143
1.92 | 15.2044 | 0.024 | 0.2172057
1.94 | 15.2484 | 0.02425 | 0.2178343
1.96 | 15.2211 | 0.0245 | 0.2174443
1.98 | 15.0424 | 0.02475 | 0.2148914
1.99 | 15.0405 | 0.024875 | 0.2148643
1.995 | 15.0017 | 0.0249375 | 0.21431
1.997 | 14.9674 | 0.0249625 | 0.21382
1.9985 | 14.8975 | 0.02498125 | 0.2128214
2 | 14.8686 | 0.025 | 0.2124086