## まとめ
sheet_name | tensile_strength | young's_modulus
3_mai4_c1_th1.0 | 41.66214 | 2570.15
3_mai4_c1_th1.8 | 69.67257 | 4269.775
3_mai4_c2_th1.0_l10 | 27.149 | 2462.762
3_mai4_c2_th1.0_l20 | 30.13657 | 2536.792
3_mai4_c2_th1.0_l30 | 31.26971 | 2604.417
3_mai4_c2_th1.8_l10 | 26.83157 | 3504.156
3_mai4_c2_th1.8_l20 | 32.31214 | 3746.653
3_mai4_c2_th1.8_l30 | 35.55243 | 3962.404
3_mai4_kasa_th1.0_l10 | 28.77314 | 2516.228
3_mai4_kasa_th1.0_l20 | 30.79986 | 2582.559
3_mai4_kasa_th1.0_l30 | 32.30129 | 2647.944
3_mai4_kasa_th1.8_l10 | 26.53671 | 3575.92
3_mai4_kasa_th1.8_l20 | 31.19586 | 3804.691
3_mai4_kasa_th1.8_l30 | 34.08957 | 4015.118
3_110_sin_cfrp | 1004.41 | 54012.71
3_mai_sin_epo | 26.67029 | 889.0103
3_mai_sin_pla | 49.13671 | 2782.83

## 3_mai4_c1_th1.0
TIME | FX | strain | stress | 3\main=4\cfrp1\thickness=1.0\3_mai4_c1_th1.0.csv
0.03 | 53.9731 | 0.0003 | 0.7710443 | 最大応力 | 41.66214
0.06 | 107.946 | 0.0006 | 1.542086 | ヤング率 | 2570.15
0.09 | 161.919 | 0.0009 | 2.313129
0.12 | 215.892 | 0.0012 | 3.084171
0.15 | 269.865 | 0.0015 | 3.855214
0.18 | 323.838 | 0.0018 | 4.626257
0.21 | 377.812 | 0.0021 | 5.397314
0.24 | 431.785 | 0.0024 | 6.168357
0.27 | 485.758 | 0.0027 | 6.9394
0.3 | 539.731 | 0.003 | 7.710443
0.33 | 593.704 | 0.0033 | 8.481486
0.36 | 647.677 | 0.0036 | 9.252529
0.39 | 701.65 | 0.0039 | 10.02357
0.42 | 755.623 | 0.0042 | 10.79461
0.45 | 809.596 | 0.0045 | 11.56566
0.48 | 863.569 | 0.0048 | 12.3367
0.51 | 917.542 | 0.0051 | 13.10774
0.54 | 971.515 | 0.0054 | 13.87879
0.57 | 1025.49 | 0.0057 | 14.64986
0.6 | 1079.46 | 0.006 | 15.42086
0.63 | 1133.43 | 0.0063 | 16.19186
0.66 | 1187.41 | 0.0066 | 16.963
0.69 | 1241.38 | 0.0069 | 17.734
0.72 | 1295.35 | 0.0072 | 18.505
0.75 | 1349.33 | 0.0075 | 19.27614
0.78 | 1403.3 | 0.0078 | 20.04714
0.81 | 1457.27 | 0.0081 | 20.81814
0.84 | 1511.25 | 0.0084 | 21.58929
0.87 | 1565.22 | 0.0087 | 22.36029
0.9 | 1619.19 | 0.009 | 23.13129
0.93 | 1673.17 | 0.0093 | 23.90243
0.96 | 1727.14 | 0.0096 | 24.67343
0.99 | 1781.11 | 0.0099 | 25.44443
1.02 | 1835.08 | 0.0102 | 26.21543
1.05 | 1889.06 | 0.0105 | 26.98657
1.08 | 1943.03 | 0.0108 | 27.75757
1.11 | 1997 | 0.0111 | 28.52857
1.14 | 2050.98 | 0.0114 | 29.29971
1.17 | 2104.95 | 0.0117 | 30.07071
1.2 | 2158.92 | 0.012 | 30.84171
1.23 | 2212.9 | 0.0123 | 31.61286
1.26 | 2266.87 | 0.0126 | 32.38386
1.29 | 2320.84 | 0.0129 | 33.15486
1.32 | 2374.82 | 0.0132 | 33.926
1.35 | 2428.79 | 0.0135 | 34.697
1.38 | 2482.76 | 0.0138 | 35.468
1.41 | 2536.73 | 0.0141 | 36.239
1.44 | 2590.71 | 0.0144 | 37.01014
1.47 | 2644.68 | 0.0147 | 37.78114
1.5 | 2698.65 | 0.015 | 38.55214
1.53 | 2752.63 | 0.0153 | 39.32329
1.56 | 2806.52 | 0.0156 | 40.09314
1.59 | 2859.31 | 0.0159 | 40.84729
1.62 | 2905.58 | 0.0162 | 41.50829
1.65 | 2916.35 | 0.0165 | 41.66214
1.68 | 2829.99 | 0.0168 | 40.42843
1.71 | 1952.79 | 0.0171 | 27.897
1.74 | 582.533 | 0.0174 | 8.3219
1.77 | 1.87462 | 0.0177 | 0.02678029
1.8 | 1.15639 | 0.018 | 0.01651986
1.83 | 1.0731 | 0.0183 | 0.01533
1.86 | 1.05228 | 0.0186 | 0.01503257
1.89 | 1.0622 | 0.0189 | 0.01517429
1.92 | 1.07898 | 0.0192 | 0.015414
1.95 | 1.0958 | 0.0195 | 0.01565429
1.98 | 1.10195 | 0.0198 | 0.01574214
2.01 | 1.11828 | 0.0201 | 0.01597543
2.04 | 1.12707 | 0.0204 | 0.016101
2.07 | 1.14225 | 0.0207 | 0.01631786
2.1 | 1.15692 | 0.021 | 0.01652743
2.13 | 1.16975 | 0.0213 | 0.01671071
2.16 | 1.18448 | 0.0216 | 0.01692114
2.19 | 1.19961 | 0.0219 | 0.01713729
2.22 | 1.21278 | 0.0222 | 0.01732543
2.25 | 1.22716 | 0.0225 | 0.01753086
2.28 | 1.24337 | 0.0228 | 0.01776243
2.31 | 1.25973 | 0.0231 | 0.01799614
2.34 | 1.27597 | 0.0234 | 0.01822814
2.37 | 1.29199 | 0.0237 | 0.018457
2.4 | 1.3077 | 0.024 | 0.01868143
2.43 | 1.32262 | 0.0243 | 0.01889457
2.46 | 1.33763 | 0.0246 | 0.019109
2.49 | 1.35291 | 0.0249 | 0.01932729
2.52 | 1.36857 | 0.0252 | 0.019551
2.55 | 1.3848 | 0.0255 | 0.01978286
2.58 | 1.40108 | 0.0258 | 0.02001543
2.61 | 1.41676 | 0.0261 | 0.02023943
2.64 | 1.42219 | 0.0264 | 0.020317
2.67 | 1.43835 | 0.0267 | 0.02054786
2.7 | 1.4545 | 0.027 | 0.02077857
2.73 | 1.4698 | 0.0273 | 0.02099714
2.76 | 1.48519 | 0.0276 | 0.021217
2.79 | 1.50131 | 0.0279 | 0.02144729
2.82 | 1.49672 | 0.0282 | 0.02138171
2.85 | 1.51216 | 0.0285 | 0.02160229
2.88 | 1.52775 | 0.0288 | 0.021825
2.91 | 1.54323 | 0.0291 | 0.02204614
2.94 | 1.55761 | 0.0294 | 0.02225157
2.97 | 1.57292 | 0.0297 | 0.02247029
3 | 1.58473 | 0.03 | 0.022639

## 3_mai4_c1_th1.8
TIME | FX | strain | stress | 3\main=4\cfrp1\thickness=1.8\3_mai4_c1_th1.8.csv
0.03 | 89.6653 | 0.0003 | 1.280933 | 最大応力 | 69.67257
0.06 | 179.331 | 0.0006 | 2.561871 | ヤング率 | 4269.775
0.09 | 268.996 | 0.0009 | 3.8428
0.12 | 358.661 | 0.0012 | 5.123729
0.15 | 448.327 | 0.0015 | 6.404671
0.18 | 537.992 | 0.0018 | 7.6856
0.21 | 627.657 | 0.0021 | 8.966529
0.24 | 717.322 | 0.0024 | 10.24746
0.27 | 806.988 | 0.0027 | 11.5284
0.3 | 896.653 | 0.003 | 12.80933
0.33 | 986.318 | 0.0033 | 14.09026
0.36 | 1075.98 | 0.0036 | 15.37114
0.39 | 1165.65 | 0.0039 | 16.65214
0.42 | 1255.31 | 0.0042 | 17.933
0.45 | 1344.98 | 0.0045 | 19.214
0.48 | 1434.64 | 0.0048 | 20.49486
0.51 | 1524.31 | 0.0051 | 21.77586
0.54 | 1613.98 | 0.0054 | 23.05686
0.57 | 1703.64 | 0.0057 | 24.33771
0.6 | 1793.31 | 0.006 | 25.61871
0.63 | 1882.97 | 0.0063 | 26.89957
0.66 | 1972.64 | 0.0066 | 28.18057
0.69 | 2062.3 | 0.0069 | 29.46143
0.72 | 2151.97 | 0.0072 | 30.74243
0.75 | 2241.63 | 0.0075 | 32.02329
0.78 | 2331.3 | 0.0078 | 33.30429
0.81 | 2420.96 | 0.0081 | 34.58514
0.84 | 2510.63 | 0.0084 | 35.86614
0.87 | 2600.29 | 0.0087 | 37.147
0.9 | 2689.96 | 0.009 | 38.428
0.93 | 2779.62 | 0.0093 | 39.70886
0.96 | 2869.29 | 0.0096 | 40.98986
0.99 | 2958.96 | 0.0099 | 42.27086
1.02 | 3048.62 | 0.0102 | 43.55171
1.05 | 3138.29 | 0.0105 | 44.83271
1.08 | 3227.95 | 0.0108 | 46.11357
1.11 | 3317.6 | 0.0111 | 47.39429
1.14 | 3407.24 | 0.0114 | 48.67486
1.17 | 3496.88 | 0.0117 | 49.95543
1.2 | 3586.54 | 0.012 | 51.23629
1.23 | 3676.2 | 0.0123 | 52.51714
1.26 | 3765.87 | 0.0126 | 53.79814
1.29 | 3855.53 | 0.0129 | 55.079
1.32 | 3945.19 | 0.0132 | 56.35986
1.35 | 4034.86 | 0.0135 | 57.64086
1.38 | 4124.52 | 0.0138 | 58.92171
1.41 | 4214.18 | 0.0141 | 60.20257
1.44 | 4303.84 | 0.0144 | 61.48343
1.47 | 4393.48 | 0.0147 | 62.764
1.5 | 4483.13 | 0.015 | 64.04471
1.53 | 4572.79 | 0.0153 | 65.32557
1.56 | 4662.36 | 0.0156 | 66.60514
1.59 | 4750.88 | 0.0159 | 67.86971
1.62 | 4832.31 | 0.0162 | 69.033
1.65 | 4877.08 | 0.0165 | 69.67257
1.68 | 4838.89 | 0.0168 | 69.127
1.71 | 4326.58 | 0.0171 | 61.80829
1.74 | 1640.41 | 0.0174 | 23.43443
1.77 | 32.2132 | 0.0177 | 0.4601886
1.8 | 1.72854 | 0.018 | 0.02469343
1.83 | 1.55928 | 0.0183 | 0.02227543
1.86 | 1.54317 | 0.0186 | 0.02204529
1.89 | 1.55754 | 0.0189 | 0.02225057
1.92 | 1.58195 | 0.0192 | 0.02259929
1.95 | 1.59553 | 0.0195 | 0.02279329
1.98 | 1.6198 | 0.0198 | 0.02314
2.01 | 1.6443 | 0.0201 | 0.02349
2.04 | 1.65529 | 0.0204 | 0.023647
2.07 | 1.67726 | 0.0207 | 0.02396086
2.1 | 1.7011 | 0.021 | 0.02430143
2.13 | 1.7254 | 0.0213 | 0.02464857
2.16 | 1.73657 | 0.0216 | 0.02480814
2.19 | 1.76069 | 0.0219 | 0.02515271
2.22 | 1.78481 | 0.0222 | 0.02549729
2.25 | 1.80893 | 0.0225 | 0.02584186
2.28 | 1.83286 | 0.0228 | 0.02618371
2.31 | 1.85181 | 0.0231 | 0.02645443
2.34 | 1.87572 | 0.0234 | 0.026796
2.37 | 1.83176 | 0.0237 | 0.026168
2.4 | 1.83948 | 0.024 | 0.02627829
2.43 | 1.85979 | 0.0243 | 0.02656843
2.46 | 1.88157 | 0.0246 | 0.02687957
2.49 | 1.90441 | 0.0249 | 0.02720586
2.52 | 1.92736 | 0.0252 | 0.02753371
2.55 | 1.95026 | 0.0255 | 0.02786086
2.58 | 1.97285 | 0.0258 | 0.02818357
2.61 | 1.99579 | 0.0261 | 0.02851129
2.64 | 2.01873 | 0.0264 | 0.028839
2.67 | 2.03368 | 0.0267 | 0.02905257
2.7 | 2.05617 | 0.027 | 0.02937386
2.73 | 2.07854 | 0.0273 | 0.02969343
2.76 | 2.10121 | 0.0276 | 0.03001729
2.79 | 2.12367 | 0.0279 | 0.03033814
2.82 | 2.14645 | 0.0282 | 0.03066357
2.85 | 2.16814 | 0.0285 | 0.03097343
2.88 | 2.19096 | 0.0288 | 0.03129943
2.91 | 2.21378 | 0.0291 | 0.03162543
2.94 | 2.23647 | 0.0294 | 0.03194957
2.97 | 2.25908 | 0.0297 | 0.03227257
3 | 2.28124 | 0.03 | 0.03258914

## 3_mai4_c2_th1.0_l10
TIME | FX | strain | stress | 3\main=4\cfrp2\thickness=1.0\lap=10\3_mai4_c2_th1.0_l10.csv
0.03 | 51.718 | 0.0003 | 0.7388286 | 最大応力 | 27.149
0.06 | 103.436 | 0.0006 | 1.477657 | ヤング率 | 2462.762
0.09 | 155.154 | 0.0009 | 2.216486
0.12 | 206.872 | 0.0012 | 2.955314
0.15 | 258.59 | 0.0015 | 3.694143
0.18 | 310.308 | 0.0018 | 4.432971
0.21 | 362.026 | 0.0021 | 5.1718
0.24 | 413.744 | 0.0024 | 5.910629
0.27 | 465.462 | 0.0027 | 6.649457
0.3 | 517.18 | 0.003 | 7.388286
0.33 | 568.898 | 0.0033 | 8.127114
0.36 | 620.616 | 0.0036 | 8.865943
0.39 | 672.334 | 0.0039 | 9.604771
0.42 | 724.052 | 0.0042 | 10.3436
0.45 | 775.77 | 0.0045 | 11.08243
0.48 | 827.488 | 0.0048 | 11.82126
0.51 | 879.206 | 0.0051 | 12.56009
0.54 | 930.924 | 0.0054 | 13.29891
0.57 | 982.643 | 0.0057 | 14.03776
0.6 | 1034.36 | 0.006 | 14.77657
0.63 | 1086.08 | 0.0063 | 15.51543
0.66 | 1137.8 | 0.0066 | 16.25429
0.69 | 1189.51 | 0.0069 | 16.993
0.72 | 1241.23 | 0.0072 | 17.73186
0.75 | 1292.95 | 0.0075 | 18.47071
0.78 | 1344.23 | 0.0078 | 19.20329
0.81 | 1394.63 | 0.0081 | 19.92329
0.84 | 1443.09 | 0.0084 | 20.61557
0.87 | 1489.21 | 0.0087 | 21.27443
0.9 | 1535.12 | 0.009 | 21.93029
0.93 | 1575.19 | 0.0093 | 22.50271
0.96 | 1622.49 | 0.0096 | 23.17843
0.99 | 1672.44 | 0.0099 | 23.892
1.02 | 1722.49 | 0.0102 | 24.607
1.05 | 1770.71 | 0.0105 | 25.29586
1.08 | 1817.14 | 0.0108 | 25.95914
1.11 | 1861.34 | 0.0111 | 26.59057
1.14 | 1896.65 | 0.0114 | 27.095
1.17 | 1900.43 | 0.0117 | 27.149
1.2 | 1883.56 | 0.012 | 26.908
1.23 | 1851.84 | 0.0123 | 26.45486
1.26 | 1771.59 | 0.0126 | 25.30843
1.29 | 1480.97 | 0.0129 | 21.15671
1.32 | 1081 | 0.0132 | 15.44286
1.35 | 499.693 | 0.0135 | 7.138471
1.38 | 425.115 | 0.0138 | 6.073071
1.41 | 377.486 | 0.0141 | 5.392657
1.44 | 340.484 | 0.0144 | 4.864057
1.47 | 311.011 | 0.0147 | 4.443014
1.5 | 279.053 | 0.015 | 3.986471
1.53 | 259.39 | 0.0153 | 3.705571
1.56 | 243.195 | 0.0156 | 3.474214
1.59 | 225.034 | 0.0159 | 3.214771
1.62 | 216.623 | 0.0162 | 3.094614
1.65 | 211.835 | 0.0165 | 3.026214
1.68 | 203.242 | 0.0168 | 2.903457
1.71 | 182.941 | 0.0171 | 2.613443
1.74 | 149.116 | 0.0174 | 2.130229
1.77 | 131.712 | 0.0177 | 1.8816
1.8 | 123.849 | 0.018 | 1.769271
1.83 | 121.819 | 0.0183 | 1.740271
1.86 | 119.981 | 0.0186 | 1.714014
1.89 | 118.896 | 0.0189 | 1.698514
1.92 | 117.246 | 0.0192 | 1.674943
1.95 | 116.923 | 0.0195 | 1.670329
1.98 | 116.04 | 0.0198 | 1.657714
2.01 | 116.672 | 0.0201 | 1.666743
2.04 | 117.33 | 0.0204 | 1.676143
2.07 | 116.527 | 0.0207 | 1.664671
2.1 | 114.407 | 0.021 | 1.634386
2.13 | 113.219 | 0.0213 | 1.617414
2.16 | 108.205 | 0.0216 | 1.545786
2.19 | 104.418 | 0.0219 | 1.491686
2.22 | 101.581 | 0.0222 | 1.451157
2.25 | 98.3287 | 0.0225 | 1.404696
2.28 | 95.7462 | 0.0228 | 1.367803
2.31 | 90.8478 | 0.0231 | 1.297826
2.34 | 87.5781 | 0.0234 | 1.251116
2.37 | 85.2604 | 0.0237 | 1.218006
2.4 | 86.1519 | 0.024 | 1.230741
2.43 | 84.7266 | 0.0243 | 1.21038
2.46 | 84.1866 | 0.0246 | 1.202666
2.49 | 84.0863 | 0.0249 | 1.201233
2.52 | 83.8416 | 0.0252 | 1.197737
2.55 | 83.0702 | 0.0255 | 1.186717
2.58 | 83.5338 | 0.0258 | 1.19334
2.61 | 84.158 | 0.0261 | 1.202257
2.64 | 84.051 | 0.0264 | 1.200729
2.67 | 84.0437 | 0.0267 | 1.200624
2.7 | 84.5808 | 0.027 | 1.208297
2.73 | 84.6688 | 0.0273 | 1.209554
2.76 | 84.3145 | 0.0276 | 1.204493
2.79 | 83.887 | 0.0279 | 1.198386
2.82 | 83.068 | 0.0282 | 1.186686
2.85 | 82.2446 | 0.0285 | 1.174923
2.88 | 82.0127 | 0.0288 | 1.17161
2.91 | 81.7051 | 0.0291 | 1.167216
2.94 | 80.4102 | 0.0294 | 1.148717
2.97 | 78.8209 | 0.0297 | 1.126013
3 | 71.2023 | 0.03 | 1.017176

## 3_mai4_c2_th1.0_l20
TIME | FX | strain | stress | 3\main=4\cfrp2\thickness=1.0\lap=20\3_mai4_c2_th1.0_l20.csv
0.03 | 53.2726 | 0.0003 | 0.7610371 | 最大応力 | 30.13657
0.06 | 106.545 | 0.0006 | 1.522071 | ヤング率 | 2536.792
0.09 | 159.818 | 0.0009 | 2.283114
0.12 | 213.091 | 0.0012 | 3.044157
0.15 | 266.363 | 0.0015 | 3.805186
0.18 | 319.636 | 0.0018 | 4.566229
0.21 | 372.908 | 0.0021 | 5.327257
0.24 | 426.181 | 0.0024 | 6.0883
0.27 | 479.454 | 0.0027 | 6.849343
0.3 | 532.726 | 0.003 | 7.610371
0.33 | 585.999 | 0.0033 | 8.371414
0.36 | 639.272 | 0.0036 | 9.132457
0.39 | 692.544 | 0.0039 | 9.893486
0.42 | 745.817 | 0.0042 | 10.65453
0.45 | 799.09 | 0.0045 | 11.41557
0.48 | 852.362 | 0.0048 | 12.1766
0.51 | 905.635 | 0.0051 | 12.93764
0.54 | 958.907 | 0.0054 | 13.69867
0.57 | 1012.18 | 0.0057 | 14.45971
0.6 | 1065.45 | 0.006 | 15.22071
0.63 | 1118.73 | 0.0063 | 15.98186
0.66 | 1172 | 0.0066 | 16.74286
0.69 | 1225.27 | 0.0069 | 17.50386
0.72 | 1278.54 | 0.0072 | 18.26486
0.75 | 1331.82 | 0.0075 | 19.026
0.78 | 1385.09 | 0.0078 | 19.787
0.81 | 1438.36 | 0.0081 | 20.548
0.84 | 1491.63 | 0.0084 | 21.309
0.87 | 1544.49 | 0.0087 | 22.06414
0.9 | 1596.52 | 0.009 | 22.80743
0.93 | 1645.08 | 0.0093 | 23.50114
0.96 | 1693.99 | 0.0096 | 24.19986
0.99 | 1736.49 | 0.0099 | 24.807
1.02 | 1783.02 | 0.0102 | 25.47171
1.05 | 1834.74 | 0.0105 | 26.21057
1.08 | 1886.44 | 0.0108 | 26.94914
1.11 | 1938.27 | 0.0111 | 27.68957
1.14 | 1988.23 | 0.0114 | 28.40329
1.17 | 2035.57 | 0.0117 | 29.07957
1.2 | 2080.84 | 0.012 | 29.72629
1.23 | 2108.23 | 0.0123 | 30.11757
1.26 | 2109.56 | 0.0126 | 30.13657
1.29 | 2083.06 | 0.0129 | 29.758
1.32 | 2043.17 | 0.0132 | 29.18814
1.35 | 1893.03 | 0.0135 | 27.04329
1.38 | 1526.31 | 0.0138 | 21.80443
1.41 | 808.121 | 0.0141 | 11.54459
1.44 | 633.848 | 0.0144 | 9.054971
1.47 | 378.158 | 0.0147 | 5.402257
1.5 | 148.294 | 0.015 | 2.118486
1.53 | 72.6533 | 0.0153 | 1.037904
1.56 | 54.3385 | 0.0156 | 0.7762643
1.59 | 43.74 | 0.0159 | 0.6248571
1.62 | 39.2268 | 0.0162 | 0.5603829
1.65 | 32.4982 | 0.0165 | 0.46426
1.68 | 26.9638 | 0.0168 | 0.3851971
1.71 | 22.7865 | 0.0171 | 0.3255214
1.74 | 21.472 | 0.0174 | 0.3067429
1.77 | 20.813 | 0.0177 | 0.2973286
1.8 | 20.2382 | 0.018 | 0.2891171
1.83 | 19.5994 | 0.0183 | 0.2799914
1.86 | 19.6613 | 0.0186 | 0.2808757
1.89 | 19.5956 | 0.0189 | 0.2799371
1.92 | 19.0057 | 0.0192 | 0.27151
1.95 | 17.8742 | 0.0195 | 0.2553457
1.98 | 16.9897 | 0.0198 | 0.24271
2.01 | 16.2539 | 0.0201 | 0.2321986
2.04 | 15.9367 | 0.0204 | 0.2276671
2.07 | 16.1607 | 0.0207 | 0.2308671
2.1 | 16.3297 | 0.021 | 0.2332814
2.13 | 16.5506 | 0.0213 | 0.2364371
2.16 | 16.7636 | 0.0216 | 0.23948
2.19 | 16.9754 | 0.0219 | 0.2425057
2.22 | 17.1892 | 0.0222 | 0.24556
2.25 | 16.9917 | 0.0225 | 0.2427386
2.28 | 16.9738 | 0.0228 | 0.2424829
2.31 | 16.5336 | 0.0231 | 0.2361943
2.34 | 16.1091 | 0.0234 | 0.23013
2.37 | 15.7116 | 0.0237 | 0.2244514
2.4 | 15.0568 | 0.024 | 0.2150971
2.43 | 14.9146 | 0.0243 | 0.2130657
2.46 | 14.4742 | 0.0246 | 0.2067743
2.49 | 14.2233 | 0.0249 | 0.20319
2.52 | 13.339 | 0.0252 | 0.1905571
2.55 | 13.4088 | 0.0255 | 0.1915543
2.58 | 13.5246 | 0.0258 | 0.1932086
2.61 | 13.674 | 0.0261 | 0.1953429
2.64 | 13.7095 | 0.0264 | 0.19585
2.67 | 13.6205 | 0.0267 | 0.1945786
2.7 | 13.5862 | 0.027 | 0.1940886
2.73 | 13.6346 | 0.0273 | 0.19478
2.76 | 13.7416 | 0.0276 | 0.1963086
2.79 | 13.6389 | 0.0279 | 0.1948414
2.82 | 13.6591 | 0.0282 | 0.19513
2.85 | 13.4697 | 0.0285 | 0.1924243
2.88 | 13.5463 | 0.0288 | 0.1935186
2.91 | 13.6662 | 0.0291 | 0.1952314
2.94 | 13.8019 | 0.0294 | 0.19717
2.97 | 13.9094 | 0.0297 | 0.1987057
2.985 | 13.9789 | 0.02985 | 0.1996986
2.9925 | 14.0121 | 0.029925 | 0.2001729
2.9955 | 14.0242 | 0.029955 | 0.2003457
2.9977 | 14.0302 | 0.029977 | 0.2004314
3 | 14.0407 | 0.03 | 0.2005814

## 3_mai4_c2_th1.0_l30
TIME | FX | strain | stress | 3\main=4\cfrp2\thickness=1.0\lap=30\3_mai4_c2_th1.0_l30.csv
0.03 | 54.6928 | 0.0003 | 0.7813257 | 最大応力 | 31.26971
0.06 | 109.386 | 0.0006 | 1.562657 | ヤング率 | 2604.417
0.09 | 164.078 | 0.0009 | 2.343971
0.12 | 218.771 | 0.0012 | 3.1253
0.15 | 273.464 | 0.0015 | 3.906629
0.18 | 328.157 | 0.0018 | 4.687957
0.21 | 382.849 | 0.0021 | 5.469271
0.24 | 437.542 | 0.0024 | 6.2506
0.27 | 492.235 | 0.0027 | 7.031929
0.3 | 546.928 | 0.003 | 7.813257
0.33 | 601.62 | 0.0033 | 8.594571
0.36 | 656.313 | 0.0036 | 9.3759
0.39 | 711.006 | 0.0039 | 10.15723
0.42 | 765.699 | 0.0042 | 10.93856
0.45 | 820.392 | 0.0045 | 11.71989
0.48 | 875.084 | 0.0048 | 12.5012
0.51 | 929.777 | 0.0051 | 13.28253
0.54 | 984.47 | 0.0054 | 14.06386
0.57 | 1039.16 | 0.0057 | 14.84514
0.6 | 1093.86 | 0.006 | 15.62657
0.63 | 1148.55 | 0.0063 | 16.40786
0.66 | 1203.24 | 0.0066 | 17.18914
0.69 | 1257.93 | 0.0069 | 17.97043
0.72 | 1312.63 | 0.0072 | 18.75186
0.75 | 1367.32 | 0.0075 | 19.53314
0.78 | 1422.01 | 0.0078 | 20.31443
0.81 | 1476.7 | 0.0081 | 21.09571
0.84 | 1531.4 | 0.0084 | 21.87714
0.87 | 1585.7 | 0.0087 | 22.65286
0.9 | 1639.21 | 0.009 | 23.41729
0.93 | 1691.28 | 0.0093 | 24.16114
0.96 | 1741.21 | 0.0096 | 24.87443
0.99 | 1791.36 | 0.0099 | 25.59086
1.02 | 1836.11 | 0.0102 | 26.23014
1.05 | 1886.63 | 0.0105 | 26.95186
1.08 | 1939.15 | 0.0108 | 27.70214
1.11 | 1992.46 | 0.0111 | 28.46371
1.14 | 2044.13 | 0.0114 | 29.20186
1.17 | 2095.06 | 0.0117 | 29.92943
1.2 | 2142.45 | 0.012 | 30.60643
1.23 | 2181.66 | 0.0123 | 31.16657
1.26 | 2188.88 | 0.0126 | 31.26971
1.29 | 2167.34 | 0.0129 | 30.962
1.32 | 2117.76 | 0.0132 | 30.25371
1.35 | 1966.26 | 0.0135 | 28.08943
1.38 | 1609.4 | 0.0138 | 22.99143
1.41 | 871.727 | 0.0141 | 12.45324
1.44 | 517.506 | 0.0144 | 7.392943
1.47 | 133.672 | 0.0147 | 1.9096
1.5 | 91.8058 | 0.015 | 1.311511
1.53 | 54.6597 | 0.0153 | 0.7808529
1.56 | 43.2606 | 0.0156 | 0.6180086
1.59 | 37.5317 | 0.0159 | 0.5361671
1.62 | 32.6036 | 0.0162 | 0.4657657
1.65 | 28.6815 | 0.0165 | 0.4097357
1.68 | 25.2036 | 0.0168 | 0.3600514
1.71 | 23.1438 | 0.0171 | 0.3306257
1.74 | 22.6601 | 0.0174 | 0.3237157
1.77 | 22.7851 | 0.0177 | 0.3255014
1.8 | 22.9176 | 0.018 | 0.3273943
1.83 | 22.7767 | 0.0183 | 0.3253814
1.86 | 22.9167 | 0.0186 | 0.3273814
1.89 | 22.4592 | 0.0189 | 0.3208457
1.92 | 22.0744 | 0.0192 | 0.3153486
1.95 | 21.8166 | 0.0195 | 0.3116657
1.98 | 21.9337 | 0.0198 | 0.3133386
2.01 | 21.6318 | 0.0201 | 0.3090257
2.04 | 21.3094 | 0.0204 | 0.30442
2.07 | 20.1967 | 0.0207 | 0.2885243
2.1 | 18.5017 | 0.021 | 0.26431
2.13 | 18.1736 | 0.0213 | 0.2596229
2.16 | 17.9885 | 0.0216 | 0.2569786
2.19 | 17.8945 | 0.0219 | 0.2556357
2.22 | 17.5449 | 0.0222 | 0.2506414
2.25 | 16.7163 | 0.0225 | 0.2388043
2.28 | 16.4019 | 0.0228 | 0.2343129
2.31 | 16.5059 | 0.0231 | 0.2357986
2.34 | 16.628 | 0.0234 | 0.2375429
2.37 | 16.7526 | 0.0237 | 0.2393229
2.4 | 16.8927 | 0.024 | 0.2413243
2.43 | 17.0035 | 0.0243 | 0.2429071
2.46 | 17.1391 | 0.0246 | 0.2448443
2.49 | 17.3331 | 0.0249 | 0.2476157
2.52 | 17.5345 | 0.0252 | 0.2504929
2.55 | 17.5499 | 0.0255 | 0.2507129
2.58 | 16.9659 | 0.0258 | 0.24237
2.61 | 16.7149 | 0.0261 | 0.2387843
2.64 | 16.502 | 0.0264 | 0.2357429
2.67 | 16.5134 | 0.0267 | 0.2359057
2.7 | 16.6327 | 0.027 | 0.23761
2.73 | 16.6466 | 0.0273 | 0.2378086
2.76 | 16.8129 | 0.0276 | 0.2401843
2.79 | 15.9431 | 0.0279 | 0.2277586
2.82 | 16.0042 | 0.0282 | 0.2286314
2.85 | 16.1519 | 0.0285 | 0.2307414
2.88 | 16.2598 | 0.0288 | 0.2322829
2.91 | 16.3039 | 0.0291 | 0.2329129
2.94 | 16.4479 | 0.0294 | 0.23497
2.97 | 16.6151 | 0.0297 | 0.2373586
3 | 16.4707 | 0.03 | 0.2352957

## 3_mai4_c2_th1.8_l10
TIME | FX | strain | stress | 3\main=4\cfrp2\thickness=1.8\lap=10\3_mai4_c2_th1.8_l10.csv
0.03 | 73.5873 | 0.0003 | 1.051247 | 最大応力 | 26.83157
0.06 | 147.175 | 0.0006 | 2.1025 | ヤング率 | 3504.156
0.09 | 220.762 | 0.0009 | 3.153743
0.12 | 294.349 | 0.0012 | 4.204986
0.15 | 367.937 | 0.0015 | 5.256243
0.18 | 441.524 | 0.0018 | 6.307486
0.21 | 515.111 | 0.0021 | 7.358729
0.24 | 588.698 | 0.0024 | 8.409971
0.27 | 662.286 | 0.0027 | 9.461229
0.3 | 735.873 | 0.003 | 10.51247
0.33 | 809.46 | 0.0033 | 11.56371
0.36 | 883.048 | 0.0036 | 12.61497
0.39 | 956.635 | 0.0039 | 13.66621
0.42 | 1030.22 | 0.0042 | 14.71743
0.45 | 1103.81 | 0.0045 | 15.76871
0.48 | 1177.4 | 0.0048 | 16.82
0.51 | 1250.98 | 0.0051 | 17.87114
0.54 | 1324.57 | 0.0054 | 18.92243
0.57 | 1398.16 | 0.0057 | 19.97371
0.6 | 1471.75 | 0.006 | 21.025
0.63 | 1544.62 | 0.0063 | 22.066
0.66 | 1615.34 | 0.0066 | 23.07629
0.69 | 1682.32 | 0.0069 | 24.03314
0.72 | 1741.96 | 0.0072 | 24.88514
0.75 | 1796.7 | 0.0075 | 25.66714
0.78 | 1842.81 | 0.0078 | 26.32586
0.81 | 1878.21 | 0.0081 | 26.83157
0.84 | 1877.4 | 0.0084 | 26.82
0.87 | 1836.93 | 0.0087 | 26.24186
0.9 | 1793.58 | 0.009 | 25.62257
0.93 | 1748.14 | 0.0093 | 24.97343
0.96 | 1645.89 | 0.0096 | 23.51271
0.99 | 1220.02 | 0.0099 | 17.42886
1.02 | 630.841 | 0.0102 | 9.012014
1.05 | 489.703 | 0.0105 | 6.995757
1.08 | 424.47 | 0.0108 | 6.063857
1.11 | 286.035 | 0.0111 | 4.086214
1.14 | 107.795 | 0.0114 | 1.539929
1.17 | 31.2324 | 0.0117 | 0.4461771
1.2 | 13.542 | 0.012 | 0.1934571
1.23 | 12.5226 | 0.0123 | 0.1788943
1.26 | 11.7124 | 0.0126 | 0.16732
1.29 | 11.9206 | 0.0129 | 0.1702943
1.32 | 11.6326 | 0.0132 | 0.16618
1.35 | 11.8471 | 0.0135 | 0.1692443
1.38 | 12.0954 | 0.0138 | 0.1727914
1.41 | 12.3251 | 0.0141 | 0.1760729
1.44 | 12.5366 | 0.0144 | 0.1790943
1.47 | 12.536 | 0.0147 | 0.1790857
1.5 | 12.6735 | 0.015 | 0.18105
1.53 | 12.8061 | 0.0153 | 0.1829443
1.56 | 12.9714 | 0.0156 | 0.1853057
1.59 | 12.9651 | 0.0159 | 0.1852157
1.62 | 12.9243 | 0.0162 | 0.1846329
1.65 | 13.1089 | 0.0165 | 0.18727
1.68 | 13.3407 | 0.0168 | 0.1905814
1.71 | 13.5557 | 0.0171 | 0.1936529
1.74 | 13.7812 | 0.0174 | 0.1968743
1.77 | 13.9933 | 0.0177 | 0.1999043
1.8 | 14.1178 | 0.018 | 0.2016829
1.83 | 14.1345 | 0.0183 | 0.2019214
1.86 | 13.9306 | 0.0186 | 0.1990086
1.89 | 13.5756 | 0.0189 | 0.1939371
1.92 | 13.7745 | 0.0192 | 0.1967786
1.95 | 13.9349 | 0.0195 | 0.19907
1.98 | 14.1241 | 0.0198 | 0.2017729
2.01 | 14.3283 | 0.0201 | 0.20469
2.04 | 14.449 | 0.0204 | 0.2064143
2.07 | 14.6494 | 0.0207 | 0.2092771
2.1 | 14.3899 | 0.021 | 0.20557
2.13 | 14.0971 | 0.0213 | 0.2013871
2.16 | 13.8754 | 0.0216 | 0.19822
2.19 | 14.0583 | 0.0219 | 0.2008329
2.22 | 13.6316 | 0.0222 | 0.1947371
2.25 | 13.7015 | 0.0225 | 0.1957357
2.28 | 13.8223 | 0.0228 | 0.1974614
2.31 | 13.9187 | 0.0231 | 0.1988386
2.34 | 14.0771 | 0.0234 | 0.2011014
2.37 | 14.2529 | 0.0237 | 0.2036129
2.4 | 14.2534 | 0.024 | 0.20362
2.43 | 14.3998 | 0.0243 | 0.2057114
2.46 | 14.2483 | 0.0246 | 0.2035471
2.49 | 14.2557 | 0.0249 | 0.2036529
2.52 | 14.1383 | 0.0252 | 0.2019757
2.55 | 13.7688 | 0.0255 | 0.1966971
2.58 | 13.4184 | 0.0258 | 0.1916914
2.61 | 13.5492 | 0.0261 | 0.19356
2.64 | 13.3621 | 0.0264 | 0.1908871
2.67 | 13.3696 | 0.0267 | 0.1909943
2.7 | 13.4174 | 0.027 | 0.1916771
2.73 | 13.5195 | 0.0273 | 0.1931357
2.76 | 13.6605 | 0.0276 | 0.19515
2.79 | 13.7993 | 0.0279 | 0.1971329
2.82 | 13.9411 | 0.0282 | 0.1991586
2.85 | 14.0758 | 0.0285 | 0.2010829
2.88 | 14.0933 | 0.0288 | 0.2013329
2.91 | 14.1206 | 0.0291 | 0.2017229
2.94 | 14.1619 | 0.0294 | 0.2023129
2.97 | 14.2717 | 0.0297 | 0.2038814
3 | 14.3314 | 0.03 | 0.2047343

## 3_mai4_c2_th1.8_l20
TIME | FX | strain | stress | 3\main=4\cfrp2\thickness=1.8\lap=20\3_mai4_c2_th1.8_l20.csv
0.03 | 78.6797 | 0.0003 | 1.123996 | 最大応力 | 32.31214
0.06 | 157.359 | 0.0006 | 2.247986 | ヤング率 | 3746.653
0.09 | 236.039 | 0.0009 | 3.371986
0.12 | 314.719 | 0.0012 | 4.495986
0.15 | 393.398 | 0.0015 | 5.619971
0.18 | 472.078 | 0.0018 | 6.743971
0.21 | 550.758 | 0.0021 | 7.867971
0.24 | 629.438 | 0.0024 | 8.991971
0.27 | 708.117 | 0.0027 | 10.11596
0.3 | 786.797 | 0.003 | 11.23996
0.33 | 865.477 | 0.0033 | 12.36396
0.36 | 944.156 | 0.0036 | 13.48794
0.39 | 1022.84 | 0.0039 | 14.612
0.42 | 1101.52 | 0.0042 | 15.736
0.45 | 1180.2 | 0.0045 | 16.86
0.48 | 1258.88 | 0.0048 | 17.984
0.51 | 1337.55 | 0.0051 | 19.10786
0.54 | 1416.23 | 0.0054 | 20.23186
0.57 | 1494.91 | 0.0057 | 21.35586
0.6 | 1573.59 | 0.006 | 22.47986
0.63 | 1652.27 | 0.0063 | 23.60386
0.66 | 1730.95 | 0.0066 | 24.72786
0.69 | 1809.63 | 0.0069 | 25.85186
0.72 | 1887.66 | 0.0072 | 26.96657
0.75 | 1963.44 | 0.0075 | 28.04914
0.78 | 2036.2 | 0.0078 | 29.08857
0.81 | 2103.04 | 0.0081 | 30.04343
0.84 | 2163.27 | 0.0084 | 30.90386
0.87 | 2214.94 | 0.0087 | 31.642
0.9 | 2252.51 | 0.009 | 32.17871
0.93 | 2261.85 | 0.0093 | 32.31214
0.96 | 2229.01 | 0.0096 | 31.843
0.99 | 2182.71 | 0.0099 | 31.18157
1.02 | 2106.7 | 0.0102 | 30.09571
1.05 | 1792.38 | 0.0105 | 25.60543
1.08 | 1316.97 | 0.0108 | 18.81386
1.11 | 1012.55 | 0.0111 | 14.465
1.14 | 941.174 | 0.0114 | 13.44534
1.17 | 844.384 | 0.0117 | 12.06263
1.2 | 704.689 | 0.012 | 10.06699
1.23 | 574.058 | 0.0123 | 8.200829
1.26 | 482.846 | 0.0126 | 6.8978
1.29 | 408.203 | 0.0129 | 5.831471
1.32 | 343.028 | 0.0132 | 4.9004
1.35 | 276.477 | 0.0135 | 3.949671
1.38 | 270.762 | 0.0138 | 3.868029
1.41 | 268.219 | 0.0141 | 3.8317
1.44 | 270.868 | 0.0144 | 3.869543
1.47 | 274.488 | 0.0147 | 3.921257
1.5 | 276.454 | 0.015 | 3.949343
1.53 | 277.652 | 0.0153 | 3.966457
1.56 | 271.301 | 0.0156 | 3.875729
1.59 | 251.881 | 0.0159 | 3.5983
1.62 | 211.6 | 0.0162 | 3.022857
1.65 | 150.773 | 0.0165 | 2.1539
1.68 | 89.0895 | 0.0168 | 1.272707
1.71 | 65.9011 | 0.0171 | 0.9414443
1.74 | 53.3701 | 0.0174 | 0.76243
1.77 | 47.9799 | 0.0177 | 0.6854271
1.8 | 46.6392 | 0.018 | 0.6662743
1.83 | 44.8155 | 0.0183 | 0.6402214
1.86 | 43.3319 | 0.0186 | 0.6190271
1.89 | 43.216 | 0.0189 | 0.6173714
1.92 | 43.6128 | 0.0192 | 0.62304
1.95 | 44.2906 | 0.0195 | 0.6327229
1.98 | 44.129 | 0.0198 | 0.6304143
2.01 | 43.5902 | 0.0201 | 0.6227171
2.04 | 43.3318 | 0.0204 | 0.6190257
2.07 | 42.3999 | 0.0207 | 0.6057129
2.1 | 42.0571 | 0.021 | 0.6008157
2.13 | 41.9644 | 0.0213 | 0.5994914
2.16 | 42.0217 | 0.0216 | 0.60031
2.19 | 41.9974 | 0.0219 | 0.5999629
2.22 | 41.703 | 0.0222 | 0.5957571
2.25 | 41.3329 | 0.0225 | 0.59047
2.28 | 41.7191 | 0.0228 | 0.5959871
2.31 | 42.2252 | 0.0231 | 0.6032171
2.34 | 42.7397 | 0.0234 | 0.6105671
2.37 | 43.0812 | 0.0237 | 0.6154457
2.4 | 43.6071 | 0.024 | 0.6229586
2.43 | 44.0196 | 0.0243 | 0.6288514
2.46 | 43.956 | 0.0246 | 0.6279429
2.49 | 43.844 | 0.0249 | 0.6263429
2.52 | 43.6509 | 0.0252 | 0.6235843
2.55 | 43.2871 | 0.0255 | 0.6183871
2.58 | 43.4349 | 0.0258 | 0.6204986
2.61 | 43.1792 | 0.0261 | 0.6168457
2.64 | 43.1963 | 0.0264 | 0.61709
2.67 | 43.2273 | 0.0267 | 0.6175329
2.7 | 42.7786 | 0.027 | 0.6111229
2.73 | 42.3041 | 0.0273 | 0.6043443
2.76 | 41.7466 | 0.0276 | 0.59638
2.79 | 41.5004 | 0.0279 | 0.5928629
2.82 | 41.1475 | 0.0282 | 0.5878214
2.85 | 40.7739 | 0.0285 | 0.5824843
2.88 | 40.6556 | 0.0288 | 0.5807943
2.91 | 40.9915 | 0.0291 | 0.5855929
2.94 | 41.0702 | 0.0294 | 0.5867171
2.97 | 41.4425 | 0.0297 | 0.5920357
3 | 38.9554 | 0.03 | 0.5565057

## 3_mai4_c2_th1.8_l30
TIME | FX | strain | stress | 3\main=4\cfrp2\thickness=1.8\lap=30\3_mai4_c2_th1.8_l30.csv
0.03 | 83.2105 | 0.0003 | 1.188721 | 最大応力 | 35.55243
0.06 | 166.421 | 0.0006 | 2.377443 | ヤング率 | 3962.404
0.09 | 249.631 | 0.0009 | 3.566157
0.12 | 332.842 | 0.0012 | 4.754886
0.15 | 416.052 | 0.0015 | 5.9436
0.18 | 499.263 | 0.0018 | 7.132329
0.21 | 582.473 | 0.0021 | 8.321043
0.24 | 665.684 | 0.0024 | 9.509771
0.27 | 748.894 | 0.0027 | 10.69849
0.3 | 832.105 | 0.003 | 11.88721
0.33 | 915.315 | 0.0033 | 13.07593
0.36 | 998.526 | 0.0036 | 14.26466
0.39 | 1081.74 | 0.0039 | 15.45343
0.42 | 1164.95 | 0.0042 | 16.64214
0.45 | 1248.16 | 0.0045 | 17.83086
0.48 | 1331.37 | 0.0048 | 19.01957
0.51 | 1414.58 | 0.0051 | 20.20829
0.54 | 1497.79 | 0.0054 | 21.397
0.57 | 1581 | 0.0057 | 22.58571
0.6 | 1664.21 | 0.006 | 23.77443
0.63 | 1747.42 | 0.0063 | 24.96314
0.66 | 1830.63 | 0.0066 | 26.15186
0.69 | 1913.84 | 0.0069 | 27.34057
0.72 | 1997.05 | 0.0072 | 28.52929
0.75 | 2079.64 | 0.0075 | 29.70914
0.78 | 2160.18 | 0.0078 | 30.85971
0.81 | 2237.97 | 0.0081 | 31.971
0.84 | 2309.3 | 0.0084 | 32.99
0.87 | 2375.87 | 0.0087 | 33.941
0.9 | 2432.94 | 0.009 | 34.75629
0.93 | 2475.68 | 0.0093 | 35.36686
0.96 | 2488.67 | 0.0096 | 35.55243
0.99 | 2453.65 | 0.0099 | 35.05214
1.02 | 2402.13 | 0.0102 | 34.31614
1.05 | 2263.76 | 0.0105 | 32.33943
1.08 | 1791.57 | 0.0108 | 25.59386
1.11 | 1164.75 | 0.0111 | 16.63929
1.14 | 1028.54 | 0.0114 | 14.69343
1.17 | 847.34 | 0.0117 | 12.10486
1.2 | 669.791 | 0.012 | 9.568443
1.23 | 465.891 | 0.0123 | 6.655586
1.26 | 380.445 | 0.0126 | 5.434929
1.29 | 314.684 | 0.0129 | 4.495486
1.32 | 252.007 | 0.0132 | 3.6001
1.35 | 241.834 | 0.0135 | 3.454771
1.38 | 242.786 | 0.0138 | 3.468371
1.41 | 245.293 | 0.0141 | 3.504186
1.44 | 249.168 | 0.0144 | 3.559543
1.47 | 253.879 | 0.0147 | 3.626843
1.5 | 253.339 | 0.015 | 3.619129
1.53 | 242.147 | 0.0153 | 3.459243
1.56 | 210.209 | 0.0156 | 3.002986
1.59 | 163.276 | 0.0159 | 2.332514
1.62 | 104.781 | 0.0162 | 1.496871
1.65 | 63.0299 | 0.0165 | 0.9004271
1.68 | 48.9916 | 0.0168 | 0.69988
1.71 | 44.0489 | 0.0171 | 0.62927
1.74 | 41.5983 | 0.0174 | 0.5942614
1.77 | 39.7524 | 0.0177 | 0.5678914
1.8 | 39.027 | 0.018 | 0.5575286
1.83 | 38.82 | 0.0183 | 0.5545714
1.86 | 38.6785 | 0.0186 | 0.55255
1.89 | 38.5248 | 0.0189 | 0.5503543
1.92 | 38.7938 | 0.0192 | 0.5541971
1.95 | 39.2194 | 0.0195 | 0.5602771
1.98 | 39.7313 | 0.0198 | 0.56759
2.01 | 39.4163 | 0.0201 | 0.56309
2.04 | 39.2632 | 0.0204 | 0.5609029
2.07 | 39.6687 | 0.0207 | 0.5666957
2.1 | 39.6054 | 0.021 | 0.5657914
2.13 | 39.4612 | 0.0213 | 0.5637314
2.16 | 38.6846 | 0.0216 | 0.5526371
2.19 | 38.0598 | 0.0219 | 0.5437114
2.22 | 36.8483 | 0.0222 | 0.5264043
2.25 | 36.0609 | 0.0225 | 0.5151557
2.28 | 35.1862 | 0.0228 | 0.50266
2.31 | 35.2985 | 0.0231 | 0.5042643
2.34 | 35.6771 | 0.0234 | 0.5096729
2.37 | 36.0425 | 0.0237 | 0.5148929
2.4 | 36.2918 | 0.024 | 0.5184543
2.43 | 35.1574 | 0.0243 | 0.5022486
2.46 | 34.1977 | 0.0246 | 0.4885386
2.49 | 32.4929 | 0.0249 | 0.4641843
2.52 | 31.602 | 0.0252 | 0.4514571
2.55 | 31.6543 | 0.0255 | 0.4522043
2.58 | 31.8769 | 0.0258 | 0.4553843
2.61 | 31.4124 | 0.0261 | 0.4487486
2.64 | 31.4202 | 0.0264 | 0.44886
2.67 | 31.3708 | 0.0267 | 0.4481543
2.7 | 31.6669 | 0.027 | 0.4523843
2.73 | 31.9849 | 0.0273 | 0.4569271
2.76 | 32.3346 | 0.0276 | 0.4619229
2.79 | 31.0155 | 0.0279 | 0.4430786
2.82 | 31.1091 | 0.0282 | 0.4444157
2.85 | 31.3462 | 0.0285 | 0.4478029
2.88 | 31.4891 | 0.0288 | 0.4498443
2.91 | 31.6541 | 0.0291 | 0.4522014
2.94 | 30.0125 | 0.0294 | 0.42875
2.97 | 28.5856 | 0.0297 | 0.4083657
2.985 | 28.7289 | 0.02985 | 0.4104129
3 | 28.7415 | 0.03 | 0.4105929

## 3_mai4_kasa_th1.0_l10
TIME | FX | strain | stress | 3\main=4\kasa\thickness=1.0\lap=10\3_mai4_kasa_th1.0_l10.csv
0.03 | 52.8407 | 0.0003 | 0.7548671 | 最大応力 | 28.77314
0.06 | 105.681 | 0.0006 | 1.509729 | ヤング率 | 2516.228
0.09 | 158.522 | 0.0009 | 2.2646
0.12 | 211.363 | 0.0012 | 3.019471
0.15 | 264.204 | 0.0015 | 3.774343
0.18 | 317.044 | 0.0018 | 4.5292
0.21 | 369.885 | 0.0021 | 5.284071
0.24 | 422.726 | 0.0024 | 6.038943
0.27 | 475.567 | 0.0027 | 6.793814
0.3 | 528.407 | 0.003 | 7.548671
0.33 | 581.248 | 0.0033 | 8.303543
0.36 | 634.089 | 0.0036 | 9.058414
0.39 | 686.865 | 0.0039 | 9.812357
0.42 | 739.622 | 0.0042 | 10.56603
0.45 | 792.251 | 0.0045 | 11.31787
0.48 | 844.784 | 0.0048 | 12.06834
0.51 | 897.035 | 0.0051 | 12.81479
0.54 | 949.031 | 0.0054 | 13.55759
0.57 | 1000.78 | 0.0057 | 14.29686
0.6 | 1052.07 | 0.006 | 15.02957
0.63 | 1102.06 | 0.0063 | 15.74371
0.66 | 1152.96 | 0.0066 | 16.47086
0.69 | 1203.74 | 0.0069 | 17.19629
0.72 | 1253.61 | 0.0072 | 17.90871
0.75 | 1303.1 | 0.0075 | 18.61571
0.78 | 1352.97 | 0.0078 | 19.32814
0.81 | 1403.07 | 0.0081 | 20.04386
0.84 | 1453.89 | 0.0084 | 20.76986
0.87 | 1504.59 | 0.0087 | 21.49414
0.9 | 1554.73 | 0.009 | 22.21043
0.93 | 1605.05 | 0.0093 | 22.92929
0.96 | 1655.02 | 0.0096 | 23.64314
0.99 | 1705.37 | 0.0099 | 24.36243
1.02 | 1755.28 | 0.0102 | 25.07543
1.05 | 1805.68 | 0.0105 | 25.79543
1.08 | 1855.82 | 0.0108 | 26.51171
1.11 | 1905.02 | 0.0111 | 27.21457
1.14 | 1949.88 | 0.0114 | 27.85543
1.17 | 1988.89 | 0.0117 | 28.41271
1.2 | 2010.45 | 0.012 | 28.72071
1.23 | 2014.12 | 0.0123 | 28.77314
1.26 | 1993.37 | 0.0126 | 28.47671
1.29 | 1923.38 | 0.0129 | 27.47686
1.32 | 1670.22 | 0.0132 | 23.86029
1.35 | 1203.61 | 0.0135 | 17.19443
1.38 | 1002.44 | 0.0138 | 14.32057
1.41 | 721.282 | 0.0141 | 10.30403
1.44 | 364.93 | 0.0144 | 5.213286
1.47 | 299.926 | 0.0147 | 4.284657
1.5 | 219.545 | 0.015 | 3.136357
1.53 | 185.226 | 0.0153 | 2.646086
1.56 | 164.33 | 0.0156 | 2.347571
1.59 | 151.123 | 0.0159 | 2.1589
1.62 | 138.004 | 0.0162 | 1.971486
1.65 | 129.664 | 0.0165 | 1.852343
1.68 | 122.628 | 0.0168 | 1.751829
1.71 | 117.001 | 0.0171 | 1.671443
1.74 | 110.235 | 0.0174 | 1.574786
1.77 | 104.11 | 0.0177 | 1.487286
1.8 | 97.2009 | 0.018 | 1.388584
1.83 | 62.8066 | 0.0183 | 0.8972371
1.86 | 7.20726 | 0.0186 | 0.1029609
1.89 | 5.43897 | 0.0189 | 0.07769957
1.92 | 5.31287 | 0.0192 | 0.07589814
1.95 | 5.19242 | 0.0195 | 0.07417743
1.98 | 5.23713 | 0.0198 | 0.07481614
2.01 | 5.26643 | 0.0201 | 0.07523471
2.04 | 5.3348 | 0.0204 | 0.07621143
2.07 | 5.33853 | 0.0207 | 0.07626471
2.1 | 5.29129 | 0.021 | 0.07558986
2.13 | 5.23444 | 0.0213 | 0.07477771
2.16 | 5.30084 | 0.0216 | 0.07572629
2.19 | 5.37445 | 0.0219 | 0.07677786
2.22 | 5.38916 | 0.0222 | 0.076988
2.25 | 5.46198 | 0.0225 | 0.07802829
2.28 | 5.53481 | 0.0228 | 0.07906871
2.31 | 5.60763 | 0.0231 | 0.080109
2.34 | 5.68026 | 0.0234 | 0.08114657
2.37 | 5.70186 | 0.0237 | 0.08145514
2.4 | 5.7739 | 0.024 | 0.08248429
2.43 | 5.84471 | 0.0243 | 0.08349586
2.46 | 5.91683 | 0.0246 | 0.08452614
2.49 | 5.98899 | 0.0249 | 0.085557
2.52 | 6.05481 | 0.0252 | 0.08649729
2.55 | 6.11186 | 0.0255 | 0.08731229
2.58 | 6.18348 | 0.0258 | 0.08833543
2.61 | 5.98287 | 0.0261 | 0.08546957
2.64 | 6.05164 | 0.0264 | 0.086452
2.67 | 6.12041 | 0.0267 | 0.08743443
2.7 | 6.18918 | 0.027 | 0.08841686
2.73 | 6.25795 | 0.0273 | 0.08939929
2.76 | 6.32672 | 0.0276 | 0.09038171
2.79 | 6.39549 | 0.0279 | 0.09136414
2.82 | 6.46425 | 0.0282 | 0.09234643
2.85 | 6.53302 | 0.0285 | 0.09332886
2.88 | 6.29169 | 0.0288 | 0.08988129
2.91 | 6.35704 | 0.0291 | 0.09081486
2.94 | 6.3099 | 0.0294 | 0.09014143
2.97 | 6.36342 | 0.0297 | 0.090906
3 | 6.42558 | 0.03 | 0.091794

## 3_mai4_kasa_th1.0_l20
TIME | FX | strain | stress | 3\main=4\kasa\thickness=1.0\lap=20\3_mai4_kasa_th1.0_l20.csv
0.03 | 54.2338 | 0.0003 | 0.7747686 | 最大応力 | 30.79986
0.06 | 108.468 | 0.0006 | 1.549543 | ヤング率 | 2582.559
0.09 | 162.701 | 0.0009 | 2.3243
0.12 | 216.935 | 0.0012 | 3.099071
0.15 | 271.169 | 0.0015 | 3.873843
0.18 | 325.403 | 0.0018 | 4.648614
0.21 | 379.636 | 0.0021 | 5.423371
0.24 | 433.87 | 0.0024 | 6.198143
0.27 | 488.104 | 0.0027 | 6.972914
0.3 | 542.338 | 0.003 | 7.747686
0.33 | 596.571 | 0.0033 | 8.522443
0.36 | 650.805 | 0.0036 | 9.297214
0.39 | 705.005 | 0.0039 | 10.0715
0.42 | 759.196 | 0.0042 | 10.84566
0.45 | 813.331 | 0.0045 | 11.61901
0.48 | 867.305 | 0.0048 | 12.39007
0.51 | 921.19 | 0.0051 | 13.15986
0.54 | 975.021 | 0.0054 | 13.92887
0.57 | 1028.57 | 0.0057 | 14.69386
0.6 | 1082.01 | 0.006 | 15.45729
0.63 | 1135.33 | 0.0063 | 16.219
0.66 | 1188.03 | 0.0066 | 16.97186
0.69 | 1239.95 | 0.0069 | 17.71357
0.72 | 1291.95 | 0.0072 | 18.45643
0.75 | 1343.56 | 0.0075 | 19.19371
0.78 | 1393.91 | 0.0078 | 19.913
0.81 | 1444.87 | 0.0081 | 20.641
0.84 | 1496.82 | 0.0084 | 21.38314
0.87 | 1548.31 | 0.0087 | 22.11871
0.9 | 1600.63 | 0.009 | 22.86614
0.93 | 1652.91 | 0.0093 | 23.613
0.96 | 1704.73 | 0.0096 | 24.35329
0.99 | 1756.49 | 0.0099 | 25.09271
1.02 | 1808.69 | 0.0102 | 25.83843
1.05 | 1861.15 | 0.0105 | 26.58786
1.08 | 1913.39 | 0.0108 | 27.33414
1.11 | 1965.14 | 0.0111 | 28.07343
1.14 | 2016.18 | 0.0114 | 28.80257
1.17 | 2065.91 | 0.0117 | 29.513
1.2 | 2111.68 | 0.012 | 30.16686
1.23 | 2145.92 | 0.0123 | 30.656
1.26 | 2155.99 | 0.0126 | 30.79986
1.29 | 2152.24 | 0.0129 | 30.74629
1.32 | 2126.08 | 0.0132 | 30.37257
1.35 | 1981.37 | 0.0135 | 28.30529
1.38 | 1735.33 | 0.0138 | 24.79043
1.41 | 1308.13 | 0.0141 | 18.68757
1.44 | 917.738 | 0.0144 | 13.11054
1.47 | 542.911 | 0.0147 | 7.755871
1.5 | 296.166 | 0.015 | 4.230943
1.53 | 209.671 | 0.0153 | 2.9953
1.56 | 180.63 | 0.0156 | 2.580429
1.59 | 167.913 | 0.0159 | 2.398757
1.62 | 160.64 | 0.0162 | 2.294857
1.65 | 154.529 | 0.0165 | 2.207557
1.68 | 145.542 | 0.0168 | 2.079171
1.71 | 132.012 | 0.0171 | 1.885886
1.74 | 58.6518 | 0.0174 | 0.8378829
1.77 | 8.22939 | 0.0177 | 0.1175627
1.8 | 5.42286 | 0.018 | 0.07746943
1.83 | 5.11933 | 0.0183 | 0.07313329
1.86 | 5.11669 | 0.0186 | 0.07309557
1.89 | 4.64986 | 0.0189 | 0.06642657
1.92 | 4.19101 | 0.0192 | 0.05987157
1.95 | 4.24894 | 0.0195 | 0.06069914
1.98 | 4.30873 | 0.0198 | 0.06155329
2.01 | 4.33593 | 0.0201 | 0.06194186
2.04 | 4.24315 | 0.0204 | 0.06061643
2.07 | 4.29086 | 0.0207 | 0.061298
2.1 | 4.15276 | 0.021 | 0.05932514
2.13 | 4.21184 | 0.0213 | 0.06016914
2.16 | 4.22457 | 0.0216 | 0.060351
2.19 | 4.26024 | 0.0219 | 0.06086057
2.22 | 4.27055 | 0.0222 | 0.06100786
2.25 | 4.32826 | 0.0225 | 0.06183229
2.28 | 4.33109 | 0.0228 | 0.06187271
2.31 | 4.23001 | 0.0231 | 0.06042871
2.34 | 4.26905 | 0.0234 | 0.06098643
2.37 | 4.32158 | 0.0237 | 0.06173686
2.4 | 4.36034 | 0.024 | 0.06229057
2.43 | 4.37827 | 0.0243 | 0.06254671
2.46 | 4.31222 | 0.0246 | 0.06160314
2.49 | 4.35412 | 0.0249 | 0.06220171
2.52 | 4.29322 | 0.0252 | 0.06133171
2.55 | 4.34433 | 0.0255 | 0.06206186
2.58 | 4.1076 | 0.0258 | 0.05868
2.61 | 4.08856 | 0.0261 | 0.058408
2.64 | 3.99202 | 0.0264 | 0.05702886
2.67 | 4.03375 | 0.0267 | 0.057625
2.7 | 4.01973 | 0.027 | 0.05742471
2.73 | 4.06219 | 0.0273 | 0.05803129
2.76 | 4.10683 | 0.0276 | 0.058669
2.79 | 4.15147 | 0.0279 | 0.05930671
2.82 | 4.16293 | 0.0282 | 0.05947043
2.85 | 4.20138 | 0.0285 | 0.06001971
2.88 | 4.24535 | 0.0288 | 0.06064786
2.91 | 4.28957 | 0.0291 | 0.06127957
2.94 | 4.31018 | 0.0294 | 0.061574
2.97 | 4.30465 | 0.0297 | 0.061495
3 | 4.34251 | 0.03 | 0.06203586

## 3_mai4_kasa_th1.0_l30
TIME | FX | strain | stress | 3\main=4\kasa\thickness=1.0\lap=30\3_mai4_kasa_th1.0_l30.csv
0.03 | 55.6068 | 0.0003 | 0.7943829 | 最大応力 | 32.30129
0.06 | 111.214 | 0.0006 | 1.588771 | ヤング率 | 2647.944
0.09 | 166.82 | 0.0009 | 2.383143
0.12 | 222.427 | 0.0012 | 3.177529
0.15 | 278.034 | 0.0015 | 3.971914
0.18 | 333.641 | 0.0018 | 4.7663
0.21 | 389.248 | 0.0021 | 5.560686
0.24 | 444.855 | 0.0024 | 6.355071
0.27 | 500.461 | 0.0027 | 7.149443
0.3 | 556.068 | 0.003 | 7.943829
0.33 | 611.675 | 0.0033 | 8.738214
0.36 | 667.221 | 0.0036 | 9.531729
0.39 | 722.774 | 0.0039 | 10.32534
0.42 | 778.295 | 0.0042 | 11.1185
0.45 | 833.779 | 0.0045 | 11.91113
0.48 | 889.225 | 0.0048 | 12.70321
0.51 | 944.44 | 0.0051 | 13.492
0.54 | 999.374 | 0.0054 | 14.27677
0.57 | 1054.42 | 0.0057 | 15.06314
0.6 | 1109.42 | 0.006 | 15.84886
0.63 | 1164.39 | 0.0063 | 16.63414
0.66 | 1219.05 | 0.0066 | 17.415
0.69 | 1272.58 | 0.0069 | 18.17971
0.72 | 1326.24 | 0.0072 | 18.94629
0.75 | 1380.29 | 0.0075 | 19.71843
0.78 | 1434.28 | 0.0078 | 20.48971
0.81 | 1487.91 | 0.0081 | 21.25586
0.84 | 1541.1 | 0.0084 | 22.01571
0.87 | 1592.4 | 0.0087 | 22.74857
0.9 | 1644.88 | 0.009 | 23.49829
0.93 | 1698.26 | 0.0093 | 24.26086
0.96 | 1752.07 | 0.0096 | 25.02957
0.99 | 1805.73 | 0.0099 | 25.79614
1.02 | 1858.79 | 0.0102 | 26.55414
1.05 | 1912.07 | 0.0105 | 27.31529
1.08 | 1965.24 | 0.0108 | 28.07486
1.11 | 2018.29 | 0.0111 | 28.83271
1.14 | 2070.52 | 0.0114 | 29.57886
1.17 | 2122.48 | 0.0117 | 30.32114
1.2 | 2173.05 | 0.012 | 31.04357
1.23 | 2216.9 | 0.0123 | 31.67
1.26 | 2248.78 | 0.0126 | 32.12543
1.29 | 2261.09 | 0.0129 | 32.30129
1.32 | 2237.53 | 0.0132 | 31.96471
1.35 | 2150.42 | 0.0135 | 30.72029
1.38 | 1998.31 | 0.0138 | 28.54729
1.41 | 1759.71 | 0.0141 | 25.13871
1.44 | 886.969 | 0.0144 | 12.67099
1.47 | 580.846 | 0.0147 | 8.2978
1.5 | 461.653 | 0.015 | 6.595043
1.53 | 375.345 | 0.0153 | 5.362071
1.56 | 302.039 | 0.0156 | 4.314843
1.59 | 216.259 | 0.0159 | 3.089414
1.62 | 159.373 | 0.0162 | 2.276757
1.65 | 135.644 | 0.0165 | 1.937771
1.68 | 121.185 | 0.0168 | 1.731214
1.71 | 38.9047 | 0.0171 | 0.5557814
1.74 | 6.50725 | 0.0174 | 0.09296071
1.77 | 5.24811 | 0.0177 | 0.074973
1.8 | 4.9321 | 0.018 | 0.07045857
1.83 | 4.93272 | 0.0183 | 0.07046743
1.86 | 5.00031 | 0.0186 | 0.071433
1.89 | 5.08096 | 0.0189 | 0.07258514
1.92 | 5.13444 | 0.0192 | 0.07334914
1.95 | 5.19689 | 0.0195 | 0.07424129
1.98 | 5.27685 | 0.0198 | 0.07538357
2.01 | 5.35056 | 0.0201 | 0.07643657
2.04 | 5.40703 | 0.0204 | 0.07724329
2.07 | 5.47337 | 0.0207 | 0.078191
2.1 | 5.53329 | 0.021 | 0.079047
2.13 | 5.60942 | 0.0213 | 0.08013457
2.16 | 5.678 | 0.0216 | 0.08111429
2.19 | 5.75686 | 0.0219 | 0.08224086
2.22 | 5.64184 | 0.0222 | 0.08059771
2.25 | 5.56788 | 0.0225 | 0.07954114
2.28 | 5.63785 | 0.0228 | 0.08054071
2.31 | 5.70585 | 0.0231 | 0.08151214
2.34 | 5.67646 | 0.0234 | 0.08109229
2.37 | 5.73453 | 0.0237 | 0.08192186
2.4 | 5.78378 | 0.024 | 0.08262543
2.43 | 5.85592 | 0.0243 | 0.083656
2.46 | 5.9239 | 0.0246 | 0.08462714
2.49 | 5.99108 | 0.0249 | 0.08558686
2.52 | 6.06137 | 0.0252 | 0.086591
2.55 | 6.13235 | 0.0255 | 0.087605
2.58 | 6.20179 | 0.0258 | 0.088597
2.61 | 6.23572 | 0.0261 | 0.08908171
2.64 | 6.29365 | 0.0264 | 0.08990929
2.67 | 6.36517 | 0.0267 | 0.090931
2.7 | 6.43667 | 0.027 | 0.09195243
2.73 | 6.49564 | 0.0273 | 0.09279486
2.76 | 6.53711 | 0.0276 | 0.09338729
2.79 | 6.59333 | 0.0279 | 0.09419043
2.82 | 6.65725 | 0.0282 | 0.09510357
2.85 | 6.7279 | 0.0285 | 0.09611286
2.88 | 6.79872 | 0.0288 | 0.09712457
2.91 | 6.8695 | 0.0291 | 0.09813571
2.94 | 6.93986 | 0.0294 | 0.09914086
2.97 | 7.01067 | 0.0297 | 0.1001524
2.985 | 7.04608 | 0.02985 | 0.1006583
2.9925 | 7.06378 | 0.029925 | 0.1009111
2.9955 | 7.07086 | 0.029955 | 0.1010123
2.9977 | 7.07255 | 0.029977 | 0.1010364
3 | 7.07785 | 0.03 | 0.1011121

## 3_mai4_kasa_th1.8_l10
TIME | FX | strain | stress | 3\main=4\kasa\thickness=1.8\lap=10\3_mai4_kasa_th1.8_l10.csv
0.03 | 75.0943 | 0.0003 | 1.072776 | 最大応力 | 26.53671
0.06 | 150.189 | 0.0006 | 2.145557 | ヤング率 | 3575.92
0.09 | 225.283 | 0.0009 | 3.218329
0.12 | 300.377 | 0.0012 | 4.2911
0.15 | 375.472 | 0.0015 | 5.363886
0.18 | 450.566 | 0.0018 | 6.436657
0.21 | 525.66 | 0.0021 | 7.509429
0.24 | 600.755 | 0.0024 | 8.582214
0.27 | 675.849 | 0.0027 | 9.654986
0.3 | 750.943 | 0.003 | 10.72776
0.33 | 826.038 | 0.0033 | 11.80054
0.36 | 901.132 | 0.0036 | 12.87331
0.39 | 976.226 | 0.0039 | 13.94609
0.42 | 1051.32 | 0.0042 | 15.01886
0.45 | 1126.36 | 0.0045 | 16.09086
0.48 | 1201.39 | 0.0048 | 17.16271
0.51 | 1275.82 | 0.0051 | 18.226
0.54 | 1349.57 | 0.0054 | 19.27957
0.57 | 1421.96 | 0.0057 | 20.31371
0.6 | 1491.87 | 0.006 | 21.31243
0.63 | 1556.46 | 0.0063 | 22.23514
0.66 | 1610.17 | 0.0066 | 23.00243
0.69 | 1658.06 | 0.0069 | 23.68657
0.72 | 1713.56 | 0.0072 | 24.47943
0.75 | 1769.63 | 0.0075 | 25.28043
0.78 | 1821.66 | 0.0078 | 26.02371
0.81 | 1851.43 | 0.0081 | 26.449
0.84 | 1857.57 | 0.0084 | 26.53671
0.87 | 1852.56 | 0.0087 | 26.46514
0.9 | 1836.86 | 0.009 | 26.24086
0.93 | 1821.98 | 0.0093 | 26.02829
0.96 | 1799.37 | 0.0096 | 25.70529
0.99 | 1705.07 | 0.0099 | 24.35814
1.02 | 1363.7 | 0.0102 | 19.48143
1.05 | 835.804 | 0.0105 | 11.94006
1.08 | 486.887 | 0.0108 | 6.955529
1.11 | 280.18 | 0.0111 | 4.002571
1.14 | 61.3192 | 0.0114 | 0.8759886
1.17 | 31.3952 | 0.0117 | 0.4485029
1.2 | 29.7455 | 0.012 | 0.4249357
1.23 | 29.6394 | 0.0123 | 0.42342
1.26 | 29.6591 | 0.0126 | 0.4237014
1.29 | 29.7528 | 0.0129 | 0.42504
1.32 | 29.8419 | 0.0132 | 0.4263129
1.35 | 30.0832 | 0.0135 | 0.42976
1.38 | 29.4588 | 0.0138 | 0.42084
1.41 | 25.8361 | 0.0141 | 0.3690871
1.44 | 22.0085 | 0.0144 | 0.3144071
1.47 | 20.8344 | 0.0147 | 0.2976343
1.5 | 20.2375 | 0.015 | 0.2891071
1.53 | 20.6015 | 0.0153 | 0.2943071
1.56 | 20.4329 | 0.0156 | 0.2918986
1.59 | 20.0942 | 0.0159 | 0.28706
1.62 | 19.839 | 0.0162 | 0.2834143
1.65 | 19.4817 | 0.0165 | 0.27831
1.68 | 18.8572 | 0.0168 | 0.2693886
1.71 | 18.6285 | 0.0171 | 0.2661214
1.74 | 18.8083 | 0.0174 | 0.26869
1.77 | 18.8211 | 0.0177 | 0.2688729
1.8 | 18.9831 | 0.018 | 0.2711871
1.83 | 19.1122 | 0.0183 | 0.2730314
1.86 | 19.0295 | 0.0186 | 0.27185
1.89 | 19.1613 | 0.0189 | 0.2737329
1.92 | 19.166 | 0.0192 | 0.2738
1.95 | 18.9246 | 0.0195 | 0.2703514
1.98 | 18.6261 | 0.0198 | 0.2660871
2.01 | 18.2153 | 0.0201 | 0.2602186
2.04 | 17.9738 | 0.0204 | 0.2567686
2.07 | 17.1552 | 0.0207 | 0.2450743
2.1 | 16.5427 | 0.021 | 0.2363243
2.13 | 16.6056 | 0.0213 | 0.2372229
2.16 | 16.6463 | 0.0216 | 0.2378043
2.19 | 16.7312 | 0.0219 | 0.2390171
2.22 | 16.4753 | 0.0222 | 0.2353614
2.25 | 16.3115 | 0.0225 | 0.2330214
2.28 | 16.2816 | 0.0228 | 0.2325943
2.31 | 16.2339 | 0.0231 | 0.2319129
2.34 | 16.1577 | 0.0234 | 0.2308243
2.37 | 15.8319 | 0.0237 | 0.22617
2.4 | 14.553 | 0.024 | 0.2079
2.43 | 14.59 | 0.0243 | 0.2084286
2.46 | 14.7381 | 0.0246 | 0.2105443
2.49 | 14.716 | 0.0249 | 0.2102286
2.52 | 14.8923 | 0.0252 | 0.2127471
2.55 | 14.9517 | 0.0255 | 0.2135957
2.58 | 14.9213 | 0.0258 | 0.2131614
2.61 | 15.0042 | 0.0261 | 0.2143457
2.64 | 15.1321 | 0.0264 | 0.2161729
2.67 | 14.817 | 0.0267 | 0.2116714
2.7 | 14.9379 | 0.027 | 0.2133986
2.73 | 14.9629 | 0.0273 | 0.2137557
2.76 | 14.735 | 0.0276 | 0.2105
2.79 | 14.8317 | 0.0279 | 0.2118814
2.82 | 14.9633 | 0.0282 | 0.2137614
2.85 | 15.007 | 0.0285 | 0.2143857
2.88 | 14.6963 | 0.0288 | 0.2099471
2.91 | 14.6681 | 0.0291 | 0.2095443
2.94 | 14.6065 | 0.0294 | 0.2086643
2.97 | 14.7126 | 0.0297 | 0.21018
2.985 | 14.7736 | 0.02985 | 0.2110514
3 | 14.568 | 0.03 | 0.2081143

## 3_mai4_kasa_th1.8_l20
TIME | FX | strain | stress | 3\main=4\kasa\thickness=1.8\lap=20\3_mai4_kasa_th1.8_l20.csv
0.03 | 79.8985 | 0.0003 | 1.141407 | 最大応力 | 31.19586
0.06 | 159.797 | 0.0006 | 2.282814 | ヤング率 | 3804.691
0.09 | 239.696 | 0.0009 | 3.424229
0.12 | 319.594 | 0.0012 | 4.565629
0.15 | 399.493 | 0.0015 | 5.707043
0.18 | 479.391 | 0.0018 | 6.848443
0.21 | 559.29 | 0.0021 | 7.989857
0.24 | 639.188 | 0.0024 | 9.131257
0.27 | 719.087 | 0.0027 | 10.27267
0.3 | 798.985 | 0.003 | 11.41407
0.33 | 878.884 | 0.0033 | 12.55549
0.36 | 958.782 | 0.0036 | 13.69689
0.39 | 1038.68 | 0.0039 | 14.83829
0.42 | 1118.58 | 0.0042 | 15.97971
0.45 | 1198.42 | 0.0045 | 17.12029
0.48 | 1278.09 | 0.0048 | 18.25843
0.51 | 1357.58 | 0.0051 | 19.394
0.54 | 1436.74 | 0.0054 | 20.52486
0.57 | 1515.5 | 0.0057 | 21.65
0.6 | 1593.4 | 0.006 | 22.76286
0.63 | 1668.55 | 0.0063 | 23.83643
0.66 | 1738.93 | 0.0066 | 24.84186
0.69 | 1809.03 | 0.0069 | 25.84329
0.72 | 1871.48 | 0.0072 | 26.73543
0.75 | 1933.4 | 0.0075 | 27.62
0.78 | 1996.9 | 0.0078 | 28.52714
0.81 | 2062.04 | 0.0081 | 29.45771
0.84 | 2120.43 | 0.0084 | 30.29186
0.87 | 2166.61 | 0.0087 | 30.95157
0.9 | 2183.71 | 0.009 | 31.19586
0.93 | 2182.71 | 0.0093 | 31.18157
0.96 | 2174.34 | 0.0096 | 31.062
0.99 | 2164.1 | 0.0099 | 30.91571
1.02 | 2118.91 | 0.0102 | 30.27014
1.05 | 1782.1 | 0.0105 | 25.45857
1.08 | 1435.26 | 0.0108 | 20.50371
1.11 | 1077.62 | 0.0111 | 15.39457
1.14 | 1001.66 | 0.0114 | 14.30943
1.17 | 947.289 | 0.0117 | 13.5327
1.2 | 848.918 | 0.012 | 12.1274
1.23 | 696.538 | 0.0123 | 9.950543
1.26 | 580.851 | 0.0126 | 8.297871
1.29 | 542.681 | 0.0129 | 7.752586
1.32 | 461.394 | 0.0132 | 6.591343
1.35 | 356.993 | 0.0135 | 5.0999
1.38 | 288.313 | 0.0138 | 4.118757
1.41 | 245.214 | 0.0141 | 3.503057
1.44 | 145.667 | 0.0144 | 2.080957
1.47 | 84.4825 | 0.0147 | 1.206893
1.5 | 63.2199 | 0.015 | 0.9031414
1.53 | 53.8226 | 0.0153 | 0.7688943
1.56 | 48.2343 | 0.0156 | 0.6890614
1.59 | 45.0824 | 0.0159 | 0.6440343
1.62 | 42.6868 | 0.0162 | 0.6098114
1.65 | 40.9838 | 0.0165 | 0.5854829
1.68 | 39.6631 | 0.0168 | 0.5666157
1.71 | 38.4358 | 0.0171 | 0.5490829
1.74 | 37.611 | 0.0174 | 0.5373
1.77 | 36.7851 | 0.0177 | 0.5255014
1.8 | 35.7324 | 0.018 | 0.5104629
1.83 | 34.9604 | 0.0183 | 0.4994343
1.86 | 34.1183 | 0.0186 | 0.4874043
1.89 | 33.8122 | 0.0189 | 0.4830314
1.92 | 32.6233 | 0.0192 | 0.4660471
1.95 | 31.8723 | 0.0195 | 0.4553186
1.98 | 31.5003 | 0.0198 | 0.4500043
2.01 | 31.682 | 0.0201 | 0.4526
2.04 | 31.3093 | 0.0204 | 0.4472757
2.07 | 31.3392 | 0.0207 | 0.4477029
2.1 | 31.1439 | 0.021 | 0.4449129
2.13 | 30.4645 | 0.0213 | 0.4352071
2.16 | 29.7931 | 0.0216 | 0.4256157
2.19 | 29.284 | 0.0219 | 0.4183429
2.22 | 28.7753 | 0.0222 | 0.4110757
2.25 | 28.7109 | 0.0225 | 0.4101557
2.28 | 28.5745 | 0.0228 | 0.4082071
2.31 | 28.4546 | 0.0231 | 0.4064943
2.34 | 27.9521 | 0.0234 | 0.3993157
2.37 | 27.3726 | 0.0237 | 0.3910371
2.4 | 27.3162 | 0.024 | 0.3902314
2.43 | 27.4076 | 0.0243 | 0.3915371
2.46 | 27.5029 | 0.0246 | 0.3928986
2.49 | 27.4192 | 0.0249 | 0.3917029
2.52 | 27.0436 | 0.0252 | 0.3863371
2.55 | 27.0025 | 0.0255 | 0.38575
2.58 | 26.9566 | 0.0258 | 0.3850943
2.61 | 27.1693 | 0.0261 | 0.3881329
2.64 | 27.3863 | 0.0264 | 0.3912329
2.67 | 27.5655 | 0.0267 | 0.3937929
2.7 | 27.6953 | 0.027 | 0.3956471
2.73 | 27.3966 | 0.0273 | 0.39138
2.76 | 27.4803 | 0.0276 | 0.3925757
2.79 | 27.7173 | 0.0279 | 0.3959614
2.82 | 27.6982 | 0.0282 | 0.3956886
2.85 | 27.1034 | 0.0285 | 0.3871914
2.88 | 27.1055 | 0.0288 | 0.3872214
2.91 | 27.1819 | 0.0291 | 0.3883129
2.94 | 27.3612 | 0.0294 | 0.3908743
2.97 | 27.5483 | 0.0297 | 0.3935471
2.985 | 27.5402 | 0.02985 | 0.3934314
2.9925 | 27.469 | 0.029925 | 0.3924143
2.9955 | 27.353 | 0.029955 | 0.3907571
2.9977 | 26.9257 | 0.029977 | 0.3846529
3 | 26.73 | 0.03 | 0.3818571

## 3_mai4_kasa_th1.8_l30
TIME | FX | strain | stress | 3\main=4\kasa\thickness=1.8\lap=30\3_mai4_kasa_th1.8_l30.csv
0.03 | 84.3174 | 0.0003 | 1.204534 | 最大応力 | 34.08957
0.06 | 168.635 | 0.0006 | 2.409071 | ヤング率 | 4015.118
0.09 | 252.952 | 0.0009 | 3.6136
0.12 | 337.27 | 0.0012 | 4.818143
0.15 | 421.587 | 0.0015 | 6.022671
0.18 | 505.905 | 0.0018 | 7.227214
0.21 | 590.222 | 0.0021 | 8.431743
0.24 | 674.54 | 0.0024 | 9.636286
0.27 | 758.857 | 0.0027 | 10.84081
0.3 | 843.174 | 0.003 | 12.04534
0.33 | 927.492 | 0.0033 | 13.24989
0.36 | 1011.81 | 0.0036 | 14.45443
0.39 | 1096.06 | 0.0039 | 15.658
0.42 | 1180.3 | 0.0042 | 16.86143
0.45 | 1264.54 | 0.0045 | 18.06486
0.48 | 1348.84 | 0.0048 | 19.26914
0.51 | 1433.04 | 0.0051 | 20.472
0.54 | 1517.22 | 0.0054 | 21.67457
0.57 | 1601.19 | 0.0057 | 22.87414
0.6 | 1684.38 | 0.006 | 24.06257
0.63 | 1766.03 | 0.0063 | 25.229
0.66 | 1844.33 | 0.0066 | 26.34757
0.69 | 1919.75 | 0.0069 | 27.425
0.72 | 1990.99 | 0.0072 | 28.44271
0.75 | 2057.89 | 0.0075 | 29.39843
0.78 | 2123.18 | 0.0078 | 30.33114
0.81 | 2190.55 | 0.0081 | 31.29357
0.84 | 2260.77 | 0.0084 | 32.29671
0.87 | 2324.04 | 0.0087 | 33.20057
0.9 | 2365.58 | 0.009 | 33.794
0.93 | 2383.44 | 0.0093 | 34.04914
0.96 | 2386.27 | 0.0096 | 34.08957
0.99 | 2383.11 | 0.0099 | 34.04443
1.02 | 2370.17 | 0.0102 | 33.85957
1.05 | 2139.88 | 0.0105 | 30.56971
1.08 | 1804.2 | 0.0108 | 25.77429
1.11 | 1313.72 | 0.0111 | 18.76743
1.14 | 1116.08 | 0.0114 | 15.944
1.17 | 1010.58 | 0.0117 | 14.43686
1.2 | 852.775 | 0.012 | 12.1825
1.23 | 616.962 | 0.0123 | 8.813743
1.26 | 576.583 | 0.0126 | 8.2369
1.29 | 509.189 | 0.0129 | 7.274129
1.32 | 380.818 | 0.0132 | 5.440257
1.35 | 296.2 | 0.0135 | 4.231429
1.38 | 217.431 | 0.0138 | 3.106157
1.41 | 139.524 | 0.0141 | 1.9932
1.44 | 117.554 | 0.0144 | 1.679343
1.47 | 108.199 | 0.0147 | 1.5457
1.5 | 104.17 | 0.015 | 1.488143
1.53 | 101.236 | 0.0153 | 1.446229
1.56 | 99.5666 | 0.0156 | 1.42238
1.59 | 98.6169 | 0.0159 | 1.408813
1.62 | 98.2315 | 0.0162 | 1.403307
1.65 | 98.0697 | 0.0165 | 1.400996
1.68 | 97.7987 | 0.0168 | 1.397124
1.71 | 98.1131 | 0.0171 | 1.401616
1.74 | 98.2736 | 0.0174 | 1.403909
1.77 | 99.1134 | 0.0177 | 1.415906
1.8 | 99.6871 | 0.018 | 1.424101
1.83 | 99.322 | 0.0183 | 1.418886
1.86 | 98.8846 | 0.0186 | 1.412637
1.89 | 96.4858 | 0.0189 | 1.378369
1.92 | 94.2942 | 0.0192 | 1.34706
1.95 | 91.4363 | 0.0195 | 1.306233
1.98 | 88.6534 | 0.0198 | 1.266477
2.01 | 87.0159 | 0.0201 | 1.243084
2.04 | 84.9891 | 0.0204 | 1.21413
2.07 | 81.9356 | 0.0207 | 1.170509
2.1 | 76.5626 | 0.021 | 1.093751
2.13 | 55.9998 | 0.0213 | 0.7999971
2.16 | 29.801 | 0.0216 | 0.4257286
2.19 | 23.8499 | 0.0219 | 0.3407129
2.22 | 21.9794 | 0.0222 | 0.3139914
2.25 | 20.3003 | 0.0225 | 0.2900043
2.28 | 19.5229 | 0.0228 | 0.2788986
2.31 | 18.8615 | 0.0231 | 0.26945
2.34 | 18.7762 | 0.0234 | 0.2682314
2.37 | 18.9457 | 0.0237 | 0.2706529
2.4 | 19.0971 | 0.024 | 0.2728157
2.43 | 18.943 | 0.0243 | 0.2706143
2.46 | 19.121 | 0.0246 | 0.2731571
2.49 | 19.3105 | 0.0249 | 0.2758643
2.52 | 19.5216 | 0.0252 | 0.27888
2.55 | 19.7224 | 0.0255 | 0.2817486
2.58 | 19.8201 | 0.0258 | 0.2831443
2.61 | 19.6841 | 0.0261 | 0.2812014
2.64 | 19.8522 | 0.0264 | 0.2836029
2.67 | 19.8031 | 0.0267 | 0.2829014
2.7 | 19.5697 | 0.027 | 0.2795671
2.73 | 19.5167 | 0.0273 | 0.27881
2.76 | 19.4591 | 0.0276 | 0.2779871
2.79 | 19.481 | 0.0279 | 0.2783
2.82 | 19.4764 | 0.0282 | 0.2782343
2.85 | 19.6019 | 0.0285 | 0.2800271
2.88 | 19.6618 | 0.0288 | 0.2808829
2.91 | 19.6968 | 0.0291 | 0.2813829
2.94 | 19.8363 | 0.0294 | 0.2833757
2.97 | 19.942 | 0.0297 | 0.2848857
3 | 19.5757 | 0.03 | 0.2796529

## 3_110_sin_cfrp
TIME | FX | strain | stress | 3\main=4\single\cfrp\3_110_sin_cfrp.csv
0.03 | 1134.27 | 0.0003 | 16.20386 | 最大応力 | 1004.41
0.06 | 2268.53 | 0.0006 | 32.40757 | ヤング率 | 54012.71
0.09 | 3402.8 | 0.0009 | 48.61143
0.12 | 4537.07 | 0.0012 | 64.81529
0.15 | 5671.34 | 0.0015 | 81.01914
0.18 | 6805.6 | 0.0018 | 97.22286
0.21 | 7939.87 | 0.0021 | 113.4267
0.24 | 9074.14 | 0.0024 | 129.6306
0.27 | 10208.4 | 0.0027 | 145.8343
0.3 | 11342.7 | 0.003 | 162.0386
0.33 | 12476.9 | 0.0033 | 178.2414
0.36 | 13611.2 | 0.0036 | 194.4457
0.39 | 14745.5 | 0.0039 | 210.65
0.42 | 15879.7 | 0.0042 | 226.8529
0.45 | 17014 | 0.0045 | 243.0571
0.48 | 18148.3 | 0.0048 | 259.2614
0.51 | 19282.5 | 0.0051 | 275.4643
0.54 | 20416.8 | 0.0054 | 291.6686
0.57 | 21551.1 | 0.0057 | 307.8729
0.6 | 22685.3 | 0.006 | 324.0757
0.63 | 23819.6 | 0.0063 | 340.28
0.66 | 24953.9 | 0.0066 | 356.4843
0.69 | 26088.1 | 0.0069 | 372.6871
0.72 | 27222.4 | 0.0072 | 388.8914
0.75 | 28356.7 | 0.0075 | 405.0957
0.78 | 29490.9 | 0.0078 | 421.2986
0.81 | 30625.2 | 0.0081 | 437.5029
0.84 | 31759.5 | 0.0084 | 453.7071
0.87 | 32893.7 | 0.0087 | 469.91
0.9 | 34028 | 0.009 | 486.1143
0.93 | 35162.3 | 0.0093 | 502.3186
0.96 | 36295.5 | 0.0096 | 518.5071
0.99 | 37429.5 | 0.0099 | 534.7071
1.02 | 38563 | 0.0102 | 550.9
1.05 | 39696.7 | 0.0105 | 567.0957
1.08 | 40830.9 | 0.0108 | 583.2986
1.11 | 41965.1 | 0.0111 | 599.5014
1.14 | 43099.3 | 0.0114 | 615.7043
1.17 | 44233.5 | 0.0117 | 631.9071
1.2 | 45367.4 | 0.012 | 648.1057
1.23 | 46500.4 | 0.0123 | 664.2914
1.26 | 47632.1 | 0.0126 | 680.4586
1.29 | 48766.2 | 0.0129 | 696.66
1.32 | 49900.3 | 0.0132 | 712.8614
1.35 | 51034.4 | 0.0135 | 729.0629
1.38 | 52168.5 | 0.0138 | 745.2643
1.41 | 53302.6 | 0.0141 | 761.4657
1.44 | 54436.7 | 0.0144 | 777.6671
1.47 | 55570.8 | 0.0147 | 793.8686
1.5 | 56704.9 | 0.015 | 810.07
1.53 | 57839 | 0.0153 | 826.2714
1.56 | 58973.1 | 0.0156 | 842.4729
1.59 | 60107.2 | 0.0159 | 858.6743
1.62 | 61240.6 | 0.0162 | 874.8657
1.65 | 62372.4 | 0.0165 | 891.0343
1.68 | 63504.6 | 0.0168 | 907.2086
1.71 | 64638.6 | 0.0171 | 923.4086
1.74 | 65772.6 | 0.0174 | 939.6086
1.77 | 66906.6 | 0.0177 | 955.8086
1.8 | 68040.6 | 0.018 | 972.0086
1.83 | 69174.7 | 0.0183 | 988.21
1.86 | 70308.7 | 0.0186 | 1004.41
1.89 | 0.000720817 | 0.0189 | 1.029739e-05
1.92 | 1.61963e-25 | 0.0192 | 2.313757e-27
1.95 | 3.2337e-25 | 0.0195 | 4.619571e-27
1.98 | 4.85181e-25 | 0.0198 | 6.931157e-27
2.01 | 6.49466e-25 | 0.0201 | 9.278086e-27
2.04 | 8.06683e-25 | 0.0204 | 1.152404e-26
2.07 | 9.68544e-25 | 0.0207 | 1.383634e-26
2.1 | 1.1301e-24 | 0.021 | 1.614429e-26
2.13 | 1.29085e-24 | 0.0213 | 1.844071e-26
2.16 | 2.69868e-22 | 0.0216 | 3.855257e-24
2.19 | 5.46766e-22 | 0.0219 | 7.810943e-24
2.22 | 8.14773e-22 | 0.0222 | 1.163961e-23
2.25 | 1.08402e-21 | 0.0225 | 1.5486e-23
2.28 | 1.36154e-21 | 0.0228 | 1.945057e-23
2.31 | -1.19643e-20 | 0.0231 | -1.709186e-22
2.34 | -1.1971e-20 | 0.0234 | -1.710143e-22
2.37 | -1.19445e-20 | 0.0237 | -1.706357e-22
2.4 | -1.19643e-20 | 0.024 | -1.709186e-22
2.43 | -1.20305e-20 | 0.0243 | -1.718643e-22
2.46 | -1.1918e-20 | 0.0246 | -1.702571e-22
2.49 | -1.19908e-20 | 0.0249 | -1.712971e-22
2.52 | -1.19313e-20 | 0.0252 | -1.704471e-22
2.55 | -1.17658e-20 | 0.0255 | -1.680829e-22
2.58 | -1.19445e-20 | 0.0258 | -1.706357e-22
2.61 | -1.18717e-20 | 0.0261 | -1.695957e-22
2.64 | -1.17923e-20 | 0.0264 | -1.684614e-22
2.67 | -1.18055e-20 | 0.0267 | -1.6865e-22
2.7 | -1.18585e-20 | 0.027 | -1.694071e-22
2.73 | -1.17592e-20 | 0.0273 | -1.679886e-22
2.76 | -1.17724e-20 | 0.0276 | -1.681771e-22
2.79 | -1.16864e-20 | 0.0279 | -1.669486e-22
2.82 | -1.16533e-20 | 0.0282 | -1.664757e-22
2.85 | -1.17393e-20 | 0.0285 | -1.677043e-22
2.88 | -1.17526e-20 | 0.0288 | -1.678943e-22
2.91 | 3.59989e-21 | 0.0291 | 5.1427e-23
2.94 | 3.57342e-21 | 0.0294 | 5.104886e-23
2.97 | 3.65283e-21 | 0.0297 | 5.218329e-23
3 | 3.48078e-21 | 0.03 | 4.972543e-23

## 3_mai_sin_epo
TIME | FX | strain | stress | 3\main=4\single\epoxy\3_mai_sin_epo.csv
0.03 | 18.6692 | 0.0003 | 0.2667029 | 最大応力 | 26.67029
0.06 | 37.3384 | 0.0006 | 0.5334057 | ヤング率 | 889.0103
0.09 | 56.0076 | 0.0009 | 0.8001086
0.12 | 74.6768 | 0.0012 | 1.066811
0.15 | 93.346 | 0.0015 | 1.333514
0.18 | 112.015 | 0.0018 | 1.600214
0.21 | 130.684 | 0.0021 | 1.866914
0.24 | 149.354 | 0.0024 | 2.133629
0.27 | 168.023 | 0.0027 | 2.400329
0.3 | 186.692 | 0.003 | 2.667029
0.33 | 205.361 | 0.0033 | 2.933729
0.36 | 224.03 | 0.0036 | 3.200429
0.39 | 242.7 | 0.0039 | 3.467143
0.42 | 261.369 | 0.0042 | 3.733843
0.45 | 280.038 | 0.0045 | 4.000543
0.48 | 298.707 | 0.0048 | 4.267243
0.51 | 317.376 | 0.0051 | 4.533943
0.54 | 336.046 | 0.0054 | 4.800657
0.57 | 354.715 | 0.0057 | 5.067357
0.6 | 373.384 | 0.006 | 5.334057
0.63 | 392.053 | 0.0063 | 5.600757
0.66 | 410.722 | 0.0066 | 5.867457
0.69 | 429.392 | 0.0069 | 6.134171
0.72 | 448.061 | 0.0072 | 6.400871
0.75 | 466.73 | 0.0075 | 6.667571
0.78 | 485.399 | 0.0078 | 6.934271
0.81 | 504.068 | 0.0081 | 7.200971
0.84 | 522.738 | 0.0084 | 7.467686
0.87 | 541.407 | 0.0087 | 7.734386
0.9 | 560.076 | 0.009 | 8.001086
0.93 | 578.745 | 0.0093 | 8.267786
0.96 | 597.414 | 0.0096 | 8.534486
0.99 | 616.084 | 0.0099 | 8.8012
1.02 | 634.753 | 0.0102 | 9.0679
1.05 | 653.422 | 0.0105 | 9.3346
1.08 | 672.091 | 0.0108 | 9.6013
1.11 | 690.76 | 0.0111 | 9.868
1.14 | 709.43 | 0.0114 | 10.13471
1.17 | 728.099 | 0.0117 | 10.40141
1.2 | 746.768 | 0.012 | 10.66811
1.23 | 765.437 | 0.0123 | 10.93481
1.26 | 784.106 | 0.0126 | 11.20151
1.29 | 802.776 | 0.0129 | 11.46823
1.32 | 821.445 | 0.0132 | 11.73493
1.35 | 840.114 | 0.0135 | 12.00163
1.38 | 858.783 | 0.0138 | 12.26833
1.41 | 877.452 | 0.0141 | 12.53503
1.44 | 896.122 | 0.0144 | 12.80174
1.47 | 914.791 | 0.0147 | 13.06844
1.5 | 933.46 | 0.015 | 13.33514
1.53 | 952.129 | 0.0153 | 13.60184
1.56 | 970.798 | 0.0156 | 13.86854
1.59 | 989.468 | 0.0159 | 14.13526
1.62 | 1008.14 | 0.0162 | 14.402
1.65 | 1026.81 | 0.0165 | 14.66871
1.68 | 1045.48 | 0.0168 | 14.93543
1.71 | 1064.14 | 0.0171 | 15.202
1.74 | 1082.81 | 0.0174 | 15.46871
1.77 | 1101.48 | 0.0177 | 15.73543
1.8 | 1120.15 | 0.018 | 16.00214
1.83 | 1138.82 | 0.0183 | 16.26886
1.86 | 1157.49 | 0.0186 | 16.53557
1.89 | 1176.16 | 0.0189 | 16.80229
1.92 | 1194.83 | 0.0192 | 17.069
1.95 | 1213.5 | 0.0195 | 17.33571
1.98 | 1232.17 | 0.0198 | 17.60243
2.01 | 1250.84 | 0.0201 | 17.86914
2.04 | 1269.51 | 0.0204 | 18.13586
2.07 | 1288.17 | 0.0207 | 18.40243
2.1 | 1306.84 | 0.021 | 18.66914
2.13 | 1325.51 | 0.0213 | 18.93586
2.16 | 1344.18 | 0.0216 | 19.20257
2.19 | 1362.85 | 0.0219 | 19.46929
2.22 | 1381.52 | 0.0222 | 19.736
2.25 | 1400.19 | 0.0225 | 20.00271
2.28 | 1418.86 | 0.0228 | 20.26943
2.31 | 1437.53 | 0.0231 | 20.53614
2.34 | 1456.2 | 0.0234 | 20.80286
2.37 | 1474.87 | 0.0237 | 21.06957
2.4 | 1493.54 | 0.024 | 21.33629
2.43 | 1512.21 | 0.0243 | 21.603
2.46 | 1530.87 | 0.0246 | 21.86957
2.49 | 1549.54 | 0.0249 | 22.13629
2.52 | 1568.21 | 0.0252 | 22.403
2.55 | 1586.88 | 0.0255 | 22.66971
2.58 | 1605.55 | 0.0258 | 22.93643
2.61 | 1624.22 | 0.0261 | 23.20314
2.64 | 1642.89 | 0.0264 | 23.46986
2.67 | 1661.56 | 0.0267 | 23.73657
2.7 | 1680.23 | 0.027 | 24.00329
2.73 | 1698.9 | 0.0273 | 24.27
2.76 | 1717.57 | 0.0276 | 24.53671
2.79 | 1736.24 | 0.0279 | 24.80343
2.82 | 1754.9 | 0.0282 | 25.07
2.85 | 1773.57 | 0.0285 | 25.33671
2.88 | 1792.24 | 0.0288 | 25.60343
2.91 | 1810.91 | 0.0291 | 25.87014
2.94 | 1829.58 | 0.0294 | 26.13686
2.97 | 1848.25 | 0.0297 | 26.40357
3 | 1866.92 | 0.03 | 26.67029

## 3_mai_sin_pla
TIME | FX | strain | stress | 3\main=4\single\pla\3_mai_sin_pla.csv
0.03 | 58.4394 | 0.0003 | 0.8348486 | 最大応力 | 49.13671
0.06 | 116.879 | 0.0006 | 1.6697 | ヤング率 | 2782.83
0.09 | 175.318 | 0.0009 | 2.504543
0.12 | 233.758 | 0.0012 | 3.3394
0.15 | 292.197 | 0.0015 | 4.174243
0.18 | 350.637 | 0.0018 | 5.0091
0.21 | 409.076 | 0.0021 | 5.843943
0.24 | 467.515 | 0.0024 | 6.678786
0.27 | 525.955 | 0.0027 | 7.513643
0.3 | 584.394 | 0.003 | 8.348486
0.33 | 642.834 | 0.0033 | 9.183343
0.36 | 701.273 | 0.0036 | 10.01819
0.39 | 759.713 | 0.0039 | 10.85304
0.42 | 818.152 | 0.0042 | 11.68789
0.45 | 876.591 | 0.0045 | 12.52273
0.48 | 935.031 | 0.0048 | 13.35759
0.51 | 993.47 | 0.0051 | 14.19243
0.54 | 1051.91 | 0.0054 | 15.02729
0.57 | 1110.35 | 0.0057 | 15.86214
0.6 | 1168.79 | 0.006 | 16.697
0.63 | 1227.23 | 0.0063 | 17.53186
0.66 | 1285.67 | 0.0066 | 18.36671
0.69 | 1344.11 | 0.0069 | 19.20157
0.72 | 1402.55 | 0.0072 | 20.03643
0.75 | 1460.99 | 0.0075 | 20.87129
0.78 | 1519.43 | 0.0078 | 21.70614
0.81 | 1577.86 | 0.0081 | 22.54086
0.84 | 1636.3 | 0.0084 | 23.37571
0.87 | 1694.74 | 0.0087 | 24.21057
0.9 | 1753.18 | 0.009 | 25.04543
0.93 | 1811.62 | 0.0093 | 25.88029
0.96 | 1870.06 | 0.0096 | 26.71514
0.99 | 1928.5 | 0.0099 | 27.55
1.02 | 1986.94 | 0.0102 | 28.38486
1.05 | 2045.38 | 0.0105 | 29.21971
1.08 | 2103.82 | 0.0108 | 30.05457
1.11 | 2162.26 | 0.0111 | 30.88943
1.14 | 2220.7 | 0.0114 | 31.72429
1.17 | 2279.14 | 0.0117 | 32.55914
1.2 | 2337.58 | 0.012 | 33.394
1.23 | 2396.02 | 0.0123 | 34.22886
1.26 | 2454.46 | 0.0126 | 35.06371
1.29 | 2512.9 | 0.0129 | 35.89857
1.32 | 2571.33 | 0.0132 | 36.73329
1.35 | 2629.77 | 0.0135 | 37.56814
1.38 | 2688.21 | 0.0138 | 38.403
1.41 | 2746.65 | 0.0141 | 39.23786
1.44 | 2805.09 | 0.0144 | 40.07271
1.47 | 2863.53 | 0.0147 | 40.90757
1.5 | 2921.97 | 0.015 | 41.74243
1.53 | 2980.41 | 0.0153 | 42.57729
1.56 | 3038.85 | 0.0156 | 43.41214
1.59 | 3097.29 | 0.0159 | 44.247
1.62 | 3155.73 | 0.0162 | 45.08186
1.65 | 3214.17 | 0.0165 | 45.91671
1.68 | 3272.61 | 0.0168 | 46.75157
1.71 | 3331.05 | 0.0171 | 47.58643
1.74 | 3389.49 | 0.0174 | 48.42129
1.77 | 3439.57 | 0.0177 | 49.13671
1.8 | 2974.61 | 0.018 | 42.49443
1.83 | 0.982823 | 0.0183 | 0.01404033
1.86 | 0.264413 | 0.0186 | 0.003777329
1.89 | 0.267434 | 0.0189 | 0.003820486
1.92 | 0.271674 | 0.0192 | 0.003881057
1.95 | 0.275917 | 0.0195 | 0.003941671
1.98 | 0.280162 | 0.0198 | 0.004002314
2.01 | 0.284407 | 0.0201 | 0.004062957
2.04 | 0.288652 | 0.0204 | 0.0041236
2.07 | 0.292897 | 0.0207 | 0.004184243
2.1 | 0.297142 | 0.021 | 0.004244886
2.13 | 0.301386 | 0.0213 | 0.004305514
2.16 | 0.305631 | 0.0216 | 0.004366157
2.19 | 0.309876 | 0.0219 | 0.0044268
2.22 | 0.314121 | 0.0222 | 0.004487443
2.25 | 0.318366 | 0.0225 | 0.004548086
2.28 | 0.322611 | 0.0228 | 0.004608729
2.31 | 0.326856 | 0.0231 | 0.004669371
2.34 | 0.331101 | 0.0234 | 0.004730014
2.37 | 0.335345 | 0.0237 | 0.004790643
2.4 | 0.33959 | 0.024 | 0.004851286
2.43 | 0.343835 | 0.0243 | 0.004911929
2.46 | 0.34808 | 0.0246 | 0.004972571
2.49 | 0.352325 | 0.0249 | 0.005033214
2.52 | 0.35657 | 0.0252 | 0.005093857
2.55 | 0.360815 | 0.0255 | 0.0051545
2.58 | 0.36506 | 0.0258 | 0.005215143
2.61 | 0.369305 | 0.0261 | 0.005275786
2.64 | 0.373549 | 0.0264 | 0.005336414
2.67 | 0.377794 | 0.0267 | 0.005397057
2.7 | 0.382039 | 0.027 | 0.0054577
2.73 | 0.386284 | 0.0273 | 0.005518343
2.76 | 0.390529 | 0.0276 | 0.005578986
2.79 | 0.394774 | 0.0279 | 0.005639629
2.82 | 0.399019 | 0.0282 | 0.005700271
2.85 | 0.403264 | 0.0285 | 0.005760914
2.88 | 0.407508 | 0.0288 | 0.005821543
2.91 | 0.411753 | 0.0291 | 0.005882186
2.94 | 0.415998 | 0.0294 | 0.005942829
2.97 | 0.420243 | 0.0297 | 0.006003471
3 | 0.424488 | 0.03 | 0.006064114