## まとめ
sheet_name | tensile_strength | young's_modulus
6_c1_dan50_cft1000 | 29.3424 | 1745.564
6_c1_dan50_cft700 | 23.0414 | 1745.564
6_c1_dan50_cft800 | 26.1834 | 1745.564
6_c1_dan50_cft900 | 29.2686 | 1745.564
6_c1_dan50_cft970 | 29.3424 | 1745.564

## 6_c1_dan50_cft1000
TIME | FX | strain | stress | 6\cfrp1\danmen=50\cf_tensile=1000\6_c1_dan50_cft1000.csv
0.03 | 26.1835 | 0.0003 | 0.52367 | 最大応力 | 29.3424
0.06 | 52.3669 | 0.0006 | 1.047338 | ヤング率 | 1745.564
0.09 | 78.5504 | 0.0009 | 1.571008
0.12 | 104.734 | 0.0012 | 2.09468
0.15 | 130.917 | 0.0015 | 2.61834
0.18 | 157.101 | 0.0018 | 3.14202
0.21 | 183.284 | 0.0021 | 3.66568
0.24 | 209.468 | 0.0024 | 4.18936
0.27 | 235.651 | 0.0027 | 4.71302
0.3 | 261.835 | 0.003 | 5.2367
0.33 | 288.018 | 0.0033 | 5.76036
0.36 | 314.202 | 0.0036 | 6.28404
0.39 | 340.385 | 0.0039 | 6.8077
0.42 | 366.568 | 0.0042 | 7.33136
0.45 | 392.752 | 0.0045 | 7.85504
0.48 | 418.935 | 0.0048 | 8.3787
0.51 | 445.119 | 0.0051 | 8.90238
0.54 | 471.302 | 0.0054 | 9.42604
0.57 | 497.486 | 0.0057 | 9.94972
0.6 | 523.669 | 0.006 | 10.47338
0.63 | 549.853 | 0.0063 | 10.99706
0.66 | 576.036 | 0.0066 | 11.52072
0.69 | 602.22 | 0.0069 | 12.0444
0.72 | 628.403 | 0.0072 | 12.56806
0.75 | 654.587 | 0.0075 | 13.09174
0.78 | 680.77 | 0.0078 | 13.6154
0.81 | 706.954 | 0.0081 | 14.13908
0.84 | 733.137 | 0.0084 | 14.66274
0.87 | 759.32 | 0.0087 | 15.1864
0.9 | 785.504 | 0.009 | 15.71008
0.93 | 811.687 | 0.0093 | 16.23374
0.96 | 837.871 | 0.0096 | 16.75742
0.99 | 864.054 | 0.0099 | 17.28108
1.02 | 890.238 | 0.0102 | 17.80476
1.05 | 916.421 | 0.0105 | 18.32842
1.08 | 942.605 | 0.0108 | 18.8521
1.11 | 968.788 | 0.0111 | 19.37576
1.14 | 994.972 | 0.0114 | 19.89944
1.17 | 1021.16 | 0.0117 | 20.4232
1.2 | 1047.34 | 0.012 | 20.9468
1.23 | 1073.52 | 0.0123 | 21.4704
1.26 | 1099.71 | 0.0126 | 21.9942
1.29 | 1125.89 | 0.0129 | 22.5178
1.32 | 1152.07 | 0.0132 | 23.0414
1.35 | 1178.26 | 0.0135 | 23.5652
1.38 | 1204.44 | 0.0138 | 24.0888
1.41 | 1230.62 | 0.0141 | 24.6124
1.44 | 1256.81 | 0.0144 | 25.1362
1.47 | 1282.99 | 0.0147 | 25.6598
1.5 | 1309.17 | 0.015 | 26.1834
1.53 | 1335.36 | 0.0153 | 26.7072
1.56 | 1361.54 | 0.0156 | 27.2308
1.59 | 1387.72 | 0.0159 | 27.7544
1.62 | 1413.87 | 0.0162 | 28.2774
1.65 | 1439.66 | 0.0165 | 28.7932
1.68 | 1463.43 | 0.0168 | 29.2686
1.71 | 1467.12 | 0.0171 | 29.3424
1.74 | 1335.03 | 0.0174 | 26.7006
1.77 | 738.719 | 0.0177 | 14.77438
1.8 | 284.899 | 0.018 | 5.69798
1.83 | 56.4025 | 0.0183 | 1.12805
1.86 | 0.35399 | 0.0186 | 0.0070798
1.89 | 0.22795 | 0.0189 | 0.004559
1.92 | 0.186411 | 0.0192 | 0.00372822
1.95 | 0.18588 | 0.0195 | 0.0037176
1.98 | 0.187895 | 0.0198 | 0.0037579
2.01 | 0.190493 | 0.0201 | 0.00380986
2.04 | 0.193323 | 0.0204 | 0.00386646
2.07 | 0.196166 | 0.0207 | 0.00392332
2.1 | 0.198928 | 0.021 | 0.00397856
2.13 | 0.20177 | 0.0213 | 0.0040354
2.16 | 0.203781 | 0.0216 | 0.00407562
2.19 | 0.206611 | 0.0219 | 0.00413222
2.22 | 0.209374 | 0.0222 | 0.00418748
2.25 | 0.211977 | 0.0225 | 0.00423954
2.28 | 0.214803 | 0.0228 | 0.00429606
2.31 | 0.217629 | 0.0231 | 0.00435258
2.34 | 0.220284 | 0.0234 | 0.00440568
2.37 | 0.222456 | 0.0237 | 0.00444912
2.4 | 0.222905 | 0.024 | 0.0044581
2.43 | 0.22562 | 0.0243 | 0.0045124
2.46 | 0.228311 | 0.0246 | 0.00456622
2.49 | 0.231095 | 0.0249 | 0.0046219
2.52 | 0.23363 | 0.0252 | 0.0046726
2.55 | 0.236395 | 0.0255 | 0.0047279
2.58 | 0.239169 | 0.0258 | 0.00478338
2.61 | 0.24187 | 0.0261 | 0.0048374
2.64 | 0.24465 | 0.0264 | 0.004893
2.67 | 0.247415 | 0.0267 | 0.0049483
2.7 | 0.250019 | 0.027 | 0.00500038
2.73 | 0.252644 | 0.0273 | 0.00505288
2.76 | 0.25494 | 0.0276 | 0.0050988
2.79 | 0.257243 | 0.0279 | 0.00514486
2.82 | 0.259813 | 0.0282 | 0.00519626
2.85 | 0.26253 | 0.0285 | 0.0052506
2.88 | 0.265132 | 0.0288 | 0.00530264
2.91 | 0.267549 | 0.0291 | 0.00535098
2.94 | 0.270307 | 0.0294 | 0.00540614
2.97 | 0.273065 | 0.0297 | 0.0054613
3 | 0.275823 | 0.03 | 0.00551646

## 6_c1_dan50_cft700
TIME | FX | strain | stress | 6\cfrp1\danmen=50\cf_tensile=700\6_c1_dan50_cft700.csv
0.03 | 26.1835 | 0.0003 | 0.52367 | 最大応力 | 23.0414
0.06 | 52.3669 | 0.0006 | 1.047338 | ヤング率 | 1745.564
0.09 | 78.5504 | 0.0009 | 1.571008
0.12 | 104.734 | 0.0012 | 2.09468
0.15 | 130.917 | 0.0015 | 2.61834
0.18 | 157.101 | 0.0018 | 3.14202
0.21 | 183.284 | 0.0021 | 3.66568
0.24 | 209.468 | 0.0024 | 4.18936
0.27 | 235.651 | 0.0027 | 4.71302
0.3 | 261.835 | 0.003 | 5.2367
0.33 | 288.018 | 0.0033 | 5.76036
0.36 | 314.202 | 0.0036 | 6.28404
0.39 | 340.385 | 0.0039 | 6.8077
0.42 | 366.568 | 0.0042 | 7.33136
0.45 | 392.752 | 0.0045 | 7.85504
0.48 | 418.935 | 0.0048 | 8.3787
0.51 | 445.119 | 0.0051 | 8.90238
0.54 | 471.302 | 0.0054 | 9.42604
0.57 | 497.486 | 0.0057 | 9.94972
0.6 | 523.669 | 0.006 | 10.47338
0.63 | 549.853 | 0.0063 | 10.99706
0.66 | 576.036 | 0.0066 | 11.52072
0.69 | 602.22 | 0.0069 | 12.0444
0.72 | 628.403 | 0.0072 | 12.56806
0.75 | 654.587 | 0.0075 | 13.09174
0.78 | 680.77 | 0.0078 | 13.6154
0.81 | 706.954 | 0.0081 | 14.13908
0.84 | 733.137 | 0.0084 | 14.66274
0.87 | 759.32 | 0.0087 | 15.1864
0.9 | 785.504 | 0.009 | 15.71008
0.93 | 811.687 | 0.0093 | 16.23374
0.96 | 837.871 | 0.0096 | 16.75742
0.99 | 864.054 | 0.0099 | 17.28108
1.02 | 890.238 | 0.0102 | 17.80476
1.05 | 916.421 | 0.0105 | 18.32842
1.08 | 942.605 | 0.0108 | 18.8521
1.11 | 968.788 | 0.0111 | 19.37576
1.14 | 994.972 | 0.0114 | 19.89944
1.17 | 1021.16 | 0.0117 | 20.4232
1.2 | 1047.34 | 0.012 | 20.9468
1.23 | 1073.52 | 0.0123 | 21.4704
1.26 | 1099.71 | 0.0126 | 21.9942
1.29 | 1125.89 | 0.0129 | 22.5178
1.32 | 1152.07 | 0.0132 | 23.0414
1.35 | 746.127 | 0.0135 | 14.92254
1.38 | 762.707 | 0.0138 | 15.25414
1.41 | 779.288 | 0.0141 | 15.58576
1.44 | 795.869 | 0.0144 | 15.91738
1.47 | 812.449 | 0.0147 | 16.24898
1.5 | 829.03 | 0.015 | 16.5806
1.53 | 845.61 | 0.0153 | 16.9122
1.56 | 862.191 | 0.0156 | 17.24382
1.59 | 878.772 | 0.0159 | 17.57544
1.62 | 895.352 | 0.0162 | 17.90704
1.65 | 911.841 | 0.0165 | 18.23682
1.68 | 926.983 | 0.0168 | 18.53966
1.71 | 932.763 | 0.0171 | 18.65526
1.74 | 839.441 | 0.0174 | 16.78882
1.77 | 585.348 | 0.0177 | 11.70696
1.8 | 302.077 | 0.018 | 6.04154
1.83 | 120.334 | 0.0183 | 2.40668
1.86 | 1.08095 | 0.0186 | 0.021619
1.89 | 0.637755 | 0.0189 | 0.0127551
1.92 | 0.513477 | 0.0192 | 0.01026954
1.95 | 0.51476 | 0.0195 | 0.0102952
1.98 | 0.51867 | 0.0198 | 0.0103734
2.01 | 0.523361 | 0.0201 | 0.01046722
2.04 | 0.529013 | 0.0204 | 0.01058026
2.07 | 0.532904 | 0.0207 | 0.01065808
2.1 | 0.540493 | 0.021 | 0.01080986
2.13 | 0.548214 | 0.0213 | 0.01096428
2.16 | 0.555936 | 0.0216 | 0.01111872
2.19 | 0.563657 | 0.0219 | 0.01127314
2.22 | 0.571141 | 0.0222 | 0.01142282
2.25 | 0.578692 | 0.0225 | 0.01157384
2.28 | 0.586393 | 0.0228 | 0.01172786
2.31 | 0.593882 | 0.0231 | 0.01187764
2.34 | 0.601448 | 0.0234 | 0.01202896
2.37 | 0.608834 | 0.0237 | 0.01217668
2.4 | 0.616311 | 0.024 | 0.01232622
2.43 | 0.624015 | 0.0243 | 0.0124803
2.46 | 0.629577 | 0.0246 | 0.01259154
2.49 | 0.637254 | 0.0249 | 0.01274508
2.52 | 0.644272 | 0.0252 | 0.01288544
2.55 | 0.651942 | 0.0255 | 0.01303884
2.58 | 0.658175 | 0.0258 | 0.0131635
2.61 | 0.664206 | 0.0261 | 0.01328412
2.64 | 0.671606 | 0.0264 | 0.01343212
2.67 | 0.678569 | 0.0267 | 0.01357138
2.7 | 0.686024 | 0.027 | 0.01372048
2.73 | 0.690325 | 0.0273 | 0.0138065
2.76 | 0.697911 | 0.0276 | 0.01395822
2.79 | 0.705497 | 0.0279 | 0.01410994
2.82 | 0.712097 | 0.0282 | 0.01424194
2.85 | 0.719085 | 0.0285 | 0.0143817
2.88 | 0.726177 | 0.0288 | 0.01452354
2.91 | 0.733434 | 0.0291 | 0.01466868
2.94 | 0.740995 | 0.0294 | 0.0148199
2.97 | 0.74854 | 0.0297 | 0.0149708
3 | 0.755707 | 0.03 | 0.01511414

## 6_c1_dan50_cft800
TIME | FX | strain | stress | 6\cfrp1\danmen=50\cf_tensile=800\6_c1_dan50_cft800.csv
0.03 | 26.1835 | 0.0003 | 0.52367 | 最大応力 | 26.1834
0.06 | 52.3669 | 0.0006 | 1.047338 | ヤング率 | 1745.564
0.09 | 78.5504 | 0.0009 | 1.571008
0.12 | 104.734 | 0.0012 | 2.09468
0.15 | 130.917 | 0.0015 | 2.61834
0.18 | 157.101 | 0.0018 | 3.14202
0.21 | 183.284 | 0.0021 | 3.66568
0.24 | 209.468 | 0.0024 | 4.18936
0.27 | 235.651 | 0.0027 | 4.71302
0.3 | 261.835 | 0.003 | 5.2367
0.33 | 288.018 | 0.0033 | 5.76036
0.36 | 314.202 | 0.0036 | 6.28404
0.39 | 340.385 | 0.0039 | 6.8077
0.42 | 366.568 | 0.0042 | 7.33136
0.45 | 392.752 | 0.0045 | 7.85504
0.48 | 418.935 | 0.0048 | 8.3787
0.51 | 445.119 | 0.0051 | 8.90238
0.54 | 471.302 | 0.0054 | 9.42604
0.57 | 497.486 | 0.0057 | 9.94972
0.6 | 523.669 | 0.006 | 10.47338
0.63 | 549.853 | 0.0063 | 10.99706
0.66 | 576.036 | 0.0066 | 11.52072
0.69 | 602.22 | 0.0069 | 12.0444
0.72 | 628.403 | 0.0072 | 12.56806
0.75 | 654.587 | 0.0075 | 13.09174
0.78 | 680.77 | 0.0078 | 13.6154
0.81 | 706.954 | 0.0081 | 14.13908
0.84 | 733.137 | 0.0084 | 14.66274
0.87 | 759.32 | 0.0087 | 15.1864
0.9 | 785.504 | 0.009 | 15.71008
0.93 | 811.687 | 0.0093 | 16.23374
0.96 | 837.871 | 0.0096 | 16.75742
0.99 | 864.054 | 0.0099 | 17.28108
1.02 | 890.238 | 0.0102 | 17.80476
1.05 | 916.421 | 0.0105 | 18.32842
1.08 | 942.605 | 0.0108 | 18.8521
1.11 | 968.788 | 0.0111 | 19.37576
1.14 | 994.972 | 0.0114 | 19.89944
1.17 | 1021.16 | 0.0117 | 20.4232
1.2 | 1047.34 | 0.012 | 20.9468
1.23 | 1073.52 | 0.0123 | 21.4704
1.26 | 1099.71 | 0.0126 | 21.9942
1.29 | 1125.89 | 0.0129 | 22.5178
1.32 | 1152.07 | 0.0132 | 23.0414
1.35 | 1178.26 | 0.0135 | 23.5652
1.38 | 1204.44 | 0.0138 | 24.0888
1.41 | 1230.62 | 0.0141 | 24.6124
1.44 | 1256.81 | 0.0144 | 25.1362
1.47 | 1282.99 | 0.0147 | 25.6598
1.5 | 1309.17 | 0.015 | 26.1834
1.53 | 845.622 | 0.0153 | 16.91244
1.56 | 862.203 | 0.0156 | 17.24406
1.59 | 878.784 | 0.0159 | 17.57568
1.62 | 895.364 | 0.0162 | 17.90728
1.65 | 911.853 | 0.0165 | 18.23706
1.68 | 926.997 | 0.0168 | 18.53994
1.71 | 932.786 | 0.0171 | 18.65572
1.74 | 841.65 | 0.0174 | 16.833
1.77 | 590.26 | 0.0177 | 11.8052
1.8 | 301.653 | 0.018 | 6.03306
1.83 | 124.218 | 0.0183 | 2.48436
1.86 | 0.590261 | 0.0186 | 0.01180522
1.89 | 0.451948 | 0.0189 | 0.00903896
1.92 | 0.433543 | 0.0192 | 0.00867086
1.95 | 0.428129 | 0.0195 | 0.00856258
1.98 | 0.418726 | 0.0198 | 0.00837452
2.01 | 0.424412 | 0.0201 | 0.00848824
2.04 | 0.430173 | 0.0204 | 0.00860346
2.07 | 0.436343 | 0.0207 | 0.00872686
2.1 | 0.442532 | 0.021 | 0.00885064
2.13 | 0.448801 | 0.0213 | 0.00897602
2.16 | 0.455112 | 0.0216 | 0.00910224
2.19 | 0.461028 | 0.0219 | 0.00922056
2.22 | 0.467094 | 0.0222 | 0.00934188
2.25 | 0.473114 | 0.0225 | 0.00946228
2.28 | 0.479391 | 0.0228 | 0.00958782
2.31 | 0.485045 | 0.0231 | 0.0097009
2.34 | 0.490873 | 0.0234 | 0.00981746
2.37 | 0.496291 | 0.0237 | 0.00992582
2.4 | 0.502048 | 0.024 | 0.01004096
2.43 | 0.507411 | 0.0243 | 0.01014822
2.46 | 0.512641 | 0.0246 | 0.01025282
2.49 | 0.5168 | 0.0249 | 0.010336
2.52 | 0.522819 | 0.0252 | 0.01045638
2.55 | 0.528967 | 0.0255 | 0.01057934
2.58 | 0.535094 | 0.0258 | 0.01070188
2.61 | 0.5412 | 0.0261 | 0.010824
2.64 | 0.547274 | 0.0264 | 0.01094548
2.67 | 0.553073 | 0.0267 | 0.01106146
2.7 | 0.558802 | 0.027 | 0.01117604
2.73 | 0.564485 | 0.0273 | 0.0112897
2.76 | 0.57013 | 0.0276 | 0.0114026
2.79 | 0.575467 | 0.0279 | 0.01150934
2.82 | 0.580002 | 0.0282 | 0.01160004
2.85 | 0.585797 | 0.0285 | 0.01171594
2.88 | 0.591884 | 0.0288 | 0.01183768
2.91 | 0.598028 | 0.0291 | 0.01196056
2.94 | 0.603603 | 0.0294 | 0.01207206
2.97 | 0.605441 | 0.0297 | 0.01210882
3 | 0.601656 | 0.03 | 0.01203312

## 6_c1_dan50_cft900
TIME | FX | strain | stress | 6\cfrp1\danmen=50\cf_tensile=900\6_c1_dan50_cft900.csv
0.03 | 26.1835 | 0.0003 | 0.52367 | 最大応力 | 29.2686
0.06 | 52.3669 | 0.0006 | 1.047338 | ヤング率 | 1745.564
0.09 | 78.5504 | 0.0009 | 1.571008
0.12 | 104.734 | 0.0012 | 2.09468
0.15 | 130.917 | 0.0015 | 2.61834
0.18 | 157.101 | 0.0018 | 3.14202
0.21 | 183.284 | 0.0021 | 3.66568
0.24 | 209.468 | 0.0024 | 4.18936
0.27 | 235.651 | 0.0027 | 4.71302
0.3 | 261.835 | 0.003 | 5.2367
0.33 | 288.018 | 0.0033 | 5.76036
0.36 | 314.202 | 0.0036 | 6.28404
0.39 | 340.385 | 0.0039 | 6.8077
0.42 | 366.568 | 0.0042 | 7.33136
0.45 | 392.752 | 0.0045 | 7.85504
0.48 | 418.935 | 0.0048 | 8.3787
0.51 | 445.119 | 0.0051 | 8.90238
0.54 | 471.302 | 0.0054 | 9.42604
0.57 | 497.486 | 0.0057 | 9.94972
0.6 | 523.669 | 0.006 | 10.47338
0.63 | 549.853 | 0.0063 | 10.99706
0.66 | 576.036 | 0.0066 | 11.52072
0.69 | 602.22 | 0.0069 | 12.0444
0.72 | 628.403 | 0.0072 | 12.56806
0.75 | 654.587 | 0.0075 | 13.09174
0.78 | 680.77 | 0.0078 | 13.6154
0.81 | 706.954 | 0.0081 | 14.13908
0.84 | 733.137 | 0.0084 | 14.66274
0.87 | 759.32 | 0.0087 | 15.1864
0.9 | 785.504 | 0.009 | 15.71008
0.93 | 811.687 | 0.0093 | 16.23374
0.96 | 837.871 | 0.0096 | 16.75742
0.99 | 864.054 | 0.0099 | 17.28108
1.02 | 890.238 | 0.0102 | 17.80476
1.05 | 916.421 | 0.0105 | 18.32842
1.08 | 942.605 | 0.0108 | 18.8521
1.11 | 968.788 | 0.0111 | 19.37576
1.14 | 994.972 | 0.0114 | 19.89944
1.17 | 1021.16 | 0.0117 | 20.4232
1.2 | 1047.34 | 0.012 | 20.9468
1.23 | 1073.52 | 0.0123 | 21.4704
1.26 | 1099.71 | 0.0126 | 21.9942
1.29 | 1125.89 | 0.0129 | 22.5178
1.32 | 1152.07 | 0.0132 | 23.0414
1.35 | 1178.26 | 0.0135 | 23.5652
1.38 | 1204.44 | 0.0138 | 24.0888
1.41 | 1230.62 | 0.0141 | 24.6124
1.44 | 1256.81 | 0.0144 | 25.1362
1.47 | 1282.99 | 0.0147 | 25.6598
1.5 | 1309.17 | 0.015 | 26.1834
1.53 | 1335.36 | 0.0153 | 26.7072
1.56 | 1361.54 | 0.0156 | 27.2308
1.59 | 1387.72 | 0.0159 | 27.7544
1.62 | 1413.87 | 0.0162 | 28.2774
1.65 | 1439.66 | 0.0165 | 28.7932
1.68 | 1463.43 | 0.0168 | 29.2686
1.71 | 918.937 | 0.0171 | 18.37874
1.74 | 781.671 | 0.0174 | 15.63342
1.77 | 507.292 | 0.0177 | 10.14584
1.8 | 199.882 | 0.018 | 3.99764
1.83 | 91.8942 | 0.0183 | 1.837884
1.86 | 42.2491 | 0.0186 | 0.844982
1.89 | 13.9951 | 0.0189 | 0.279902
1.92 | 8.63022 | 0.0192 | 0.1726044
1.95 | 5.43213 | 0.0195 | 0.1086426
1.98 | 4.96118 | 0.0198 | 0.0992236
2.01 | 5.01248 | 0.0201 | 0.1002496
2.04 | 5.08631 | 0.0204 | 0.1017262
2.07 | 5.15293 | 0.0207 | 0.1030586
2.1 | 5.22761 | 0.021 | 0.1045522
2.13 | 5.30213 | 0.0213 | 0.1060426
2.16 | 5.37663 | 0.0216 | 0.1075326
2.19 | 5.4513 | 0.0219 | 0.109026
2.22 | 5.52598 | 0.0222 | 0.1105196
2.25 | 5.60066 | 0.0225 | 0.1120132
2.28 | 5.67533 | 0.0228 | 0.1135066
2.31 | 5.75001 | 0.0231 | 0.1150002
2.34 | 5.77119 | 0.0234 | 0.1154238
2.37 | 5.84432 | 0.0237 | 0.1168864
2.4 | 5.90726 | 0.024 | 0.1181452
2.43 | 5.97423 | 0.0243 | 0.1194846
2.46 | 6.04799 | 0.0246 | 0.1209598
2.49 | 6.12174 | 0.0249 | 0.1224348
2.52 | 6.1955 | 0.0252 | 0.12391
2.55 | 6.26926 | 0.0255 | 0.1253852
2.58 | 6.33673 | 0.0258 | 0.1267346
2.61 | 6.38585 | 0.0261 | 0.127717
2.64 | 6.45211 | 0.0264 | 0.1290422
2.67 | 6.52543 | 0.0267 | 0.1305086
2.7 | 6.5943 | 0.027 | 0.131886
2.73 | 6.66711 | 0.0273 | 0.1333422
2.76 | 6.74038 | 0.0276 | 0.1348076
2.79 | 6.81358 | 0.0279 | 0.1362716
2.82 | 6.8868 | 0.0282 | 0.137736
2.85 | 6.96006 | 0.0285 | 0.1392012
2.88 | 7.03332 | 0.0288 | 0.1406664
2.91 | 7.09903 | 0.0291 | 0.1419806
2.94 | 7.16952 | 0.0294 | 0.1433904
2.97 | 7.24132 | 0.0297 | 0.1448264
3 | 7.31268 | 0.03 | 0.1462536

## 6_c1_dan50_cft970
TIME | FX | strain | stress | 6\cfrp1\danmen=50\cf_tensile=970\6_c1_dan50_cft970.csv
0.03 | 26.1835 | 0.0003 | 0.52367 | 最大応力 | 29.3424
0.06 | 52.3669 | 0.0006 | 1.047338 | ヤング率 | 1745.564
0.09 | 78.5504 | 0.0009 | 1.571008
0.12 | 104.734 | 0.0012 | 2.09468
0.15 | 130.917 | 0.0015 | 2.61834
0.18 | 157.101 | 0.0018 | 3.14202
0.21 | 183.284 | 0.0021 | 3.66568
0.24 | 209.468 | 0.0024 | 4.18936
0.27 | 235.651 | 0.0027 | 4.71302
0.3 | 261.835 | 0.003 | 5.2367
0.33 | 288.018 | 0.0033 | 5.76036
0.36 | 314.202 | 0.0036 | 6.28404
0.39 | 340.385 | 0.0039 | 6.8077
0.42 | 366.568 | 0.0042 | 7.33136
0.45 | 392.752 | 0.0045 | 7.85504
0.48 | 418.935 | 0.0048 | 8.3787
0.51 | 445.119 | 0.0051 | 8.90238
0.54 | 471.302 | 0.0054 | 9.42604
0.57 | 497.486 | 0.0057 | 9.94972
0.6 | 523.669 | 0.006 | 10.47338
0.63 | 549.853 | 0.0063 | 10.99706
0.66 | 576.036 | 0.0066 | 11.52072
0.69 | 602.22 | 0.0069 | 12.0444
0.72 | 628.403 | 0.0072 | 12.56806
0.75 | 654.587 | 0.0075 | 13.09174
0.78 | 680.77 | 0.0078 | 13.6154
0.81 | 706.954 | 0.0081 | 14.13908
0.84 | 733.137 | 0.0084 | 14.66274
0.87 | 759.32 | 0.0087 | 15.1864
0.9 | 785.504 | 0.009 | 15.71008
0.93 | 811.687 | 0.0093 | 16.23374
0.96 | 837.871 | 0.0096 | 16.75742
0.99 | 864.054 | 0.0099 | 17.28108
1.02 | 890.238 | 0.0102 | 17.80476
1.05 | 916.421 | 0.0105 | 18.32842
1.08 | 942.605 | 0.0108 | 18.8521
1.11 | 968.788 | 0.0111 | 19.37576
1.14 | 994.972 | 0.0114 | 19.89944
1.17 | 1021.16 | 0.0117 | 20.4232
1.2 | 1047.34 | 0.012 | 20.9468
1.23 | 1073.52 | 0.0123 | 21.4704
1.26 | 1099.71 | 0.0126 | 21.9942
1.29 | 1125.89 | 0.0129 | 22.5178
1.32 | 1152.07 | 0.0132 | 23.0414
1.35 | 1178.26 | 0.0135 | 23.5652
1.38 | 1204.44 | 0.0138 | 24.0888
1.41 | 1230.62 | 0.0141 | 24.6124
1.44 | 1256.81 | 0.0144 | 25.1362
1.47 | 1282.99 | 0.0147 | 25.6598
1.5 | 1309.17 | 0.015 | 26.1834
1.53 | 1335.36 | 0.0153 | 26.7072
1.56 | 1361.54 | 0.0156 | 27.2308
1.59 | 1387.72 | 0.0159 | 27.7544
1.62 | 1413.87 | 0.0162 | 28.2774
1.65 | 1439.66 | 0.0165 | 28.7932
1.68 | 1463.43 | 0.0168 | 29.2686
1.71 | 1467.12 | 0.0171 | 29.3424
1.74 | 1091.18 | 0.0174 | 21.8236
1.77 | 394.009 | 0.0177 | 7.88018
1.8 | 180.624 | 0.018 | 3.61248
1.83 | 123.467 | 0.0183 | 2.46934
1.86 | 63.1729 | 0.0186 | 1.263458
1.89 | 13.911 | 0.0189 | 0.27822
1.92 | 8.1988 | 0.0192 | 0.163976
1.95 | 4.9488 | 0.0195 | 0.098976
1.98 | 4.70768 | 0.0198 | 0.0941536
2.01 | 4.72058 | 0.0201 | 0.0944116
2.04 | 4.77642 | 0.0204 | 0.0955284
2.07 | 4.84657 | 0.0207 | 0.0969314
2.1 | 4.91639 | 0.021 | 0.0983278
2.13 | 4.98663 | 0.0213 | 0.0997326
2.16 | 5.05686 | 0.0216 | 0.1011372
2.19 | 5.12709 | 0.0219 | 0.1025418
2.22 | 5.19034 | 0.0222 | 0.1038068
2.25 | 5.17742 | 0.0225 | 0.1035484
2.28 | 5.24399 | 0.0228 | 0.1048798
2.31 | 5.31299 | 0.0231 | 0.1062598
2.34 | 5.37944 | 0.0234 | 0.1075888
2.37 | 5.44811 | 0.0237 | 0.1089622
2.4 | 5.3954 | 0.024 | 0.107908
2.43 | 5.22181 | 0.0243 | 0.1044362
2.46 | 5.16837 | 0.0246 | 0.1033674
2.49 | 5.12723 | 0.0249 | 0.1025446
2.52 | 5.15277 | 0.0252 | 0.1030554
2.55 | 5.19806 | 0.0255 | 0.1039612
2.58 | 5.25876 | 0.0258 | 0.1051752
2.61 | 5.31967 | 0.0261 | 0.1063934
2.64 | 5.37734 | 0.0264 | 0.1075468
2.67 | 5.43796 | 0.0267 | 0.1087592
2.7 | 5.49906 | 0.027 | 0.1099812
2.73 | 5.55998 | 0.0273 | 0.1111996
2.76 | 5.61983 | 0.0276 | 0.1123966
2.79 | 5.68089 | 0.0279 | 0.1136178
2.82 | 5.73999 | 0.0282 | 0.1147998
2.85 | 5.79816 | 0.0285 | 0.1159632
2.88 | 5.85798 | 0.0288 | 0.1171596
2.91 | 5.91788 | 0.0291 | 0.1183576
2.94 | 5.97755 | 0.0294 | 0.119551
2.97 | 6.03854 | 0.0297 | 0.1207708
3 | 6.09947 | 0.03 | 0.1219894