## まとめ
sheet_name | tensile_strength | young's_modulus
7_sin_cfrp | 961.0271 | 62515.87
7_sin_epo | 66.00243 | 1002.674
7_sin_pla | 16.133 | 1212.297

## 7_sin_cfrp
TIME | FX | strain | stress | fuji\soturon\single\cfrp\7_sin_cfrp.csv
0.03 | 1641.04 | 0.000375 | 23.44343 | 最大応力 | 961.0271
0.06 | 3282.09 | 0.00075 | 46.887 | ヤング率 | 62515.87
0.09 | 4923.13 | 0.001125 | 70.33043
0.12 | 6564.17 | 0.0015 | 93.77386
0.15 | 8205.21 | 0.001875 | 117.2173
0.18 | 9846.26 | 0.00225 | 140.6609
0.21 | 11487.3 | 0.002625 | 164.1043
0.24 | 13128.3 | 0.003 | 187.5471
0.27 | 14769.4 | 0.003375 | 210.9914
0.3 | 16410.4 | 0.00375 | 234.4343
0.33 | 18051.5 | 0.004125 | 257.8786
0.36 | 19692.5 | 0.0045 | 281.3214
0.39 | 21333.6 | 0.004875 | 304.7657
0.42 | 22974.6 | 0.00525 | 328.2086
0.45 | 24615.6 | 0.005625 | 351.6514
0.48 | 26256.7 | 0.006 | 375.0957
0.51 | 27897.7 | 0.006375 | 398.5386
0.54 | 29538.8 | 0.00675 | 421.9829
0.57 | 31179.8 | 0.007125 | 445.4257
0.6 | 32820.9 | 0.0075 | 468.87
0.63 | 34461.9 | 0.007875 | 492.3129
0.66 | 36102.9 | 0.00825 | 515.7557
0.69 | 37744 | 0.008625 | 539.2
0.72 | 39385 | 0.009 | 562.6429
0.75 | 41026.1 | 0.009375 | 586.0871
0.78 | 42665.8 | 0.00975 | 609.5114
0.81 | 44306.1 | 0.010125 | 632.9443
0.84 | 45945.9 | 0.0105 | 656.37
0.87 | 47586.9 | 0.010875 | 679.8129
0.9 | 49227.8 | 0.01125 | 703.2543
0.93 | 50868.7 | 0.011625 | 726.6957
0.96 | 52509.2 | 0.012 | 750.1314
0.99 | 54148.7 | 0.012375 | 773.5529
1.02 | 55786.5 | 0.01275 | 796.95
1.05 | 57427.3 | 0.013125 | 820.39
1.08 | 59068 | 0.0135 | 843.8286
1.11 | 60708.8 | 0.013875 | 867.2686
1.14 | 62349.6 | 0.01425 | 890.7086
1.17 | 63990.4 | 0.014625 | 914.1486
1.2 | 65631.2 | 0.015 | 937.5886
1.23 | 67271.9 | 0.015375 | 961.0271
1.26 | 66969.1 | 0.01575 | 956.7014
1.29 | 1.1746 | 0.016125 | 0.01678
1.32 | 2.2215 | 0.0165 | 0.03173571
1.35 | 1.35094 | 0.016875 | 0.01929914
1.38 | 1.09996 | 0.01725 | 0.01571371
1.41 | 0.371546 | 0.017625 | 0.0053078
1.44 | 0.376177 | 0.018 | 0.005373957
1.47 | 0.383923 | 0.018375 | 0.005484614
1.5 | 0.391516 | 0.01875 | 0.005593086
1.53 | 0.398862 | 0.019125 | 0.005698029
1.56 | 0.406668 | 0.0195 | 0.005809543
1.59 | 0.414488 | 0.019875 | 0.005921257
1.62 | 0.422309 | 0.02025 | 0.006032986
1.65 | 0.430129 | 0.020625 | 0.0061447
1.68 | 0.43795 | 0.021 | 0.006256429
1.71 | 0.44577 | 0.021375 | 0.006368143
1.74 | 0.453591 | 0.02175 | 0.006479871
1.77 | 0.461412 | 0.022125 | 0.0065916
1.8 | 0.441492 | 0.0225 | 0.006307029
1.83 | 0.410148 | 0.022875 | 0.005859257
1.86 | 0.416825 | 0.02325 | 0.005954643
1.89 | 0.423548 | 0.023625 | 0.006050686
1.92 | 0.430271 | 0.024 | 0.006146729
1.95 | 0.436994 | 0.024375 | 0.006242771
1.98 | 0.443717 | 0.02475 | 0.006338814
2.01 | 0.45044 | 0.025125 | 0.006434857
2.04 | 0.457163 | 0.0255 | 0.0065309
2.07 | 0.463886 | 0.025875 | 0.006626943
2.1 | 0.470609 | 0.02625 | 0.006722986
2.13 | 0.477332 | 0.026625 | 0.006819029
2.16 | 0.484055 | 0.027 | 0.006915071
2.19 | 0.490778 | 0.027375 | 0.007011114
2.22 | 0.497501 | 0.02775 | 0.007107157
2.25 | 0.504224 | 0.028125 | 0.0072032
2.28 | 0.510947 | 0.0285 | 0.007299243
2.31 | 0.51767 | 0.028875 | 0.007395286
2.34 | 0.524393 | 0.02925 | 0.007491329
2.37 | 0.531116 | 0.029625 | 0.007587371
2.4 | 0.537839 | 0.03 | 0.007683414
2.43 | 0.544562 | 0.030375 | 0.007779457
2.46 | 0.551285 | 0.03075 | 0.0078755
2.49 | 0.558008 | 0.031125 | 0.007971543
2.52 | 0.564731 | 0.0315 | 0.008067586
2.55 | 0.571454 | 0.031875 | 0.008163629
2.58 | 0.578177 | 0.03225 | 0.008259671
2.61 | 0.562826 | 0.032625 | 0.008040371
2.64 | 0.558085 | 0.033 | 0.007972643
2.67 | 0.564365 | 0.033375 | 0.008062357
2.7 | 0.570706 | 0.03375 | 0.008152943
2.73 | 0.577047 | 0.034125 | 0.008243529
2.76 | 0.583389 | 0.0345 | 0.008334129
2.79 | 0.58973 | 0.034875 | 0.008424714
2.82 | 0.596071 | 0.03525 | 0.0085153
2.85 | 0.602412 | 0.035625 | 0.008605886
2.88 | 0.608753 | 0.036 | 0.008696471
2.91 | 0.615095 | 0.036375 | 0.008787071
2.94 | 0.621436 | 0.03675 | 0.008877657
2.97 | 0.627777 | 0.037125 | 0.008968243
3 | 0.634118 | 0.0375 | 0.009058829

## 7_sin_epo
TIME | FX | strain | stress | fuji\soturon\single\epoxy\7_sin_epo.csv
0.11 | 96.5074 | 0.001375 | 1.378677 | 最大応力 | 66.00243
0.22 | 193.015 | 0.00275 | 2.757357 | ヤング率 | 1002.674
0.33 | 289.522 | 0.004125 | 4.136029
0.44 | 386.029 | 0.0055 | 5.5147
0.55 | 482.537 | 0.006875 | 6.893386
0.66 | 579.044 | 0.00825 | 8.272057
0.77 | 675.552 | 0.009625 | 9.650743
0.88 | 772.059 | 0.011 | 11.02941
0.99 | 868.566 | 0.012375 | 12.40809
1.1 | 965.074 | 0.01375 | 13.78677
1.21 | 1061.58 | 0.015125 | 15.16543
1.32 | 1158.09 | 0.0165 | 16.54414
1.43 | 1254.6 | 0.017875 | 17.92286
1.54 | 1351.1 | 0.01925 | 19.30143
1.65 | 1447.61 | 0.020625 | 20.68014
1.76 | 1544.12 | 0.022 | 22.05886
1.87 | 1640.63 | 0.023375 | 23.43757
1.98 | 1737.13 | 0.02475 | 24.81614
2.09 | 1833.64 | 0.026125 | 26.19486
2.2 | 1930.15 | 0.0275 | 27.57357
2.31 | 2026.65 | 0.028875 | 28.95214
2.42 | 2123.16 | 0.03025 | 30.33086
2.53 | 2219.67 | 0.031625 | 31.70957
2.64 | 2316.18 | 0.033 | 33.08829
2.75 | 2412.68 | 0.034375 | 34.46686
2.86 | 2509.19 | 0.03575 | 35.84557
2.97 | 2605.7 | 0.037125 | 37.22429
3.08 | 2702.21 | 0.0385 | 38.603
3.19 | 2798.71 | 0.039875 | 39.98157
3.3 | 2895.22 | 0.04125 | 41.36029
3.41 | 2991.73 | 0.042625 | 42.739
3.52 | 3088.24 | 0.044 | 44.11771
3.63 | 3184.74 | 0.045375 | 45.49629
3.74 | 3281.25 | 0.04675 | 46.875
3.85 | 3377.76 | 0.048125 | 48.25371
3.96 | 3474.27 | 0.0495 | 49.63243
4.07 | 3570.77 | 0.050875 | 51.011
4.18 | 3667.28 | 0.05225 | 52.38971
4.29 | 3763.79 | 0.053625 | 53.76843
4.4 | 3860.29 | 0.055 | 55.147
4.51 | 3956.8 | 0.056375 | 56.52571
4.62 | 4053.31 | 0.05775 | 57.90443
4.73 | 4149.82 | 0.059125 | 59.28314
4.84 | 4246.32 | 0.0605 | 60.66171
4.95 | 4342.83 | 0.061875 | 62.04043
5.06 | 4439.34 | 0.06325 | 63.41914
5.17 | 4535.85 | 0.064625 | 64.79786
5.28 | 4620.17 | 0.066 | 66.00243
5.39 | 4565.93 | 0.067375 | 65.22757
5.5 | 0.690234 | 0.06875 | 0.009860486
5.61 | 0.682879 | 0.070125 | 0.009755414
5.72 | 0.676717 | 0.0715 | 0.009667386
5.83 | 0.686371 | 0.072875 | 0.0098053
5.94 | 0.699301 | 0.07425 | 0.009990014
6.05 | 0.712251 | 0.075625 | 0.01017501
6.16 | 0.721092 | 0.077 | 0.01030131
6.27 | 0.733968 | 0.078375 | 0.01048526
6.38 | 0.746844 | 0.07975 | 0.0106692
6.49 | 0.759721 | 0.081125 | 0.01085316
6.6 | 0.770173 | 0.0825 | 0.01100247
6.71 | 0.783005 | 0.083875 | 0.01118579
6.82 | 0.795841 | 0.08525 | 0.01136916
6.93 | 0.796842 | 0.086625 | 0.01138346
7.04 | 0.790429 | 0.088 | 0.01129184
7.15 | 0.802179 | 0.089375 | 0.0114597
7.26 | 0.81452 | 0.09075 | 0.011636
7.37 | 0.826626 | 0.092125 | 0.01180894
7.48 | 0.838964 | 0.0935 | 0.0119852
7.59 | 0.851302 | 0.094875 | 0.01216146
7.7 | 0.863639 | 0.09625 | 0.0123377
7.81 | 0.875977 | 0.097625 | 0.01251396
7.92 | 0.888315 | 0.099 | 0.01269021
8.03 | 0.900652 | 0.100375 | 0.01286646
8.14 | 0.91299 | 0.10175 | 0.01304271
8.25 | 0.925328 | 0.103125 | 0.01321897
8.36 | 0.936411 | 0.1045 | 0.0133773
8.47 | 0.927517 | 0.105875 | 0.01325024
8.58 | 0.939522 | 0.10725 | 0.01342174
8.69 | 0.951567 | 0.108625 | 0.01359381
8.8 | 0.963612 | 0.11 | 0.01376589
8.91 | 0.975657 | 0.111375 | 0.01393796
9.02 | 0.987703 | 0.11275 | 0.01411004
9.13 | 0.999748 | 0.114125 | 0.01428211
9.24 | 1.01179 | 0.1155 | 0.01445414
9.35 | 1.00747 | 0.116875 | 0.01439243
9.46 | 0.438817 | 0.11825 | 0.006268814
9.57 | 0.080919 | 0.119625 | 0.001155986
9.68 | 0.0815552 | 0.121 | 0.001165074
9.79 | 0.0824799 | 0.122375 | 0.001178284
9.9 | 0.0834067 | 0.12375 | 0.001191524
10.01 | 0.0843334 | 0.125125 | 0.001204763
10.12 | 0.0852602 | 0.1265 | 0.001218003
10.23 | 0.0861869 | 0.127875 | 0.001231241
10.34 | 0.0871137 | 0.12925 | 0.001244481
10.45 | 0.0880404 | 0.130625 | 0.00125772
10.56 | 0.0889671 | 0.132 | 0.001270959
10.67 | 0.0898939 | 0.133375 | 0.001284199
10.78 | 0.0908206 | 0.13475 | 0.001297437
10.89 | 0.0917474 | 0.136125 | 0.001310677
11 | 0.0926741 | 0.1375 | 0.001323916

## 7_sin_pla
TIME | FX | strain | stress | fuji\soturon\single\pla\7_sin_pla.csv
0.03 | 31.8228 | 0.000375 | 0.4546114 | 最大応力 | 16.133
0.06 | 63.6456 | 0.00075 | 0.9092229 | ヤング率 | 1212.297
0.09 | 95.4684 | 0.001125 | 1.363834
0.12 | 127.291 | 0.0015 | 1.818443
0.15 | 159.114 | 0.001875 | 2.273057
0.18 | 190.937 | 0.00225 | 2.727671
0.21 | 222.76 | 0.002625 | 3.182286
0.24 | 254.582 | 0.003 | 3.636886
0.27 | 286.405 | 0.003375 | 4.0915
0.3 | 318.228 | 0.00375 | 4.546114
0.33 | 350.051 | 0.004125 | 5.000729
0.36 | 381.873 | 0.0045 | 5.455329
0.39 | 413.696 | 0.004875 | 5.909943
0.42 | 445.519 | 0.00525 | 6.364557
0.45 | 477.342 | 0.005625 | 6.819171
0.48 | 509.165 | 0.006 | 7.273786
0.51 | 540.987 | 0.006375 | 7.728386
0.54 | 572.81 | 0.00675 | 8.183
0.57 | 604.633 | 0.007125 | 8.637614
0.6 | 636.456 | 0.0075 | 9.092229
0.63 | 668.279 | 0.007875 | 9.546843
0.66 | 700.101 | 0.00825 | 10.00144
0.69 | 731.924 | 0.008625 | 10.45606
0.72 | 763.747 | 0.009 | 10.91067
0.75 | 795.57 | 0.009375 | 11.36529
0.78 | 827.392 | 0.00975 | 11.81989
0.81 | 859.215 | 0.010125 | 12.2745
0.84 | 891.038 | 0.0105 | 12.72911
0.87 | 922.861 | 0.010875 | 13.18373
0.9 | 954.684 | 0.01125 | 13.63834
0.93 | 986.506 | 0.011625 | 14.09294
0.96 | 1018.33 | 0.012 | 14.54757
0.99 | 1050.15 | 0.012375 | 15.00214
1.02 | 1081.97 | 0.01275 | 15.45671
1.05 | 1111.8 | 0.013125 | 15.88286
1.08 | 1129.31 | 0.0135 | 16.133
1.11 | 0.0481658 | 0.013875 | 0.0006880829
1.14 | 0.0439676 | 0.01425 | 0.0006281086
1.17 | 0.0447515 | 0.014625 | 0.0006393071
1.2 | 0.0458985 | 0.015 | 0.0006556929
1.23 | 0.047046 | 0.015375 | 0.0006720857
1.26 | 0.0481929 | 0.01575 | 0.00068847
1.29 | 0.0493402 | 0.016125 | 0.00070486
1.32 | 0.0504877 | 0.0165 | 0.0007212529
1.35 | 0.0516351 | 0.016875 | 0.0007376443
1.38 | 0.0527826 | 0.01725 | 0.0007540371
1.41 | 0.05393 | 0.017625 | 0.0007704286
1.44 | 0.0550775 | 0.018 | 0.0007868214
1.47 | 0.0562249 | 0.018375 | 0.0008032129
1.5 | 0.0573724 | 0.01875 | 0.0008196057
1.53 | 0.0585198 | 0.019125 | 0.0008359971
1.56 | 0.0596633 | 0.0195 | 0.0008523329
1.59 | 0.0608107 | 0.019875 | 0.0008687243
1.62 | 0.061958 | 0.02025 | 0.0008851143
1.65 | 0.0631053 | 0.020625 | 0.0009015043
1.68 | 0.0642527 | 0.021 | 0.0009178957
1.71 | 0.0654001 | 0.021375 | 0.0009342871
1.74 | 0.0665474 | 0.02175 | 0.0009506771
1.77 | 0.0672993 | 0.022125 | 0.0009614186
1.8 | 0.06844 | 0.0225 | 0.0009777143
1.83 | 0.0695807 | 0.022875 | 0.00099401
1.86 | 0.0707213 | 0.02325 | 0.001010304
1.89 | 0.0718577 | 0.023625 | 0.001026539
1.92 | 0.0729983 | 0.024 | 0.001042833
1.95 | 0.0741388 | 0.024375 | 0.001059126
1.98 | 0.0752794 | 0.02475 | 0.00107542
2.01 | 0.07642 | 0.025125 | 0.001091714
2.04 | 0.0775602 | 0.0255 | 0.001108003
2.07 | 0.0787007 | 0.025875 | 0.001124296
2.1 | 0.0798115 | 0.02625 | 0.001140164
2.13 | 0.0809515 | 0.026625 | 0.00115645
2.16 | 0.0820916 | 0.027 | 0.001172737
2.19 | 0.0832318 | 0.027375 | 0.001189026
2.22 | 0.0843719 | 0.02775 | 0.001205313
2.25 | 0.0855064 | 0.028125 | 0.00122152
2.28 | 0.0866461 | 0.0285 | 0.001237801
2.31 | 0.0877608 | 0.028875 | 0.001253726
2.34 | 0.0888501 | 0.02925 | 0.001269287
2.37 | 0.089989 | 0.029625 | 0.001285557
2.4 | 0.0911281 | 0.03 | 0.00130183
2.43 | 0.0922622 | 0.030375 | 0.001318031
2.46 | 0.0934003 | 0.03075 | 0.00133429
2.49 | 0.0945388 | 0.031125 | 0.001350554
2.52 | 0.0956779 | 0.0315 | 0.001366827
2.55 | 0.0963962 | 0.031875 | 0.001377089
2.58 | 0.09753 | 0.03225 | 0.001393286
2.61 | 0.0986634 | 0.032625 | 0.001409477
2.64 | 0.0997975 | 0.033 | 0.001425679
2.67 | 0.100919 | 0.033375 | 0.0014417
2.7 | 0.101897 | 0.03375 | 0.001455671
2.73 | 0.102718 | 0.034125 | 0.0014674
2.76 | 0.10384 | 0.0345 | 0.001483429
2.79 | 0.104969 | 0.034875 | 0.001499557
2.82 | 0.106098 | 0.03525 | 0.001515686
2.85 | 0.107226 | 0.035625 | 0.0015318
2.88 | 0.108355 | 0.036 | 0.001547929
2.91 | 0.109482 | 0.036375 | 0.001564029
2.94 | 0.110611 | 0.03675 | 0.001580157
2.97 | 0.11174 | 0.037125 | 0.001596286
3 | 0.10662 | 0.0375 | 0.001523143