## まとめ
sheet_name | tensile_strength | young's_modulus
10_ten_str_c1 | 37.8086 | 2439.2716
10_ten_str_l10 | 34.3082 | 2881.294
10_ten_str_l24 | 37.6192 | 3085.824
10_ten_str_l10_ | 25.9358 | 2881.2924
10_ten_str_l24_ | 26.3626 | 3085.824

## 10_ten_str_c1
TIME | FX | strain | stress | 10/tensile_test/strain/cfrp1/10_ten_str_c1.csv
0.02 | 30.4908 | 0.00025 | 0.609816 | 最大応力 | 37.8086
0.04 | 60.9817 | 0.0005 | 1.219634 | ヤング率 | 2439.2716
0.06 | 91.4725 | 0.00075 | 1.82945
0.08 | 121.963 | 0.001 | 2.43926
0.1 | 152.454 | 0.00125 | 3.04908
0.12 | 182.945 | 0.0015 | 3.6589
0.14 | 213.436 | 0.00175 | 4.26872
0.16 | 243.927 | 0.002 | 4.87854
0.18 | 274.418 | 0.00225 | 5.48836
0.2 | 304.908 | 0.0025 | 6.09816
0.22 | 335.399 | 0.00275 | 6.70798
0.24 | 365.89 | 0.003 | 7.3178
0.26 | 396.381 | 0.00325 | 7.92762
0.28 | 426.872 | 0.0035 | 8.53744
0.3 | 457.363 | 0.00375 | 9.14726
0.32 | 487.853 | 0.004 | 9.75706
0.34 | 518.344 | 0.00425 | 10.36688
0.36 | 548.835 | 0.0045 | 10.9767
0.38 | 579.326 | 0.00475 | 11.58652
0.4 | 609.817 | 0.005 | 12.19634
0.42 | 640.308 | 0.00525 | 12.80616
0.44 | 670.798 | 0.0055 | 13.41596
0.46 | 701.289 | 0.00575 | 14.02578
0.48 | 731.78 | 0.006 | 14.6356
0.5 | 762.271 | 0.00625 | 15.24542
0.52 | 792.762 | 0.0065 | 15.85524
0.54 | 823.253 | 0.00675 | 16.46506
0.56 | 853.743 | 0.007 | 17.07486
0.58 | 884.234 | 0.00725 | 17.68468
0.6 | 914.725 | 0.0075 | 18.2945
0.62 | 945.216 | 0.00775 | 18.90432
0.64 | 975.707 | 0.008 | 19.51414
0.66 | 1006.2 | 0.00825 | 20.124
0.68 | 1036.69 | 0.0085 | 20.7338
0.7 | 1067.18 | 0.00875 | 21.3436
0.72 | 1097.67 | 0.009 | 21.9534
0.74 | 1128.16 | 0.00925 | 22.5632
0.76 | 1158.65 | 0.0095 | 23.173
0.78 | 1189.14 | 0.00975 | 23.7828
0.8 | 1219.63 | 0.01 | 24.3926
0.82 | 1250.12 | 0.01025 | 25.0024
0.84 | 1280.62 | 0.0105 | 25.6124
0.86 | 1311.11 | 0.01075 | 26.2222
0.88 | 1341.6 | 0.011 | 26.832
0.9 | 1372.09 | 0.01125 | 27.4418
0.92 | 1402.58 | 0.0115 | 28.0516
0.94 | 1433.07 | 0.01175 | 28.6614
0.96 | 1463.56 | 0.012 | 29.2712
0.98 | 1494.05 | 0.01225 | 29.881
1 | 1524.54 | 0.0125 | 30.4908
1.02 | 1555.03 | 0.01275 | 31.1006
1.04 | 1585.52 | 0.013 | 31.7104
1.06 | 1616.01 | 0.01325 | 32.3202
1.08 | 1646.51 | 0.0135 | 32.9302
1.1 | 1677 | 0.01375 | 33.54
1.12 | 1707.49 | 0.014 | 34.1498
1.14 | 1737.98 | 0.01425 | 34.7596
1.16 | 1768.47 | 0.0145 | 35.3694
1.18 | 1798.96 | 0.01475 | 35.9792
1.2 | 1829.45 | 0.015 | 36.589
1.22 | 1859.94 | 0.01525 | 37.1988
1.24 | 1890.43 | 0.0155 | 37.8086
1.26 | 1517.24 | 0.01575 | 30.3448
1.28 | 1541.29 | 0.016 | 30.8258
1.3 | 1565.38 | 0.01625 | 31.3076
1.32 | 1589.46 | 0.0165 | 31.7892
1.34 | 1613.54 | 0.01675 | 32.2708
1.36 | 1637.62 | 0.017 | 32.7524
1.38 | 1661.71 | 0.01725 | 33.2342
1.4 | 1685.71 | 0.0175 | 33.7142
1.42 | 1708.86 | 0.01775 | 34.1772
1.44 | 1727.09 | 0.018 | 34.5418
1.46 | 1713.92 | 0.01825 | 34.2784
1.48 | 1596.08 | 0.0185 | 31.9216
1.5 | 1345.57 | 0.01875 | 26.9114
1.52 | 1034.55 | 0.019 | 20.691
1.54 | 777.826 | 0.01925 | 15.55652
1.56 | 557.016 | 0.0195 | 11.14032
1.58 | 434.089 | 0.01975 | 8.68178
1.6 | 356.313 | 0.02 | 7.12626
1.62 | 299.763 | 0.02025 | 5.99526
1.64 | 255.135 | 0.0205 | 5.1027
1.66 | 209.52 | 0.02075 | 4.1904
1.68 | 121.193 | 0.021 | 2.42386
1.7 | 26.4622 | 0.02125 | 0.529244
1.72 | 14.4153 | 0.0215 | 0.288306
1.74 | 14.1192 | 0.02175 | 0.282384
1.76 | 14.2757 | 0.022 | 0.285514
1.78 | 14.314 | 0.02225 | 0.28628
1.8 | 14.4727 | 0.0225 | 0.289454
1.82 | 14.6328 | 0.02275 | 0.292656
1.84 | 14.7936 | 0.023 | 0.295872
1.86 | 14.947 | 0.02325 | 0.29894
1.88 | 15.1078 | 0.0235 | 0.302156
1.9 | 15.2685 | 0.02375 | 0.30537
1.92 | 15.4292 | 0.024 | 0.308584
1.94 | 15.5492 | 0.02425 | 0.310984
1.96 | 15.6434 | 0.0245 | 0.312868
1.98 | 15.7387 | 0.02475 | 0.314774
2 | 15.8605 | 0.025 | 0.31721

## 10_ten_str_l10
TIME | FX | strain | stress | 10/tensile_test/strain/lap=10/10_ten_str_l10.csv
0.02 | 36.0162 | 0.00025 | 0.720324 | 最大応力 | 34.3082
0.04 | 72.0323 | 0.0005 | 1.440646 | ヤング率 | 2881.294
0.06 | 108.049 | 0.00075 | 2.16098
0.08 | 144.065 | 0.001 | 2.8813
0.1 | 180.081 | 0.00125 | 3.60162
0.12 | 216.097 | 0.0015 | 4.32194
0.14 | 252.113 | 0.00175 | 5.04226
0.16 | 288.129 | 0.002 | 5.76258
0.18 | 324.146 | 0.00225 | 6.48292
0.2 | 360.162 | 0.0025 | 7.20324
0.22 | 396.178 | 0.00275 | 7.92356
0.24 | 432.194 | 0.003 | 8.64388
0.26 | 468.21 | 0.00325 | 9.3642
0.28 | 504.226 | 0.0035 | 10.08452
0.3 | 540.243 | 0.00375 | 10.80486
0.32 | 576.259 | 0.004 | 11.52518
0.34 | 612.275 | 0.00425 | 12.2455
0.36 | 648.259 | 0.0045 | 12.96518
0.38 | 684.225 | 0.00475 | 13.6845
0.4 | 720.183 | 0.005 | 14.40366
0.42 | 756.109 | 0.00525 | 15.12218
0.44 | 791.97 | 0.0055 | 15.8394
0.46 | 827.721 | 0.00575 | 16.55442
0.48 | 863.24 | 0.006 | 17.2648
0.5 | 898.637 | 0.00625 | 17.97274
0.52 | 933.728 | 0.0065 | 18.67456
0.54 | 968.198 | 0.00675 | 19.36396
0.56 | 1001.34 | 0.007 | 20.0268
0.58 | 1032.59 | 0.00725 | 20.6518
0.6 | 1063.09 | 0.0075 | 21.2618
0.62 | 1093.69 | 0.00775 | 21.8738
0.64 | 1125.77 | 0.008 | 22.5154
0.66 | 1159.6 | 0.00825 | 23.192
0.68 | 1193.22 | 0.0085 | 23.8644
0.7 | 1226.43 | 0.00875 | 24.5286
0.72 | 1259.52 | 0.009 | 25.1904
0.74 | 1292.69 | 0.00925 | 25.8538
0.76 | 1326.47 | 0.0095 | 26.5294
0.78 | 1360 | 0.00975 | 27.2
0.8 | 1393.35 | 0.01 | 27.867
0.82 | 1426.81 | 0.01025 | 28.5362
0.84 | 1460.39 | 0.0105 | 29.2078
0.86 | 1493.57 | 0.01075 | 29.8714
0.88 | 1526.75 | 0.011 | 30.535
0.9 | 1559 | 0.01125 | 31.18
0.92 | 1590.91 | 0.0115 | 31.8182
0.94 | 1622.55 | 0.01175 | 32.451
0.96 | 1653.81 | 0.012 | 33.0762
0.98 | 1684.11 | 0.01225 | 33.6822
1 | 1708.34 | 0.0125 | 34.1668
1.02 | 1715.41 | 0.01275 | 34.3082
1.04 | 1691.79 | 0.013 | 33.8358
1.06 | 1620.26 | 0.01325 | 32.4052
1.08 | 1457.32 | 0.0135 | 29.1464
1.1 | 1141.76 | 0.01375 | 22.8352
1.12 | 770.07 | 0.014 | 15.4014
1.14 | 422.053 | 0.01425 | 8.44106
1.16 | 339.854 | 0.0145 | 6.79708
1.18 | 281.158 | 0.01475 | 5.62316
1.2 | 241.882 | 0.015 | 4.83764
1.22 | 208.793 | 0.01525 | 4.17586
1.24 | 179.478 | 0.0155 | 3.58956
1.26 | 154.672 | 0.01575 | 3.09344
1.28 | 125.422 | 0.016 | 2.50844
1.3 | 82.9399 | 0.01625 | 1.658798
1.32 | 65.2407 | 0.0165 | 1.304814
1.34 | 56.3065 | 0.01675 | 1.12613
1.36 | 49.3513 | 0.017 | 0.987026
1.38 | 45.4421 | 0.01725 | 0.908842
1.4 | 42.0442 | 0.0175 | 0.840884
1.42 | 38.3059 | 0.01775 | 0.766118
1.44 | 34.3395 | 0.018 | 0.68679
1.46 | 32.3779 | 0.01825 | 0.647558
1.48 | 30.2619 | 0.0185 | 0.605238
1.5 | 27.9954 | 0.01875 | 0.559908
1.52 | 26.5012 | 0.019 | 0.530024
1.54 | 24.8203 | 0.01925 | 0.496406
1.56 | 23.78 | 0.0195 | 0.4756
1.58 | 23.0116 | 0.01975 | 0.460232
1.6 | 22.2274 | 0.02 | 0.444548
1.62 | 21.8714 | 0.02025 | 0.437428
1.64 | 21.7949 | 0.0205 | 0.435898
1.66 | 21.7172 | 0.02075 | 0.434344
1.68 | 21.8561 | 0.021 | 0.437122
1.7 | 21.9452 | 0.02125 | 0.438904
1.72 | 21.9351 | 0.0215 | 0.438702
1.74 | 21.7813 | 0.02175 | 0.435626
1.76 | 21.5948 | 0.022 | 0.431896
1.78 | 21.0121 | 0.02225 | 0.420242
1.8 | 20.5196 | 0.0225 | 0.410392
1.82 | 20.2227 | 0.02275 | 0.404454
1.84 | 20.044 | 0.023 | 0.40088
1.86 | 20.1826 | 0.02325 | 0.403652
1.88 | 20.3569 | 0.0235 | 0.407138
1.9 | 20.331 | 0.02375 | 0.40662
1.92 | 20.303 | 0.024 | 0.40606
1.94 | 20.4731 | 0.02425 | 0.409462
1.96 | 20.4951 | 0.0245 | 0.409902
1.98 | 20.6569 | 0.02475 | 0.413138
1.99 | 20.7091 | 0.024875 | 0.414182
1.995 | 20.714 | 0.0249375 | 0.41428
2 | 20.1638 | 0.025 | 0.403276

## 10_ten_str_l24
TIME | FX | strain | stress | 10/tensile_test/strain/lap=24/10_ten_str_l24.csv
0.02 | 38.5728 | 0.00025 | 0.771456 | 最大応力 | 37.6192
0.04 | 77.1456 | 0.0005 | 1.542912 | ヤング率 | 3085.824
0.06 | 115.718 | 0.00075 | 2.31436
0.08 | 154.291 | 0.001 | 3.08582
0.1 | 192.864 | 0.00125 | 3.85728
0.12 | 231.437 | 0.0015 | 4.62874
0.14 | 270.01 | 0.00175 | 5.4002
0.16 | 308.582 | 0.002 | 6.17164
0.18 | 347.155 | 0.00225 | 6.9431
0.2 | 385.728 | 0.0025 | 7.71456
0.22 | 424.301 | 0.00275 | 8.48602
0.24 | 462.874 | 0.003 | 9.25748
0.26 | 501.446 | 0.00325 | 10.02892
0.28 | 540.019 | 0.0035 | 10.80038
0.3 | 578.592 | 0.00375 | 11.57184
0.32 | 617.165 | 0.004 | 12.3433
0.34 | 655.72 | 0.00425 | 13.1144
0.36 | 694.272 | 0.0045 | 13.88544
0.38 | 732.832 | 0.00475 | 14.65664
0.4 | 771.384 | 0.005 | 15.42768
0.42 | 809.908 | 0.00525 | 16.19816
0.44 | 848.384 | 0.0055 | 16.96768
0.46 | 886.826 | 0.00575 | 17.73652
0.48 | 925.243 | 0.006 | 18.50486
0.5 | 963.562 | 0.00625 | 19.27124
0.52 | 1001.79 | 0.0065 | 20.0358
0.54 | 1039.84 | 0.00675 | 20.7968
0.56 | 1077.47 | 0.007 | 21.5494
0.58 | 1114.4 | 0.00725 | 22.288
0.6 | 1150.06 | 0.0075 | 23.0012
0.62 | 1183.35 | 0.00775 | 23.667
0.64 | 1214.8 | 0.008 | 24.296
0.66 | 1250.26 | 0.00825 | 25.0052
0.68 | 1286.51 | 0.0085 | 25.7302
0.7 | 1322.74 | 0.00875 | 26.4548
0.72 | 1359.1 | 0.009 | 27.182
0.74 | 1395.39 | 0.00925 | 27.9078
0.76 | 1431.83 | 0.0095 | 28.6366
0.78 | 1468.07 | 0.00975 | 29.3614
0.8 | 1504.25 | 0.01 | 30.085
0.82 | 1540.37 | 0.01025 | 30.8074
0.84 | 1576.33 | 0.0105 | 31.5266
0.86 | 1611.65 | 0.01075 | 32.233
0.88 | 1647.96 | 0.011 | 32.9592
0.9 | 1684.18 | 0.01125 | 33.6836
0.92 | 1720.14 | 0.0115 | 34.4028
0.94 | 1756 | 0.01175 | 35.12
0.96 | 1791.65 | 0.012 | 35.833
0.98 | 1825.66 | 0.01225 | 36.5132
1 | 1856.05 | 0.0125 | 37.121
1.02 | 1876.81 | 0.01275 | 37.5362
1.04 | 1880.96 | 0.013 | 37.6192
1.06 | 1857.88 | 0.01325 | 37.1576
1.08 | 1763.81 | 0.0135 | 35.2762
1.1 | 1599.67 | 0.01375 | 31.9934
1.12 | 1301.81 | 0.014 | 26.0362
1.14 | 1028.28 | 0.01425 | 20.5656
1.16 | 566.846 | 0.0145 | 11.33692
1.18 | 352.634 | 0.01475 | 7.05268
1.2 | 213.094 | 0.015 | 4.26188
1.22 | 137.519 | 0.01525 | 2.75038
1.24 | 73.4098 | 0.0155 | 1.468196
1.26 | 57.3004 | 0.01575 | 1.146008
1.28 | 48.3046 | 0.016 | 0.966092
1.3 | 41.9362 | 0.01625 | 0.838724
1.32 | 37.9421 | 0.0165 | 0.758842
1.34 | 34.9874 | 0.01675 | 0.699748
1.36 | 32.5935 | 0.017 | 0.65187
1.38 | 30.3413 | 0.01725 | 0.606826
1.4 | 27.1358 | 0.0175 | 0.542716
1.42 | 24.6229 | 0.01775 | 0.492458
1.44 | 23.296 | 0.018 | 0.46592
1.46 | 22.6797 | 0.01825 | 0.453594
1.48 | 22.3078 | 0.0185 | 0.446156
1.5 | 21.254 | 0.01875 | 0.42508
1.52 | 20.6778 | 0.019 | 0.413556
1.54 | 20.3738 | 0.01925 | 0.407476
1.56 | 20.0106 | 0.0195 | 0.400212
1.58 | 18.9688 | 0.01975 | 0.379376
1.6 | 18.0927 | 0.02 | 0.361854
1.62 | 16.6423 | 0.02025 | 0.332846
1.64 | 15.7567 | 0.0205 | 0.315134
1.66 | 15.1202 | 0.02075 | 0.302404
1.68 | 14.433 | 0.021 | 0.28866
1.7 | 14.1633 | 0.02125 | 0.283266
1.72 | 14.0357 | 0.0215 | 0.280714
1.74 | 14.0261 | 0.02175 | 0.280522
1.76 | 14.1302 | 0.022 | 0.282604
1.78 | 14.0887 | 0.02225 | 0.281774
1.8 | 13.6881 | 0.0225 | 0.273762
1.82 | 13.6151 | 0.02275 | 0.272302
1.84 | 13.531 | 0.023 | 0.27062
1.86 | 13.4721 | 0.02325 | 0.269442
1.88 | 13.4554 | 0.0235 | 0.269108
1.9 | 13.4845 | 0.02375 | 0.26969
1.92 | 13.4013 | 0.024 | 0.268026
1.94 | 13.4357 | 0.02425 | 0.268714
1.96 | 13.4691 | 0.0245 | 0.269382
1.98 | 13.4458 | 0.02475 | 0.268916
1.99 | 13.4549 | 0.024875 | 0.269098
2 | 13.0986 | 0.025 | 0.261972

## 10_ten_str_l10_
TIME | FX | strain | stress | 10/tensile_test/stress/lap=10/10_ten_str_l10.csv
0.02 | 36.0162 | 0.00025 | 0.720324 | 最大応力 | 25.9358
0.04 | 72.0323 | 0.0005 | 1.440646 | ヤング率 | 2881.2924
0.06 | 108.049 | 0.00075 | 2.16098
0.08 | 144.065 | 0.001 | 2.8813
0.1 | 180.081 | 0.00125 | 3.60162
0.12 | 216.097 | 0.0015 | 4.32194
0.14 | 252.113 | 0.00175 | 5.04226
0.16 | 288.129 | 0.002 | 5.76258
0.18 | 324.146 | 0.00225 | 6.48292
0.2 | 360.162 | 0.0025 | 7.20324
0.22 | 396.178 | 0.00275 | 7.92356
0.24 | 432.194 | 0.003 | 8.64388
0.26 | 468.21 | 0.00325 | 9.3642
0.28 | 504.226 | 0.0035 | 10.08452
0.3 | 540.243 | 0.00375 | 10.80486
0.32 | 576.259 | 0.004 | 11.52518
0.34 | 612.275 | 0.00425 | 12.2455
0.36 | 648.259 | 0.0045 | 12.96518
0.38 | 684.225 | 0.00475 | 13.6845
0.4 | 720.183 | 0.005 | 14.40366
0.42 | 756.109 | 0.00525 | 15.12218
0.44 | 791.97 | 0.0055 | 15.8394
0.46 | 827.721 | 0.00575 | 16.55442
0.48 | 863.24 | 0.006 | 17.2648
0.5 | 898.637 | 0.00625 | 17.97274
0.52 | 933.728 | 0.0065 | 18.67456
0.54 | 968.198 | 0.00675 | 19.36396
0.56 | 1001.34 | 0.007 | 20.0268
0.58 | 1032.59 | 0.00725 | 20.6518
0.6 | 1063.09 | 0.0075 | 21.2618
0.62 | 1093.69 | 0.00775 | 21.8738
0.64 | 1125.77 | 0.008 | 22.5154
0.66 | 1159.59 | 0.00825 | 23.1918
0.68 | 1193.16 | 0.0085 | 23.8632
0.7 | 1226.21 | 0.00875 | 24.5242
0.72 | 1258.51 | 0.009 | 25.1702
0.74 | 1288.26 | 0.00925 | 25.7652
0.76 | 1296.79 | 0.0095 | 25.9358
0.78 | 1287.89 | 0.00975 | 25.7578
0.8 | 1269.65 | 0.01 | 25.393
0.82 | 1145.67 | 0.01025 | 22.9134
0.84 | 1028.67 | 0.0105 | 20.5734
0.86 | 979.221 | 0.01075 | 19.58442
0.88 | 939.696 | 0.011 | 18.79392
0.9 | 900.68 | 0.01125 | 18.0136
0.92 | 850.827 | 0.0115 | 17.01654
0.94 | 779.439 | 0.01175 | 15.58878
0.96 | 724.219 | 0.012 | 14.48438
0.98 | 631.289 | 0.01225 | 12.62578
1 | 538.256 | 0.0125 | 10.76512
1.02 | 495.345 | 0.01275 | 9.9069
1.04 | 443.872 | 0.013 | 8.87744
1.06 | 375.756 | 0.01325 | 7.51512
1.08 | 304.768 | 0.0135 | 6.09536
1.1 | 249.366 | 0.01375 | 4.98732
1.12 | 175.509 | 0.014 | 3.51018
1.14 | 136.394 | 0.01425 | 2.72788
1.16 | 116.801 | 0.0145 | 2.33602
1.18 | 104.223 | 0.01475 | 2.08446
1.2 | 95.2751 | 0.015 | 1.905502
1.22 | 87.4126 | 0.01525 | 1.748252
1.24 | 80.5009 | 0.0155 | 1.610018
1.26 | 74.6474 | 0.01575 | 1.492948
1.28 | 70.4354 | 0.016 | 1.408708
1.3 | 67.3192 | 0.01625 | 1.346384
1.32 | 64.7621 | 0.0165 | 1.295242
1.34 | 61.1748 | 0.01675 | 1.223496
1.36 | 55.5231 | 0.017 | 1.110462
1.38 | 50.8929 | 0.01725 | 1.017858
1.4 | 42.6154 | 0.0175 | 0.852308
1.42 | 36.987 | 0.01775 | 0.73974
1.44 | 33.3926 | 0.018 | 0.667852
1.46 | 30.6784 | 0.01825 | 0.613568
1.48 | 29.0553 | 0.0185 | 0.581106
1.5 | 27.0475 | 0.01875 | 0.54095
1.52 | 25.2829 | 0.019 | 0.505658
1.54 | 23.9945 | 0.01925 | 0.47989
1.56 | 22.7453 | 0.0195 | 0.454906
1.58 | 21.6722 | 0.01975 | 0.433444
1.6 | 20.9063 | 0.02 | 0.418126
1.62 | 20.3452 | 0.02025 | 0.406904
1.64 | 20.2792 | 0.0205 | 0.405584
1.66 | 20.2067 | 0.02075 | 0.404134
1.68 | 19.8291 | 0.021 | 0.396582
1.7 | 19.8446 | 0.02125 | 0.396892
1.72 | 19.7408 | 0.0215 | 0.394816
1.74 | 19.7544 | 0.02175 | 0.395088
1.76 | 19.5408 | 0.022 | 0.390816
1.78 | 19.2755 | 0.02225 | 0.38551
1.8 | 19.4145 | 0.0225 | 0.38829
1.82 | 19.2948 | 0.02275 | 0.385896
1.84 | 18.7493 | 0.023 | 0.374986
1.86 | 18.3156 | 0.02325 | 0.366312
1.88 | 18.0232 | 0.0235 | 0.360464
1.9 | 17.6637 | 0.02375 | 0.353274
1.92 | 17.6809 | 0.024 | 0.353618
1.94 | 17.4632 | 0.02425 | 0.349264
1.96 | 17.4712 | 0.0245 | 0.349424
1.98 | 17.5142 | 0.02475 | 0.350284
2 | 17.2114 | 0.025 | 0.344228

## 10_ten_str_l24_
TIME | FX | strain | stress | 10/tensile_test/stress/lap=24/10_ten_str_l24.csv
0.02 | 38.5728 | 0.00025 | 0.771456 | 最大応力 | 26.3626
0.04 | 77.1456 | 0.0005 | 1.542912 | ヤング率 | 3085.824
0.06 | 115.718 | 0.00075 | 2.31436
0.08 | 154.291 | 0.001 | 3.08582
0.1 | 192.864 | 0.00125 | 3.85728
0.12 | 231.437 | 0.0015 | 4.62874
0.14 | 270.01 | 0.00175 | 5.4002
0.16 | 308.582 | 0.002 | 6.17164
0.18 | 347.155 | 0.00225 | 6.9431
0.2 | 385.728 | 0.0025 | 7.71456
0.22 | 424.301 | 0.00275 | 8.48602
0.24 | 462.874 | 0.003 | 9.25748
0.26 | 501.446 | 0.00325 | 10.02892
0.28 | 540.019 | 0.0035 | 10.80038
0.3 | 578.592 | 0.00375 | 11.57184
0.32 | 617.165 | 0.004 | 12.3433
0.34 | 655.72 | 0.00425 | 13.1144
0.36 | 694.272 | 0.0045 | 13.88544
0.38 | 732.832 | 0.00475 | 14.65664
0.4 | 771.384 | 0.005 | 15.42768
0.42 | 809.908 | 0.00525 | 16.19816
0.44 | 848.384 | 0.0055 | 16.96768
0.46 | 886.826 | 0.00575 | 17.73652
0.48 | 925.243 | 0.006 | 18.50486
0.5 | 963.562 | 0.00625 | 19.27124
0.52 | 1001.79 | 0.0065 | 20.0358
0.54 | 1039.84 | 0.00675 | 20.7968
0.56 | 1077.47 | 0.007 | 21.5494
0.58 | 1114.4 | 0.00725 | 22.288
0.6 | 1150.06 | 0.0075 | 23.0012
0.62 | 1183.34 | 0.00775 | 23.6668
0.64 | 1214.72 | 0.008 | 24.2944
0.66 | 1249.95 | 0.00825 | 24.999
0.68 | 1284.89 | 0.0085 | 25.6978
0.7 | 1313.82 | 0.00875 | 26.2764
0.72 | 1318.13 | 0.009 | 26.3626
0.74 | 1309.53 | 0.00925 | 26.1906
0.76 | 1303.9 | 0.0095 | 26.078
0.78 | 1219.61 | 0.00975 | 24.3922
0.8 | 1105 | 0.01 | 22.1
0.82 | 1069.88 | 0.01025 | 21.3976
0.84 | 1057.98 | 0.0105 | 21.1596
0.86 | 1049.74 | 0.01075 | 20.9948
0.88 | 1034.24 | 0.011 | 20.6848
0.9 | 1006.94 | 0.01125 | 20.1388
0.92 | 963.42 | 0.0115 | 19.2684
0.94 | 880.473 | 0.01175 | 17.60946
0.96 | 737.496 | 0.012 | 14.74992
0.98 | 500.231 | 0.01225 | 10.00462
1 | 317.103 | 0.0125 | 6.34206
1.02 | 261.185 | 0.01275 | 5.2237
1.04 | 230.758 | 0.013 | 4.61516
1.06 | 207.783 | 0.01325 | 4.15566
1.08 | 172.369 | 0.0135 | 3.44738
1.1 | 29.4773 | 0.01375 | 0.589546
1.12 | 5.25831 | 0.014 | 0.1051662
1.14 | 4.16592 | 0.01425 | 0.0833184
1.16 | 3.90435 | 0.0145 | 0.078087
1.18 | 3.95024 | 0.01475 | 0.0790048
1.2 | 3.96848 | 0.015 | 0.0793696
1.22 | 4.03089 | 0.01525 | 0.0806178
1.24 | 4.09098 | 0.0155 | 0.0818196
1.26 | 4.14213 | 0.01575 | 0.0828426
1.28 | 4.20769 | 0.016 | 0.0841538
1.3 | 4.26181 | 0.01625 | 0.0852362
1.32 | 4.32738 | 0.0165 | 0.0865476
1.34 | 4.39292 | 0.01675 | 0.0878584
1.36 | 4.45825 | 0.017 | 0.089165
1.38 | 4.52381 | 0.01725 | 0.0904762
1.4 | 4.58936 | 0.0175 | 0.0917872
1.42 | 4.65481 | 0.01775 | 0.0930962
1.44 | 4.69538 | 0.018 | 0.0939076
1.46 | 4.75031 | 0.01825 | 0.0950062
1.48 | 4.81511 | 0.0185 | 0.0963022
1.5 | 4.88014 | 0.01875 | 0.0976028
1.52 | 4.94123 | 0.019 | 0.0988246
1.54 | 4.99143 | 0.01925 | 0.0998286
1.56 | 5.05539 | 0.0195 | 0.1011078
1.58 | 5.11912 | 0.01975 | 0.1023824
1.6 | 5.18006 | 0.02 | 0.1036012
1.62 | 5.24468 | 0.02025 | 0.1048936
1.64 | 5.30942 | 0.0205 | 0.1061884
1.66 | 5.37417 | 0.02075 | 0.1074834
1.68 | 5.43883 | 0.021 | 0.1087766
1.7 | 5.42394 | 0.02125 | 0.1084788
1.72 | 5.36902 | 0.0215 | 0.1073804
1.74 | 5.37422 | 0.02175 | 0.1074844
1.76 | 5.43015 | 0.022 | 0.108603
1.78 | 5.45323 | 0.02225 | 0.1090646
1.8 | 5.5145 | 0.0225 | 0.11029
1.82 | 5.5437 | 0.02275 | 0.110874
1.84 | 5.60403 | 0.023 | 0.1120806
1.86 | 5.65986 | 0.02325 | 0.1131972
1.88 | 5.7204 | 0.0235 | 0.114408
1.9 | 5.78124 | 0.02375 | 0.1156248
1.92 | 5.8365 | 0.024 | 0.11673
1.94 | 5.89724 | 0.02425 | 0.1179448
1.96 | 5.95796 | 0.0245 | 0.1191592
1.98 | 6.01856 | 0.02475 | 0.1203712
1.99 | 6.04895 | 0.024875 | 0.120979
1.995 | 6.06156 | 0.0249375 | 0.1212312
1.997 | 6.06591 | 0.0249625 | 0.1213182
1.9985 | 6.06464 | 0.02498125 | 0.1212928
2 | 6.03433 | 0.025 | 0.1206866