## まとめ
sheet_name | tensile_strength | young's_modulus
2_py1.95_plat37_ey0.19_epot18.8 | 20.82343 | 2630.343
2_py1.95_plat37_ey0.19_epot37.6 | 26.68629 | 2630.343
es2_py1.95_plat37_ey0.19_epot50 | 26.68629 | 2630.343
2_py1.95_plat37_ey0.38_epot37.6 | 26.03671 | 2763.878
es2_py1.95_plat37_ey0.38_epot50 | 30.11743 | 2763.878
2_py1.95_plat74_ey0.19_epot18.8 | 33.341 | 2630.343
2_py1.95_plat74_ey0.19_epot37.6 | 35.187 | 2630.343
es2_py1.95_plat74_ey0.19_epot50 | 40.08343 | 2630.343
2_py1.95_plat74_ey0.38_epot37.6 | 32.98514 | 2763.878
es2_py1.95_plat74_ey0.38_epot50 | 35.01929 | 2763.879
s2_py3.9_plat74_ey0.19_epot18.8 | 32.48086 | 3662.72
s2_py3.9_plat74_ey0.19_epot37.6 | 41.78071 | 3662.72
tes2_py3.9_plat74_ey0.19_epot50 | 41.85571 | 3662.72
s2_py3.9_plat74_ey0.38_epot37.6 | 36.36143 | 3789.338
tes2_py3.9_plat74_ey0.38_epot50 | 44.07129 | 3789.338

## 2_py1.95_plat37_ey0.19_epot18.8
TIME | FX | strain | stress | 6\test=2\pla_young=1.95\pla_tensile=37\epo_young=0.19\epo_tensile=18.8\6_tes2_py1.95_plat37_ey0.19_epot18.8.csv
0.02 | 46.031 | 0.00025 | 0.6575857 | 最大応力 | 20.82343
0.04 | 92.0619 | 0.0005 | 1.31517 | ヤング率 | 2630.343
0.06 | 138.093 | 0.00075 | 1.972757
0.08 | 184.124 | 0.001 | 2.630343
0.1 | 230.155 | 0.00125 | 3.287929
0.12 | 276.186 | 0.0015 | 3.945514
0.14 | 322.217 | 0.00175 | 4.6031
0.16 | 368.248 | 0.002 | 5.260686
0.18 | 414.279 | 0.00225 | 5.918271
0.2 | 460.31 | 0.0025 | 6.575857
0.22 | 506.341 | 0.00275 | 7.233443
0.24 | 552.372 | 0.003 | 7.891029
0.26 | 598.403 | 0.00325 | 8.548614
0.28 | 644.434 | 0.0035 | 9.2062
0.3 | 690.465 | 0.00375 | 9.863786
0.32 | 736.496 | 0.004 | 10.52137
0.34 | 782.527 | 0.00425 | 11.17896
0.36 | 828.558 | 0.0045 | 11.83654
0.38 | 874.589 | 0.00475 | 12.49413
0.4 | 920.619 | 0.005 | 13.1517
0.42 | 966.65 | 0.00525 | 13.80929
0.44 | 1012.68 | 0.0055 | 14.46686
0.46 | 1058.71 | 0.00575 | 15.12443
0.48 | 1104.74 | 0.006 | 15.782
0.5 | 1150 | 0.00625 | 16.42857
0.52 | 1193.89 | 0.0065 | 17.05557
0.54 | 1235.6 | 0.00675 | 17.65143
0.56 | 1274.43 | 0.007 | 18.20614
0.58 | 1309.49 | 0.00725 | 18.707
0.6 | 1348.24 | 0.0075 | 19.26057
0.62 | 1386.54 | 0.00775 | 19.80771
0.64 | 1423.13 | 0.008 | 20.33043
0.66 | 1454.18 | 0.00825 | 20.774
0.68 | 1457.64 | 0.0085 | 20.82343
0.7 | 1440.57 | 0.00875 | 20.57957
0.72 | 1421.88 | 0.009 | 20.31257
0.74 | 1386.64 | 0.00925 | 19.80914
0.76 | 1182.27 | 0.0095 | 16.88957
0.78 | 922.576 | 0.00975 | 13.17966
0.8 | 746.628 | 0.01 | 10.66611
0.82 | 721.748 | 0.01025 | 10.31069
0.84 | 670.018 | 0.0105 | 9.571686
0.86 | 620.011 | 0.01075 | 8.8573
0.88 | 600.97 | 0.011 | 8.585286
0.9 | 600.091 | 0.01125 | 8.572729
0.92 | 607.722 | 0.0115 | 8.681743
0.94 | 617.382 | 0.01175 | 8.819743
0.96 | 627.248 | 0.012 | 8.960686
0.98 | 638.762 | 0.01225 | 9.125171
1 | 650.335 | 0.0125 | 9.2905
1.02 | 599.448 | 0.01275 | 8.563543
1.04 | 485.665 | 0.013 | 6.938071
1.06 | 441.158 | 0.01325 | 6.302257
1.08 | 441.72 | 0.0135 | 6.310286
1.1 | 444.691 | 0.01375 | 6.352729
1.12 | 449.162 | 0.014 | 6.4166
1.14 | 453.915 | 0.01425 | 6.4845
1.16 | 459.201 | 0.0145 | 6.560014
1.18 | 464.496 | 0.01475 | 6.635657
1.2 | 469.741 | 0.015 | 6.710586
1.22 | 475.634 | 0.01525 | 6.794771
1.24 | 480.52 | 0.0155 | 6.864571
1.26 | 485.378 | 0.01575 | 6.933971
1.28 | 487.542 | 0.016 | 6.964886
1.3 | 462.455 | 0.01625 | 6.6065
1.32 | 382.485 | 0.0165 | 5.464071
1.34 | 326.503 | 0.01675 | 4.664329
1.36 | 323.813 | 0.017 | 4.6259
1.38 | 325.663 | 0.01725 | 4.652329
1.4 | 327.694 | 0.0175 | 4.681343
1.42 | 330.915 | 0.01775 | 4.727357
1.44 | 333.334 | 0.018 | 4.761914
1.46 | 335.996 | 0.01825 | 4.799943
1.48 | 339.25 | 0.0185 | 4.846429
1.5 | 342.502 | 0.01875 | 4.892886
1.52 | 345.737 | 0.019 | 4.9391
1.54 | 348.938 | 0.01925 | 4.984829
1.56 | 352.431 | 0.0195 | 5.034729
1.58 | 355.851 | 0.01975 | 5.083586
1.6 | 359.777 | 0.02 | 5.139671
1.62 | 363.401 | 0.02025 | 5.191443
1.64 | 357.479 | 0.0205 | 5.106843
1.66 | 337.99 | 0.02075 | 4.828429
1.68 | 303.589 | 0.021 | 4.336986
1.7 | 278.807 | 0.02125 | 3.982957
1.72 | 230.154 | 0.0215 | 3.287914
1.74 | 226.661 | 0.02175 | 3.238014
1.76 | 227.987 | 0.022 | 3.256957
1.78 | 230.129 | 0.02225 | 3.287557
1.8 | 232.377 | 0.0225 | 3.319671
1.82 | 234.722 | 0.02275 | 3.353171
1.84 | 237.203 | 0.023 | 3.388614
1.86 | 239.516 | 0.02325 | 3.421657
1.88 | 241.744 | 0.0235 | 3.453486
1.9 | 243.909 | 0.02375 | 3.484414
1.92 | 246.099 | 0.024 | 3.5157
1.94 | 248.426 | 0.02425 | 3.548943
1.96 | 250.509 | 0.0245 | 3.5787
1.98 | 252.509 | 0.02475 | 3.607271
1.99 | 253.688 | 0.024875 | 3.624114
1.995 | 254.141 | 0.0249375 | 3.630586
1.997 | 254.181 | 0.0249625 | 3.631157
1.9985 | 253.836 | 0.02498125 | 3.626229
2 | 253.495 | 0.025 | 3.621357

## 2_py1.95_plat37_ey0.19_epot37.6
TIME | FX | strain | stress | 6\test=2\pla_young=1.95\pla_tensile=37\epo_young=0.19\epo_tensile=37.6\6_tes2_py1.95_plat37_ey0.19_epot37.6.csv
0.02 | 46.031 | 0.00025 | 0.6575857 | 最大応力 | 26.68629
0.04 | 92.0619 | 0.0005 | 1.31517 | ヤング率 | 2630.343
0.06 | 138.093 | 0.00075 | 1.972757
0.08 | 184.124 | 0.001 | 2.630343
0.1 | 230.155 | 0.00125 | 3.287929
0.12 | 276.186 | 0.0015 | 3.945514
0.14 | 322.217 | 0.00175 | 4.6031
0.16 | 368.248 | 0.002 | 5.260686
0.18 | 414.279 | 0.00225 | 5.918271
0.2 | 460.31 | 0.0025 | 6.575857
0.22 | 506.341 | 0.00275 | 7.233443
0.24 | 552.372 | 0.003 | 7.891029
0.26 | 598.403 | 0.00325 | 8.548614
0.28 | 644.434 | 0.0035 | 9.2062
0.3 | 690.465 | 0.00375 | 9.863786
0.32 | 736.496 | 0.004 | 10.52137
0.34 | 782.527 | 0.00425 | 11.17896
0.36 | 828.558 | 0.0045 | 11.83654
0.38 | 874.589 | 0.00475 | 12.49413
0.4 | 920.619 | 0.005 | 13.1517
0.42 | 966.65 | 0.00525 | 13.80929
0.44 | 1012.68 | 0.0055 | 14.46686
0.46 | 1058.71 | 0.00575 | 15.12443
0.48 | 1104.74 | 0.006 | 15.782
0.5 | 1150.77 | 0.00625 | 16.43957
0.52 | 1196.81 | 0.0065 | 17.09729
0.54 | 1242.84 | 0.00675 | 17.75486
0.56 | 1288.87 | 0.007 | 18.41243
0.58 | 1334.9 | 0.00725 | 19.07
0.6 | 1380.93 | 0.0075 | 19.72757
0.62 | 1426.96 | 0.00775 | 20.38514
0.64 | 1472.99 | 0.008 | 21.04271
0.66 | 1519.02 | 0.00825 | 21.70029
0.68 | 1565.05 | 0.0085 | 22.35786
0.7 | 1611.08 | 0.00875 | 23.01543
0.72 | 1657.12 | 0.009 | 23.67314
0.74 | 1703.15 | 0.00925 | 24.33071
0.76 | 1749.1 | 0.0095 | 24.98714
0.78 | 1793.53 | 0.00975 | 25.62186
0.8 | 1833.13 | 0.01 | 26.18757
0.82 | 1864.16 | 0.01025 | 26.63086
0.84 | 1868.04 | 0.0105 | 26.68629
0.86 | 1857.4 | 0.01075 | 26.53429
0.88 | 1824.42 | 0.011 | 26.06314
0.9 | 1484.38 | 0.01125 | 21.20543
0.92 | 1418.85 | 0.0115 | 20.26929
0.94 | 1368.29 | 0.01175 | 19.547
0.96 | 1351.8 | 0.012 | 19.31143
0.98 | 1344.74 | 0.01225 | 19.21057
1 | 1326.31 | 0.0125 | 18.94729
1.02 | 1285.32 | 0.01275 | 18.36171
1.04 | 1222.17 | 0.013 | 17.45957
1.06 | 1125.75 | 0.01325 | 16.08214
1.08 | 1004.2 | 0.0135 | 14.34571
1.1 | 922.722 | 0.01375 | 13.18174
1.12 | 856.95 | 0.014 | 12.24214
1.14 | 727.698 | 0.01425 | 10.39569
1.16 | 531.025 | 0.0145 | 7.586071
1.18 | 345.357 | 0.01475 | 4.933671
1.2 | 266.014 | 0.015 | 3.8002
1.22 | 252.789 | 0.01525 | 3.611271
1.24 | 251.197 | 0.0155 | 3.588529
1.26 | 250.359 | 0.01575 | 3.576557
1.28 | 251.466 | 0.016 | 3.592371
1.3 | 254.413 | 0.01625 | 3.634471
1.32 | 256.324 | 0.0165 | 3.661771
1.34 | 257.308 | 0.01675 | 3.675829
1.36 | 260.638 | 0.017 | 3.7234
1.38 | 262.391 | 0.01725 | 3.748443
1.4 | 263.731 | 0.0175 | 3.767586
1.42 | 266.54 | 0.01775 | 3.807714
1.44 | 267.537 | 0.018 | 3.821957
1.46 | 267.436 | 0.01825 | 3.820514
1.48 | 269.766 | 0.0185 | 3.8538
1.5 | 271.163 | 0.01875 | 3.873757
1.52 | 274.585 | 0.019 | 3.922643
1.54 | 277.05 | 0.01925 | 3.957857
1.56 | 277.105 | 0.0195 | 3.958643
1.58 | 279.555 | 0.01975 | 3.993643
1.6 | 281.674 | 0.02 | 4.023914
1.62 | 283.331 | 0.02025 | 4.047586
1.64 | 284.767 | 0.0205 | 4.0681
1.66 | 286.857 | 0.02075 | 4.097957
1.68 | 287.697 | 0.021 | 4.109957
1.7 | 289.648 | 0.02125 | 4.137829
1.72 | 292.131 | 0.0215 | 4.1733
1.74 | 293.697 | 0.02175 | 4.195671
1.76 | 296.617 | 0.022 | 4.237386
1.78 | 299.17 | 0.02225 | 4.273857
1.8 | 302.208 | 0.0225 | 4.317257
1.82 | 305.167 | 0.02275 | 4.359529
1.84 | 307.84 | 0.023 | 4.397714
1.86 | 309.531 | 0.02325 | 4.421871
1.88 | 311.864 | 0.0235 | 4.4552
1.9 | 314.856 | 0.02375 | 4.497943
1.92 | 317.88 | 0.024 | 4.541143
1.94 | 319.429 | 0.02425 | 4.563271
1.96 | 321.582 | 0.0245 | 4.594029
1.98 | 322.896 | 0.02475 | 4.6128
2 | 317.236 | 0.025 | 4.531943

## es2_py1.95_plat37_ey0.19_epot50
TIME | FX | strain | stress | 6\test=2\pla_young=1.95\pla_tensile=37\epo_young=0.19\epo_tensile=50\6_tes2_py1.95_plat37_ey0.19_epot50.csv
0.02 | 46.031 | 0.00025 | 0.6575857 | 最大応力 | 26.68629
0.04 | 92.0619 | 0.0005 | 1.31517 | ヤング率 | 2630.343
0.06 | 138.093 | 0.00075 | 1.972757
0.08 | 184.124 | 0.001 | 2.630343
0.1 | 230.155 | 0.00125 | 3.287929
0.12 | 276.186 | 0.0015 | 3.945514
0.14 | 322.217 | 0.00175 | 4.6031
0.16 | 368.248 | 0.002 | 5.260686
0.18 | 414.279 | 0.00225 | 5.918271
0.2 | 460.31 | 0.0025 | 6.575857
0.22 | 506.341 | 0.00275 | 7.233443
0.24 | 552.372 | 0.003 | 7.891029
0.26 | 598.403 | 0.00325 | 8.548614
0.28 | 644.434 | 0.0035 | 9.2062
0.3 | 690.465 | 0.00375 | 9.863786
0.32 | 736.496 | 0.004 | 10.52137
0.34 | 782.527 | 0.00425 | 11.17896
0.36 | 828.558 | 0.0045 | 11.83654
0.38 | 874.589 | 0.00475 | 12.49413
0.4 | 920.619 | 0.005 | 13.1517
0.42 | 966.65 | 0.00525 | 13.80929
0.44 | 1012.68 | 0.0055 | 14.46686
0.46 | 1058.71 | 0.00575 | 15.12443
0.48 | 1104.74 | 0.006 | 15.782
0.5 | 1150.77 | 0.00625 | 16.43957
0.52 | 1196.81 | 0.0065 | 17.09729
0.54 | 1242.84 | 0.00675 | 17.75486
0.56 | 1288.87 | 0.007 | 18.41243
0.58 | 1334.9 | 0.00725 | 19.07
0.6 | 1380.93 | 0.0075 | 19.72757
0.62 | 1426.96 | 0.00775 | 20.38514
0.64 | 1472.99 | 0.008 | 21.04271
0.66 | 1519.02 | 0.00825 | 21.70029
0.68 | 1565.05 | 0.0085 | 22.35786
0.7 | 1611.08 | 0.00875 | 23.01543
0.72 | 1657.12 | 0.009 | 23.67314
0.74 | 1703.15 | 0.00925 | 24.33071
0.76 | 1749.1 | 0.0095 | 24.98714
0.78 | 1793.53 | 0.00975 | 25.62186
0.8 | 1833.13 | 0.01 | 26.18757
0.82 | 1864.16 | 0.01025 | 26.63086
0.84 | 1868.04 | 0.0105 | 26.68629
0.86 | 1858.75 | 0.01075 | 26.55357
0.88 | 1830.61 | 0.011 | 26.15157
0.9 | 1499.86 | 0.01125 | 21.42657
0.92 | 1480.88 | 0.0115 | 21.15543
0.94 | 1494.7 | 0.01175 | 21.35286
0.96 | 1516.33 | 0.012 | 21.66186
0.98 | 1537.36 | 0.01225 | 21.96229
1 | 1561.07 | 0.0125 | 22.301
1.02 | 1584.48 | 0.01275 | 22.63543
1.04 | 1606.18 | 0.013 | 22.94543
1.06 | 1628.94 | 0.01325 | 23.27057
1.08 | 1651.03 | 0.0135 | 23.58614
1.1 | 1670.1 | 0.01375 | 23.85857
1.12 | 1684.73 | 0.014 | 24.06757
1.14 | 1692.88 | 0.01425 | 24.184
1.16 | 1692.24 | 0.0145 | 24.17486
1.18 | 1680.84 | 0.01475 | 24.012
1.2 | 1649.77 | 0.015 | 23.56814
1.22 | 1635.27 | 0.01525 | 23.361
1.24 | 1612.89 | 0.0155 | 23.04129
1.26 | 1577.34 | 0.01575 | 22.53343
1.28 | 1514.65 | 0.016 | 21.63786
1.3 | 1391.61 | 0.01625 | 19.88014
1.32 | 1292 | 0.0165 | 18.45714
1.34 | 1179.76 | 0.01675 | 16.85371
1.36 | 958.85 | 0.017 | 13.69786
1.38 | 450.788 | 0.01725 | 6.439829
1.4 | 288.115 | 0.0175 | 4.115929
1.42 | 195.18 | 0.01775 | 2.788286
1.44 | 132.963 | 0.018 | 1.899471
1.46 | 96.1881 | 0.01825 | 1.374116
1.48 | 61.0943 | 0.0185 | 0.8727757
1.5 | 59.647 | 0.01875 | 0.8521
1.52 | 59.0186 | 0.019 | 0.8431229
1.54 | 59.7873 | 0.01925 | 0.8541043
1.56 | 60.5499 | 0.0195 | 0.8649986
1.58 | 61.3262 | 0.01975 | 0.8760886
1.6 | 61.8045 | 0.02 | 0.8829214
1.62 | 62.572 | 0.02025 | 0.8938857
1.64 | 62.8085 | 0.0205 | 0.8972643
1.66 | 61.094 | 0.02075 | 0.8727714
1.68 | 59.9552 | 0.021 | 0.8565029
1.7 | 58.4649 | 0.02125 | 0.8352129
1.72 | 56.6641 | 0.0215 | 0.8094871
1.74 | 56.8405 | 0.02175 | 0.8120071
1.76 | 56.1955 | 0.022 | 0.8027929
1.78 | 56.5345 | 0.02225 | 0.8076357
1.8 | 56.2744 | 0.0225 | 0.80392
1.82 | 56.096 | 0.02275 | 0.8013714
1.84 | 55.9799 | 0.023 | 0.7997129
1.86 | 56.178 | 0.02325 | 0.8025429
1.88 | 55.6861 | 0.0235 | 0.7955157
1.9 | 55.1576 | 0.02375 | 0.7879657
1.92 | 55.7382 | 0.024 | 0.79626
1.94 | 56.3188 | 0.02425 | 0.8045543
1.96 | 56.553 | 0.0245 | 0.8079
1.98 | 55.608 | 0.02475 | 0.7944
1.99 | 53.3197 | 0.024875 | 0.76171
1.995 | 51.3202 | 0.0249375 | 0.7331457
1.997 | 50.4599 | 0.0249625 | 0.7208557
1.9985 | 49.7359 | 0.02498125 | 0.7105129
2 | 49.7116 | 0.025 | 0.7101657

## 2_py1.95_plat37_ey0.38_epot37.6
TIME | FX | strain | stress | 6\test=2\pla_young=1.95\pla_tensile=37\epo_young=0.38\epo_tensile=37.6\6_tes2_py1.95_plat37_ey0.38_epot37.6.csv
0.02 | 48.3679 | 0.00025 | 0.69097 | 最大応力 | 26.03671
0.04 | 96.7357 | 0.0005 | 1.381939 | ヤング率 | 2763.878
0.06 | 145.104 | 0.00075 | 2.072914
0.08 | 193.471 | 0.001 | 2.763871
0.1 | 241.839 | 0.00125 | 3.454843
0.12 | 290.207 | 0.0015 | 4.145814
0.14 | 338.575 | 0.00175 | 4.836786
0.16 | 386.943 | 0.002 | 5.527757
0.18 | 435.311 | 0.00225 | 6.218729
0.2 | 483.679 | 0.0025 | 6.9097
0.22 | 532.047 | 0.00275 | 7.600671
0.24 | 580.414 | 0.003 | 8.291629
0.26 | 628.782 | 0.00325 | 8.9826
0.28 | 677.15 | 0.0035 | 9.673571
0.3 | 725.518 | 0.00375 | 10.36454
0.32 | 773.886 | 0.004 | 11.05551
0.34 | 822.254 | 0.00425 | 11.74649
0.36 | 870.622 | 0.0045 | 12.43746
0.38 | 918.99 | 0.00475 | 13.12843
0.4 | 967.357 | 0.005 | 13.81939
0.42 | 1015.73 | 0.00525 | 14.51043
0.44 | 1064.09 | 0.0055 | 15.20129
0.46 | 1112.46 | 0.00575 | 15.89229
0.48 | 1160.83 | 0.006 | 16.58329
0.5 | 1209.2 | 0.00625 | 17.27429
0.52 | 1257.56 | 0.0065 | 17.96514
0.54 | 1305.93 | 0.00675 | 18.65614
0.56 | 1354.3 | 0.007 | 19.34714
0.58 | 1402.67 | 0.00725 | 20.03814
0.6 | 1451.04 | 0.0075 | 20.72914
0.62 | 1499.4 | 0.00775 | 21.42
0.64 | 1547.77 | 0.008 | 22.111
0.66 | 1596.14 | 0.00825 | 22.802
0.68 | 1643.32 | 0.0085 | 23.476
0.7 | 1688.34 | 0.00875 | 24.11914
0.72 | 1729.03 | 0.009 | 24.70043
0.74 | 1764.89 | 0.00925 | 25.21271
0.76 | 1793.65 | 0.0095 | 25.62357
0.78 | 1820.04 | 0.00975 | 26.00057
0.8 | 1822.57 | 0.01 | 26.03671
0.82 | 1804.83 | 0.01025 | 25.78329
0.84 | 1765.63 | 0.0105 | 25.22329
0.86 | 1708.16 | 0.01075 | 24.40229
0.88 | 1389.41 | 0.011 | 19.84871
0.9 | 1273.43 | 0.01125 | 18.19186
0.92 | 1131.56 | 0.0115 | 16.16514
0.94 | 904.913 | 0.01175 | 12.92733
0.96 | 851.931 | 0.012 | 12.17044
0.98 | 780.471 | 0.01225 | 11.14959
1 | 717.964 | 0.0125 | 10.25663
1.02 | 569.594 | 0.01275 | 8.137057
1.04 | 464.33 | 0.013 | 6.633286
1.06 | 429.129 | 0.01325 | 6.130414
1.08 | 354.001 | 0.0135 | 5.057157
1.1 | 352.163 | 0.01375 | 5.0309
1.12 | 355.99 | 0.014 | 5.085571
1.14 | 360.356 | 0.01425 | 5.147943
1.16 | 365.559 | 0.0145 | 5.222271
1.18 | 370.619 | 0.01475 | 5.294557
1.2 | 375.3 | 0.015 | 5.361429
1.22 | 379.951 | 0.01525 | 5.427871
1.24 | 385.718 | 0.0155 | 5.510257
1.26 | 390.9 | 0.01575 | 5.584286
1.28 | 394.759 | 0.016 | 5.639414
1.3 | 400.573 | 0.01625 | 5.722471
1.32 | 406.111 | 0.0165 | 5.801586
1.34 | 399.195 | 0.01675 | 5.702786
1.36 | 302.82 | 0.017 | 4.326
1.38 | 155.275 | 0.01725 | 2.218214
1.4 | 135.678 | 0.0175 | 1.938257
1.42 | 121.012 | 0.01775 | 1.728743
1.44 | 111.656 | 0.018 | 1.595086
1.46 | 104.81 | 0.01825 | 1.497286
1.48 | 96.5161 | 0.0185 | 1.378801
1.5 | 88.944 | 0.01875 | 1.270629
1.52 | 77.1772 | 0.019 | 1.102531
1.54 | 64.2161 | 0.01925 | 0.9173729
1.56 | 18.0832 | 0.0195 | 0.2583314
1.58 | 14.8421 | 0.01975 | 0.21203
1.6 | 14.8817 | 0.02 | 0.2125957
1.62 | 14.8358 | 0.02025 | 0.21194
1.64 | 14.9048 | 0.0205 | 0.2129257
1.66 | 13.7684 | 0.02075 | 0.1966914
1.68 | 12.5793 | 0.021 | 0.1797043
1.7 | 12.4664 | 0.02125 | 0.1780914
1.72 | 12.6077 | 0.0215 | 0.18011
1.74 | 12.7544 | 0.02175 | 0.1822057
1.76 | 12.901 | 0.022 | 0.1843
1.78 | 13.0476 | 0.02225 | 0.1863943
1.8 | 13.1942 | 0.0225 | 0.1884886
1.82 | 13.3408 | 0.02275 | 0.1905829
1.84 | 13.4874 | 0.023 | 0.1926771
1.86 | 13.6229 | 0.02325 | 0.1946129
1.88 | 13.4444 | 0.0235 | 0.1920629
1.9 | 13.5833 | 0.02375 | 0.1940471
1.92 | 13.7263 | 0.024 | 0.19609
1.94 | 13.8627 | 0.02425 | 0.1980386
1.96 | 14.0056 | 0.0245 | 0.20008
1.98 | 14.1485 | 0.02475 | 0.2021214
2 | 12.4251 | 0.025 | 0.1775014

## es2_py1.95_plat37_ey0.38_epot50
TIME | FX | strain | stress | 6\test=2\pla_young=1.95\pla_tensile=37\epo_young=0.38\epo_tensile=50\6_tes2_py1.95_plat37_ey0.38_epot50.csv
0.02 | 48.3679 | 0.00025 | 0.69097 | 最大応力 | 30.11743
0.04 | 96.7357 | 0.0005 | 1.381939 | ヤング率 | 2763.878
0.06 | 145.104 | 0.00075 | 2.072914
0.08 | 193.471 | 0.001 | 2.763871
0.1 | 241.839 | 0.00125 | 3.454843
0.12 | 290.207 | 0.0015 | 4.145814
0.14 | 338.575 | 0.00175 | 4.836786
0.16 | 386.943 | 0.002 | 5.527757
0.18 | 435.311 | 0.00225 | 6.218729
0.2 | 483.679 | 0.0025 | 6.9097
0.22 | 532.047 | 0.00275 | 7.600671
0.24 | 580.414 | 0.003 | 8.291629
0.26 | 628.782 | 0.00325 | 8.9826
0.28 | 677.15 | 0.0035 | 9.673571
0.3 | 725.518 | 0.00375 | 10.36454
0.32 | 773.886 | 0.004 | 11.05551
0.34 | 822.254 | 0.00425 | 11.74649
0.36 | 870.622 | 0.0045 | 12.43746
0.38 | 918.99 | 0.00475 | 13.12843
0.4 | 967.357 | 0.005 | 13.81939
0.42 | 1015.73 | 0.00525 | 14.51043
0.44 | 1064.09 | 0.0055 | 15.20129
0.46 | 1112.46 | 0.00575 | 15.89229
0.48 | 1160.83 | 0.006 | 16.58329
0.5 | 1209.2 | 0.00625 | 17.27429
0.52 | 1257.56 | 0.0065 | 17.96514
0.54 | 1305.93 | 0.00675 | 18.65614
0.56 | 1354.3 | 0.007 | 19.34714
0.58 | 1402.67 | 0.00725 | 20.03814
0.6 | 1451.04 | 0.0075 | 20.72914
0.62 | 1499.4 | 0.00775 | 21.42
0.64 | 1547.77 | 0.008 | 22.111
0.66 | 1596.14 | 0.00825 | 22.802
0.68 | 1644.51 | 0.0085 | 23.493
0.7 | 1692.88 | 0.00875 | 24.184
0.72 | 1741.24 | 0.009 | 24.87486
0.74 | 1789.61 | 0.00925 | 25.56586
0.76 | 1837.98 | 0.0095 | 26.25686
0.78 | 1886.35 | 0.00975 | 26.94786
0.8 | 1934.71 | 0.01 | 27.63871
0.82 | 1983.08 | 0.01025 | 28.32971
0.84 | 2031.01 | 0.0105 | 29.01443
0.86 | 2075.87 | 0.01075 | 29.65529
0.88 | 2108.22 | 0.011 | 30.11743
0.9 | 2090.81 | 0.01125 | 29.86871
0.92 | 2018.69 | 0.0115 | 28.83843
0.94 | 1902.33 | 0.01175 | 27.17614
0.96 | 1678.27 | 0.012 | 23.97529
0.98 | 1554.02 | 0.01225 | 22.20029
1 | 1443.61 | 0.0125 | 20.623
1.02 | 1386.61 | 0.01275 | 19.80871
1.04 | 1357.05 | 0.013 | 19.38643
1.06 | 1322.05 | 0.01325 | 18.88643
1.08 | 1277.19 | 0.0135 | 18.24557
1.1 | 1219.41 | 0.01375 | 17.42014
1.12 | 1144.23 | 0.014 | 16.34614
1.14 | 983.366 | 0.01425 | 14.04809
1.16 | 895.231 | 0.0145 | 12.78901
1.18 | 791.947 | 0.01475 | 11.31353
1.2 | 636.01 | 0.015 | 9.085857
1.22 | 440.609 | 0.01525 | 6.294414
1.24 | 321.69 | 0.0155 | 4.595571
1.26 | 293.886 | 0.01575 | 4.198371
1.28 | 244.97 | 0.016 | 3.499571
1.3 | 243.039 | 0.01625 | 3.471986
1.32 | 244.484 | 0.0165 | 3.492629
1.34 | 247.262 | 0.01675 | 3.532314
1.36 | 250.379 | 0.017 | 3.576843
1.38 | 252.198 | 0.01725 | 3.602829
1.4 | 255.8 | 0.0175 | 3.654286
1.42 | 259.4 | 0.01775 | 3.705714
1.44 | 262.917 | 0.018 | 3.755957
1.46 | 266.014 | 0.01825 | 3.8002
1.48 | 269.169 | 0.0185 | 3.845271
1.5 | 272.03 | 0.01875 | 3.886143
1.52 | 274.913 | 0.019 | 3.927329
1.54 | 277.547 | 0.01925 | 3.964957
1.56 | 280.539 | 0.0195 | 4.0077
1.58 | 283.336 | 0.01975 | 4.047657
1.6 | 286.874 | 0.02 | 4.0982
1.62 | 290.434 | 0.02025 | 4.149057
1.64 | 293.642 | 0.0205 | 4.194886
1.66 | 296.93 | 0.02075 | 4.241857
1.68 | 299.636 | 0.021 | 4.280514
1.7 | 302.87 | 0.02125 | 4.326714
1.72 | 306.023 | 0.0215 | 4.371757
1.74 | 308.866 | 0.02175 | 4.412371
1.76 | 310.654 | 0.022 | 4.437914
1.78 | 312.84 | 0.02225 | 4.469143
1.8 | 313.3 | 0.0225 | 4.475714
1.82 | 315.441 | 0.02275 | 4.5063
1.84 | 309.368 | 0.023 | 4.419543
1.86 | 228.506 | 0.02325 | 3.264371
1.88 | 119.012 | 0.0235 | 1.700171
1.9 | 89.024 | 0.02375 | 1.271771
1.92 | 49.311 | 0.024 | 0.7044429
1.94 | 39.1131 | 0.02425 | 0.5587586
1.96 | 34.342 | 0.0245 | 0.4906
1.98 | 30.8157 | 0.02475 | 0.4402243
2 | 22.816 | 0.025 | 0.3259429

## 2_py1.95_plat74_ey0.19_epot18.8
TIME | FX | strain | stress | 6\test=2\pla_young=1.95\pla_tensile=74\epo_young=0.19\epo_tensile=18.8\6_tes2_py1.95_plat74_ey0.19_epot18.8.csv
0.02 | 46.031 | 0.00025 | 0.6575857 | 最大応力 | 33.341
0.04 | 92.0619 | 0.0005 | 1.31517 | ヤング率 | 2630.343
0.06 | 138.093 | 0.00075 | 1.972757
0.08 | 184.124 | 0.001 | 2.630343
0.1 | 230.155 | 0.00125 | 3.287929
0.12 | 276.186 | 0.0015 | 3.945514
0.14 | 322.217 | 0.00175 | 4.6031
0.16 | 368.248 | 0.002 | 5.260686
0.18 | 414.279 | 0.00225 | 5.918271
0.2 | 460.31 | 0.0025 | 6.575857
0.22 | 506.341 | 0.00275 | 7.233443
0.24 | 552.372 | 0.003 | 7.891029
0.26 | 598.403 | 0.00325 | 8.548614
0.28 | 644.434 | 0.0035 | 9.2062
0.3 | 690.465 | 0.00375 | 9.863786
0.32 | 736.496 | 0.004 | 10.52137
0.34 | 782.527 | 0.00425 | 11.17896
0.36 | 828.558 | 0.0045 | 11.83654
0.38 | 874.589 | 0.00475 | 12.49413
0.4 | 920.619 | 0.005 | 13.1517
0.42 | 966.65 | 0.00525 | 13.80929
0.44 | 1012.68 | 0.0055 | 14.46686
0.46 | 1058.71 | 0.00575 | 15.12443
0.48 | 1104.74 | 0.006 | 15.782
0.5 | 1150 | 0.00625 | 16.42857
0.52 | 1193.89 | 0.0065 | 17.05557
0.54 | 1235.6 | 0.00675 | 17.65143
0.56 | 1274.43 | 0.007 | 18.20614
0.58 | 1309.49 | 0.00725 | 18.707
0.6 | 1348.93 | 0.0075 | 19.27043
0.62 | 1390.67 | 0.00775 | 19.86671
0.64 | 1433.6 | 0.008 | 20.48
0.66 | 1477.33 | 0.00825 | 21.10471
0.68 | 1521.99 | 0.0085 | 21.74271
0.7 | 1566.64 | 0.00875 | 22.38057
0.72 | 1610.16 | 0.009 | 23.00229
0.74 | 1653.1 | 0.00925 | 23.61571
0.76 | 1696.24 | 0.0095 | 24.232
0.78 | 1740.15 | 0.00975 | 24.85929
0.8 | 1784.43 | 0.01 | 25.49186
0.82 | 1829.04 | 0.01025 | 26.12914
0.84 | 1873.65 | 0.0105 | 26.76643
0.86 | 1918.27 | 0.01075 | 27.40386
0.88 | 1962.36 | 0.011 | 28.03371
0.9 | 2006.48 | 0.01125 | 28.664
0.92 | 2051.06 | 0.0115 | 29.30086
0.94 | 2095.65 | 0.01175 | 29.93786
0.96 | 2140.24 | 0.012 | 30.57486
0.98 | 2183.92 | 0.01225 | 31.19886
1 | 2226.88 | 0.0125 | 31.81257
1.02 | 2266.85 | 0.01275 | 32.38357
1.04 | 2298.98 | 0.013 | 32.84257
1.06 | 2325.95 | 0.01325 | 33.22786
1.08 | 2333.87 | 0.0135 | 33.341
1.1 | 2314.65 | 0.01375 | 33.06643
1.12 | 2275.59 | 0.014 | 32.50843
1.14 | 2224.02 | 0.01425 | 31.77171
1.16 | 2153.5 | 0.0145 | 30.76429
1.18 | 2057.01 | 0.01475 | 29.38586
1.2 | 1769.72 | 0.015 | 25.28171
1.22 | 985.492 | 0.01525 | 14.07846
1.24 | 798.617 | 0.0155 | 11.40881
1.26 | 688.647 | 0.01575 | 9.837814
1.28 | 654.865 | 0.016 | 9.355214
1.3 | 592.152 | 0.01625 | 8.459314
1.32 | 420.799 | 0.0165 | 6.011414
1.34 | 297.388 | 0.01675 | 4.2484
1.36 | 218.537 | 0.017 | 3.121957
1.38 | 167.636 | 0.01725 | 2.3948
1.4 | 168.019 | 0.0175 | 2.400271
1.42 | 169.392 | 0.01775 | 2.419886
1.44 | 171.449 | 0.018 | 2.449271
1.46 | 173.664 | 0.01825 | 2.480914
1.48 | 175.888 | 0.0185 | 2.512686
1.5 | 178.245 | 0.01875 | 2.546357
1.52 | 180.486 | 0.019 | 2.578371
1.54 | 182.675 | 0.01925 | 2.609643
1.56 | 184.873 | 0.0195 | 2.641043
1.58 | 186.883 | 0.01975 | 2.669757
1.6 | 188.732 | 0.02 | 2.696171
1.62 | 190.663 | 0.02025 | 2.723757
1.64 | 192.747 | 0.0205 | 2.753529
1.66 | 194.991 | 0.02075 | 2.785586
1.68 | 196.888 | 0.021 | 2.812686
1.7 | 198.9 | 0.02125 | 2.841429
1.72 | 200.892 | 0.0215 | 2.869886
1.74 | 202.973 | 0.02175 | 2.899614
1.76 | 205.167 | 0.022 | 2.930957
1.78 | 206.96 | 0.02225 | 2.956571
1.8 | 208.56 | 0.0225 | 2.979429
1.82 | 210.521 | 0.02275 | 3.007443
1.84 | 212.457 | 0.023 | 3.0351
1.86 | 214.456 | 0.02325 | 3.063657
1.88 | 216.492 | 0.0235 | 3.092743
1.9 | 218.476 | 0.02375 | 3.121086
1.92 | 220.281 | 0.024 | 3.146871
1.94 | 222.098 | 0.02425 | 3.172829
1.96 | 223.413 | 0.0245 | 3.191614
1.98 | 225.143 | 0.02475 | 3.216329
1.99 | 226.14 | 0.024875 | 3.230571
1.9945 | 226.56 | 0.02493125 | 3.236571
1.9973 | 226.682 | 0.02496625 | 3.238314
1.9993 | 226.894 | 0.02499125 | 3.241343
2 | 226.768 | 0.025 | 3.239543

## 2_py1.95_plat74_ey0.19_epot37.6
TIME | FX | strain | stress | 6\test=2\pla_young=1.95\pla_tensile=74\epo_young=0.19\epo_tensile=37.6\6_tes2_py1.95_plat74_ey0.19_epot37.6.csv
0.02 | 46.031 | 0.00025 | 0.6575857 | 最大応力 | 35.187
0.04 | 92.0619 | 0.0005 | 1.31517 | ヤング率 | 2630.343
0.06 | 138.093 | 0.00075 | 1.972757
0.08 | 184.124 | 0.001 | 2.630343
0.1 | 230.155 | 0.00125 | 3.287929
0.12 | 276.186 | 0.0015 | 3.945514
0.14 | 322.217 | 0.00175 | 4.6031
0.16 | 368.248 | 0.002 | 5.260686
0.18 | 414.279 | 0.00225 | 5.918271
0.2 | 460.31 | 0.0025 | 6.575857
0.22 | 506.341 | 0.00275 | 7.233443
0.24 | 552.372 | 0.003 | 7.891029
0.26 | 598.403 | 0.00325 | 8.548614
0.28 | 644.434 | 0.0035 | 9.2062
0.3 | 690.465 | 0.00375 | 9.863786
0.32 | 736.496 | 0.004 | 10.52137
0.34 | 782.527 | 0.00425 | 11.17896
0.36 | 828.558 | 0.0045 | 11.83654
0.38 | 874.589 | 0.00475 | 12.49413
0.4 | 920.619 | 0.005 | 13.1517
0.42 | 966.65 | 0.00525 | 13.80929
0.44 | 1012.68 | 0.0055 | 14.46686
0.46 | 1058.71 | 0.00575 | 15.12443
0.48 | 1104.74 | 0.006 | 15.782
0.5 | 1150.77 | 0.00625 | 16.43957
0.52 | 1196.81 | 0.0065 | 17.09729
0.54 | 1242.84 | 0.00675 | 17.75486
0.56 | 1288.87 | 0.007 | 18.41243
0.58 | 1334.9 | 0.00725 | 19.07
0.6 | 1380.93 | 0.0075 | 19.72757
0.62 | 1426.96 | 0.00775 | 20.38514
0.64 | 1472.99 | 0.008 | 21.04271
0.66 | 1519.02 | 0.00825 | 21.70029
0.68 | 1565.05 | 0.0085 | 22.35786
0.7 | 1611.08 | 0.00875 | 23.01543
0.72 | 1657.12 | 0.009 | 23.67314
0.74 | 1703.15 | 0.00925 | 24.33071
0.76 | 1749.18 | 0.0095 | 24.98829
0.78 | 1795.21 | 0.00975 | 25.64586
0.8 | 1841.24 | 0.01 | 26.30343
0.82 | 1887.27 | 0.01025 | 26.961
0.84 | 1933.3 | 0.0105 | 27.61857
0.86 | 1979.33 | 0.01075 | 28.27614
0.88 | 2025.36 | 0.011 | 28.93371
0.9 | 2071.39 | 0.01125 | 29.59129
0.92 | 2117.42 | 0.0115 | 30.24886
0.94 | 2163.46 | 0.01175 | 30.90657
0.96 | 2207.99 | 0.012 | 31.54271
0.98 | 2250.02 | 0.01225 | 32.14314
1 | 2288.16 | 0.0125 | 32.688
1.02 | 2321.32 | 0.01275 | 33.16171
1.04 | 2350.5 | 0.013 | 33.57857
1.06 | 2377.54 | 0.01325 | 33.96486
1.08 | 2403.22 | 0.0135 | 34.33171
1.1 | 2429.04 | 0.01375 | 34.70057
1.12 | 2447.26 | 0.014 | 34.96086
1.14 | 2461.79 | 0.01425 | 35.16843
1.16 | 2463.09 | 0.0145 | 35.187
1.18 | 2411.07 | 0.01475 | 34.44386
1.2 | 2270.69 | 0.015 | 32.43843
1.22 | 2124.38 | 0.01525 | 30.34829
1.24 | 1980.68 | 0.0155 | 28.29543
1.26 | 1776.5 | 0.01575 | 25.37857
1.28 | 1282.42 | 0.016 | 18.32029
1.3 | 713.634 | 0.01625 | 10.19477
1.32 | 296.698 | 0.0165 | 4.238543
1.34 | 52.316 | 0.01675 | 0.7473714
1.36 | 45.7369 | 0.017 | 0.6533843
1.38 | 45.1789 | 0.01725 | 0.6454129
1.4 | 45.4908 | 0.0175 | 0.6498686
1.42 | 45.9384 | 0.01775 | 0.6562629
1.44 | 46.5847 | 0.018 | 0.6654957
1.46 | 47.2317 | 0.01825 | 0.6747386
1.48 | 47.069 | 0.0185 | 0.6724143
1.5 | 46.0381 | 0.01875 | 0.6576871
1.52 | 46.4788 | 0.019 | 0.6639829
1.54 | 46.8401 | 0.01925 | 0.6691443
1.56 | 47.4484 | 0.0195 | 0.6778343
1.58 | 47.3959 | 0.01975 | 0.6770843
1.6 | 47.9726 | 0.02 | 0.6853229
1.62 | 48.5429 | 0.02025 | 0.69347
1.64 | 49.1422 | 0.0205 | 0.7020314
1.66 | 49.7415 | 0.02075 | 0.7105929
1.68 | 49.7176 | 0.021 | 0.7102514
1.7 | 49.4116 | 0.02125 | 0.70588
1.72 | 49.866 | 0.0215 | 0.7123714
1.74 | 50.0801 | 0.02175 | 0.71543
1.76 | 50.6462 | 0.022 | 0.7235171
1.78 | 51.2019 | 0.02225 | 0.7314557
1.8 | 50.9328 | 0.0225 | 0.7276114
1.82 | 47.9606 | 0.02275 | 0.6851514
1.84 | 41.1687 | 0.023 | 0.5881243
1.86 | 38.5871 | 0.02325 | 0.5512443
1.88 | 32.9555 | 0.0235 | 0.4707929
1.9 | 33.1109 | 0.02375 | 0.4730129
1.92 | 33.0189 | 0.024 | 0.4716986
1.94 | 32.8892 | 0.02425 | 0.4698457
1.96 | 32.6731 | 0.0245 | 0.4667586
1.98 | 32.087 | 0.02475 | 0.4583857
2 | 32.2428 | 0.025 | 0.4606114

## es2_py1.95_plat74_ey0.19_epot50
TIME | FX | strain | stress | 6\test=2\pla_young=1.95\pla_tensile=74\epo_young=0.19\epo_tensile=50\6_tes2_py1.95_plat74_ey0.19_epot50.csv
0.02 | 46.031 | 0.00025 | 0.6575857 | 最大応力 | 40.08343
0.04 | 92.0619 | 0.0005 | 1.31517 | ヤング率 | 2630.343
0.06 | 138.093 | 0.00075 | 1.972757
0.08 | 184.124 | 0.001 | 2.630343
0.1 | 230.155 | 0.00125 | 3.287929
0.12 | 276.186 | 0.0015 | 3.945514
0.14 | 322.217 | 0.00175 | 4.6031
0.16 | 368.248 | 0.002 | 5.260686
0.18 | 414.279 | 0.00225 | 5.918271
0.2 | 460.31 | 0.0025 | 6.575857
0.22 | 506.341 | 0.00275 | 7.233443
0.24 | 552.372 | 0.003 | 7.891029
0.26 | 598.403 | 0.00325 | 8.548614
0.28 | 644.434 | 0.0035 | 9.2062
0.3 | 690.465 | 0.00375 | 9.863786
0.32 | 736.496 | 0.004 | 10.52137
0.34 | 782.527 | 0.00425 | 11.17896
0.36 | 828.558 | 0.0045 | 11.83654
0.38 | 874.589 | 0.00475 | 12.49413
0.4 | 920.619 | 0.005 | 13.1517
0.42 | 966.65 | 0.00525 | 13.80929
0.44 | 1012.68 | 0.0055 | 14.46686
0.46 | 1058.71 | 0.00575 | 15.12443
0.48 | 1104.74 | 0.006 | 15.782
0.5 | 1150.77 | 0.00625 | 16.43957
0.52 | 1196.81 | 0.0065 | 17.09729
0.54 | 1242.84 | 0.00675 | 17.75486
0.56 | 1288.87 | 0.007 | 18.41243
0.58 | 1334.9 | 0.00725 | 19.07
0.6 | 1380.93 | 0.0075 | 19.72757
0.62 | 1426.96 | 0.00775 | 20.38514
0.64 | 1472.99 | 0.008 | 21.04271
0.66 | 1519.02 | 0.00825 | 21.70029
0.68 | 1565.05 | 0.0085 | 22.35786
0.7 | 1611.08 | 0.00875 | 23.01543
0.72 | 1657.12 | 0.009 | 23.67314
0.74 | 1703.15 | 0.00925 | 24.33071
0.76 | 1749.18 | 0.0095 | 24.98829
0.78 | 1795.21 | 0.00975 | 25.64586
0.8 | 1841.24 | 0.01 | 26.30343
0.82 | 1887.27 | 0.01025 | 26.961
0.84 | 1933.3 | 0.0105 | 27.61857
0.86 | 1979.33 | 0.01075 | 28.27614
0.88 | 2025.36 | 0.011 | 28.93371
0.9 | 2071.39 | 0.01125 | 29.59129
0.92 | 2117.42 | 0.0115 | 30.24886
0.94 | 2163.46 | 0.01175 | 30.90657
0.96 | 2209.49 | 0.012 | 31.56414
0.98 | 2255.52 | 0.01225 | 32.22171
1 | 2301.55 | 0.0125 | 32.87929
1.02 | 2347.58 | 0.01275 | 33.53686
1.04 | 2393.61 | 0.013 | 34.19443
1.06 | 2439.64 | 0.01325 | 34.852
1.08 | 2485.67 | 0.0135 | 35.50957
1.1 | 2531.7 | 0.01375 | 36.16714
1.12 | 2577.73 | 0.014 | 36.82471
1.14 | 2623.77 | 0.01425 | 37.48243
1.16 | 2668.33 | 0.0145 | 38.119
1.18 | 2708.85 | 0.01475 | 38.69786
1.2 | 2744.07 | 0.015 | 39.201
1.22 | 2772.23 | 0.01525 | 39.60329
1.24 | 2794.4 | 0.0155 | 39.92
1.26 | 2805.84 | 0.01575 | 40.08343
1.28 | 2791.93 | 0.016 | 39.88471
1.3 | 2756.9 | 0.01625 | 39.38429
1.32 | 2630.09 | 0.0165 | 37.57271
1.34 | 2528.82 | 0.01675 | 36.126
1.36 | 2393.62 | 0.017 | 34.19457
1.38 | 2236.27 | 0.01725 | 31.94671
1.4 | 1962.74 | 0.0175 | 28.03914
1.42 | 1425.31 | 0.01775 | 20.36157
1.44 | 1078.35 | 0.018 | 15.405
1.46 | 798.52 | 0.01825 | 11.40743
1.48 | 496.908 | 0.0185 | 7.098686
1.5 | 173.764 | 0.01875 | 2.482343
1.52 | 63.575 | 0.019 | 0.9082143
1.54 | 61.4342 | 0.01925 | 0.8776314
1.56 | 62.1121 | 0.0195 | 0.8873157
1.58 | 62.0823 | 0.01975 | 0.88689
1.6 | 62.0232 | 0.02 | 0.8860457
1.62 | 62.789 | 0.02025 | 0.8969857
1.64 | 63.5642 | 0.0205 | 0.90806
1.66 | 63.5695 | 0.02075 | 0.9081357
1.68 | 63.5238 | 0.021 | 0.9074829
1.7 | 61.9483 | 0.02125 | 0.8849757
1.72 | 57.4504 | 0.0215 | 0.82072
1.74 | 56.5642 | 0.02175 | 0.80806
1.76 | 53.5307 | 0.022 | 0.7647243
1.78 | 50.5264 | 0.02225 | 0.7218057
1.8 | 50.0073 | 0.0225 | 0.71439
1.82 | 49.3833 | 0.02275 | 0.7054757
1.84 | 49.6647 | 0.023 | 0.7094957
1.86 | 49.9633 | 0.02325 | 0.7137614
1.88 | 50.1887 | 0.0235 | 0.7169814
1.9 | 49.8097 | 0.02375 | 0.7115671
1.92 | 49.1825 | 0.024 | 0.7026071
1.94 | 49.6948 | 0.02425 | 0.7099257
1.96 | 50.2052 | 0.0245 | 0.7172171
1.98 | 50.3977 | 0.02475 | 0.7199671
2 | 49.7887 | 0.025 | 0.7112671

## 2_py1.95_plat74_ey0.38_epot37.6
TIME | FX | strain | stress | 6\test=2\pla_young=1.95\pla_tensile=74\epo_young=0.38\epo_tensile=37.6\6_tes2_py1.95_plat74_ey0.38_epot37.6.csv
0.02 | 48.3679 | 0.00025 | 0.69097 | 最大応力 | 32.98514
0.04 | 96.7357 | 0.0005 | 1.381939 | ヤング率 | 2763.878
0.06 | 145.104 | 0.00075 | 2.072914
0.08 | 193.471 | 0.001 | 2.763871
0.1 | 241.839 | 0.00125 | 3.454843
0.12 | 290.207 | 0.0015 | 4.145814
0.14 | 338.575 | 0.00175 | 4.836786
0.16 | 386.943 | 0.002 | 5.527757
0.18 | 435.311 | 0.00225 | 6.218729
0.2 | 483.679 | 0.0025 | 6.9097
0.22 | 532.047 | 0.00275 | 7.600671
0.24 | 580.414 | 0.003 | 8.291629
0.26 | 628.782 | 0.00325 | 8.9826
0.28 | 677.15 | 0.0035 | 9.673571
0.3 | 725.518 | 0.00375 | 10.36454
0.32 | 773.886 | 0.004 | 11.05551
0.34 | 822.254 | 0.00425 | 11.74649
0.36 | 870.622 | 0.0045 | 12.43746
0.38 | 918.99 | 0.00475 | 13.12843
0.4 | 967.357 | 0.005 | 13.81939
0.42 | 1015.73 | 0.00525 | 14.51043
0.44 | 1064.09 | 0.0055 | 15.20129
0.46 | 1112.46 | 0.00575 | 15.89229
0.48 | 1160.83 | 0.006 | 16.58329
0.5 | 1209.2 | 0.00625 | 17.27429
0.52 | 1257.56 | 0.0065 | 17.96514
0.54 | 1305.93 | 0.00675 | 18.65614
0.56 | 1354.3 | 0.007 | 19.34714
0.58 | 1402.67 | 0.00725 | 20.03814
0.6 | 1451.04 | 0.0075 | 20.72914
0.62 | 1499.4 | 0.00775 | 21.42
0.64 | 1547.77 | 0.008 | 22.111
0.66 | 1596.14 | 0.00825 | 22.802
0.68 | 1643.32 | 0.0085 | 23.476
0.7 | 1688.34 | 0.00875 | 24.11914
0.72 | 1729.3 | 0.009 | 24.70429
0.74 | 1766.56 | 0.00925 | 25.23657
0.76 | 1800.11 | 0.0095 | 25.71586
0.78 | 1836.95 | 0.00975 | 26.24214
0.8 | 1864.39 | 0.01 | 26.63414
0.82 | 1908.31 | 0.01025 | 27.26157
0.84 | 1952.09 | 0.0105 | 27.887
0.86 | 1996.99 | 0.01075 | 28.52843
0.88 | 2041.99 | 0.011 | 29.17129
0.9 | 2086.84 | 0.01125 | 29.812
0.92 | 2131.86 | 0.0115 | 30.45514
0.94 | 2176.19 | 0.01175 | 31.08843
0.96 | 2218.7 | 0.012 | 31.69571
0.98 | 2255.21 | 0.01225 | 32.21729
1 | 2287.06 | 0.0125 | 32.67229
1.02 | 2308.96 | 0.01275 | 32.98514
1.04 | 2307.79 | 0.013 | 32.96843
1.06 | 2291.7 | 0.01325 | 32.73857
1.08 | 2254.61 | 0.0135 | 32.20871
1.1 | 2213.27 | 0.01375 | 31.61814
1.12 | 2172.17 | 0.014 | 31.031
1.14 | 2111.83 | 0.01425 | 30.169
1.16 | 1969.69 | 0.0145 | 28.13843
1.18 | 1517.38 | 0.01475 | 21.67686
1.2 | 1035.72 | 0.015 | 14.796
1.22 | 803.328 | 0.01525 | 11.47611
1.24 | 616.396 | 0.0155 | 8.805657
1.26 | 481.995 | 0.01575 | 6.885643
1.28 | 404.003 | 0.016 | 5.771471
1.3 | 374.269 | 0.01625 | 5.3467
1.32 | 256.368 | 0.0165 | 3.6624
1.34 | 170.892 | 0.01675 | 2.441314
1.36 | 130.934 | 0.017 | 1.870486
1.38 | 110.891 | 0.01725 | 1.584157
1.4 | 101.763 | 0.0175 | 1.453757
1.42 | 92.6292 | 0.01775 | 1.323274
1.44 | 87.3148 | 0.018 | 1.247354
1.46 | 78.399 | 0.01825 | 1.119986
1.48 | 72.1399 | 0.0185 | 1.03057
1.5 | 59.7244 | 0.01875 | 0.8532057
1.52 | 12.7412 | 0.019 | 0.1820171
1.54 | 10.2339 | 0.01925 | 0.1461986
1.56 | 9.68361 | 0.0195 | 0.1383373
1.58 | 9.55096 | 0.01975 | 0.1364423
1.6 | 9.48348 | 0.02 | 0.1354783
1.62 | 9.5687 | 0.02025 | 0.1366957
1.64 | 9.65517 | 0.0205 | 0.137931
1.66 | 9.77214 | 0.02075 | 0.139602
1.68 | 8.5245 | 0.021 | 0.1217786
1.7 | 8.61409 | 0.02125 | 0.1230584
1.72 | 8.69469 | 0.0215 | 0.1242099
1.74 | 8.79579 | 0.02175 | 0.1256541
1.76 | 8.8354 | 0.022 | 0.12622
1.78 | 8.91284 | 0.02225 | 0.1273263
1.8 | 9.01299 | 0.0225 | 0.128757
1.82 | 9.11313 | 0.02275 | 0.1301876
1.84 | 9.21328 | 0.023 | 0.1316183
1.86 | 9.12301 | 0.02325 | 0.1303287
1.88 | 9.20864 | 0.0235 | 0.131552
1.9 | 9.28991 | 0.02375 | 0.132713
1.92 | 9.38505 | 0.024 | 0.1340721
1.94 | 9.48281 | 0.02425 | 0.1354687
1.96 | 9.30237 | 0.0245 | 0.132891
1.98 | 9.09881 | 0.02475 | 0.129983
2 | 8.7093 | 0.025 | 0.1244186

## es2_py1.95_plat74_ey0.38_epot50
TIME | FX | strain | stress | 6\test=2\pla_young=1.95\pla_tensile=74\epo_young=0.38\epo_tensile=50\6_tes2_py1.95_plat74_ey0.38_epot50.csv
0.02 | 48.3679 | 0.00025 | 0.69097 | 最大応力 | 35.01929
0.04 | 96.7357 | 0.0005 | 1.381939 | ヤング率 | 2763.879
0.06 | 145.104 | 0.00075 | 2.072914
0.08 | 193.471 | 0.001 | 2.763871
0.1 | 241.839 | 0.00125 | 3.454843
0.12 | 290.207 | 0.0015 | 4.145814
0.14 | 338.575 | 0.00175 | 4.836786
0.16 | 386.943 | 0.002 | 5.527757
0.18 | 435.311 | 0.00225 | 6.218729
0.2 | 483.679 | 0.0025 | 6.9097
0.22 | 532.047 | 0.00275 | 7.600671
0.24 | 580.414 | 0.003 | 8.291629
0.26 | 628.782 | 0.00325 | 8.9826
0.28 | 677.15 | 0.0035 | 9.673571
0.3 | 725.518 | 0.00375 | 10.36454
0.32 | 773.886 | 0.004 | 11.05551
0.34 | 822.254 | 0.00425 | 11.74649
0.36 | 870.622 | 0.0045 | 12.43746
0.38 | 918.99 | 0.00475 | 13.12843
0.4 | 967.357 | 0.005 | 13.81939
0.42 | 1015.73 | 0.00525 | 14.51043
0.44 | 1064.09 | 0.0055 | 15.20129
0.46 | 1112.46 | 0.00575 | 15.89229
0.48 | 1160.83 | 0.006 | 16.58329
0.5 | 1209.2 | 0.00625 | 17.27429
0.52 | 1257.56 | 0.0065 | 17.96514
0.54 | 1305.93 | 0.00675 | 18.65614
0.56 | 1354.3 | 0.007 | 19.34714
0.58 | 1402.67 | 0.00725 | 20.03814
0.6 | 1451.04 | 0.0075 | 20.72914
0.62 | 1499.4 | 0.00775 | 21.42
0.64 | 1547.77 | 0.008 | 22.111
0.66 | 1596.14 | 0.00825 | 22.802
0.68 | 1644.51 | 0.0085 | 23.493
0.7 | 1692.88 | 0.00875 | 24.184
0.72 | 1741.24 | 0.009 | 24.87486
0.74 | 1789.61 | 0.00925 | 25.56586
0.76 | 1837.98 | 0.0095 | 26.25686
0.78 | 1886.35 | 0.00975 | 26.94786
0.8 | 1934.71 | 0.01 | 27.63871
0.82 | 1983.08 | 0.01025 | 28.32971
0.84 | 2031.45 | 0.0105 | 29.02071
0.86 | 2079.82 | 0.01075 | 29.71171
0.88 | 2128.19 | 0.011 | 30.40271
0.9 | 2174.99 | 0.01125 | 31.07129
0.92 | 2218.96 | 0.0115 | 31.69943
0.94 | 2257.7 | 0.01175 | 32.25286
0.96 | 2291.76 | 0.012 | 32.73943
0.98 | 2322.98 | 0.01225 | 33.18543
1 | 2353.65 | 0.0125 | 33.62357
1.02 | 2377.97 | 0.01275 | 33.971
1.04 | 2406.55 | 0.013 | 34.37929
1.06 | 2430.51 | 0.01325 | 34.72157
1.08 | 2447.61 | 0.0135 | 34.96586
1.1 | 2451.35 | 0.01375 | 35.01929
1.12 | 2414.45 | 0.014 | 34.49214
1.14 | 2346.41 | 0.01425 | 33.52014
1.16 | 2202.98 | 0.0145 | 31.47114
1.18 | 2065.34 | 0.01475 | 29.50486
1.2 | 1923.85 | 0.015 | 27.48357
1.22 | 1668.76 | 0.01525 | 23.83943
1.24 | 1125.25 | 0.0155 | 16.075
1.26 | 630.21 | 0.01575 | 9.003
1.28 | 234.658 | 0.016 | 3.352257
1.3 | 38.2458 | 0.01625 | 0.5463686
1.32 | 36.2193 | 0.0165 | 0.5174186
1.34 | 36.6865 | 0.01675 | 0.5240929
1.36 | 37.2186 | 0.017 | 0.5316943
1.38 | 37.4895 | 0.01725 | 0.5355643
1.4 | 37.5706 | 0.0175 | 0.5367229
1.42 | 37.9801 | 0.01775 | 0.5425729
1.44 | 38.116 | 0.018 | 0.5445143
1.46 | 38.6221 | 0.01825 | 0.5517443
1.48 | 39.1268 | 0.0185 | 0.5589543
1.5 | 39.6154 | 0.01875 | 0.5659343
1.52 | 39.5355 | 0.019 | 0.5647929
1.54 | 38.794 | 0.01925 | 0.5542
1.56 | 37.6124 | 0.0195 | 0.53732
1.58 | 36.0733 | 0.01975 | 0.5153329
1.6 | 34.1552 | 0.02 | 0.4879314
1.62 | 32.7265 | 0.02025 | 0.4675214
1.64 | 32.6558 | 0.0205 | 0.4665114
1.66 | 33.0409 | 0.02075 | 0.4720129
1.68 | 33.4053 | 0.021 | 0.4772186
1.7 | 33.7912 | 0.02125 | 0.4827314
1.72 | 34.1887 | 0.0215 | 0.48841
1.74 | 34.4029 | 0.02175 | 0.49147
1.76 | 33.7694 | 0.022 | 0.48242
1.78 | 32.4544 | 0.02225 | 0.4636343
1.8 | 27.8213 | 0.0225 | 0.3974471
1.82 | 26.8699 | 0.02275 | 0.3838557
1.84 | 26.1251 | 0.023 | 0.3732157
1.86 | 25.6797 | 0.02325 | 0.3668529
1.88 | 24.9826 | 0.0235 | 0.3568943
1.9 | 25.1504 | 0.02375 | 0.3592914
1.92 | 25.1059 | 0.024 | 0.3586557
1.94 | 25.1517 | 0.02425 | 0.35931
1.96 | 25.287 | 0.0245 | 0.3612429
1.98 | 25.3229 | 0.02475 | 0.3617557
1.99 | 25.2826 | 0.024875 | 0.36118
1.995 | 25.2025 | 0.0249375 | 0.3600357
1.997 | 25.126 | 0.0249625 | 0.3589429
1.9985 | 25.0093 | 0.02498125 | 0.3572757
2 | 25.0238 | 0.025 | 0.3574829

## s2_py3.9_plat74_ey0.19_epot18.8
TIME | FX | strain | stress | 6\test=2\pla_young=3.9\pla_tensile=74\epo_young=0.19\epo_tensile=18.8\6_tes2_py3.9_plat74_ey0.19_epot18.8.csv
0.02 | 64.0976 | 0.00025 | 0.91568 | 最大応力 | 32.48086
0.04 | 128.195 | 0.0005 | 1.831357 | ヤング率 | 3662.72
0.06 | 192.293 | 0.00075 | 2.747043
0.08 | 256.39 | 0.001 | 3.662714
0.1 | 320.488 | 0.00125 | 4.5784
0.12 | 384.586 | 0.0015 | 5.494086
0.14 | 448.683 | 0.00175 | 6.409757
0.16 | 512.781 | 0.002 | 7.325443
0.18 | 576.878 | 0.00225 | 8.241114
0.2 | 640.976 | 0.0025 | 9.1568
0.22 | 705.074 | 0.00275 | 10.07249
0.24 | 769.171 | 0.003 | 10.98816
0.26 | 833.269 | 0.00325 | 11.90384
0.28 | 897.366 | 0.0035 | 12.81951
0.3 | 961.464 | 0.00375 | 13.7352
0.32 | 1025.56 | 0.004 | 14.65086
0.34 | 1089.66 | 0.00425 | 15.56657
0.36 | 1153.76 | 0.0045 | 16.48229
0.38 | 1217.85 | 0.00475 | 17.39786
0.4 | 1281.95 | 0.005 | 18.31357
0.42 | 1346.05 | 0.00525 | 19.22929
0.44 | 1410.15 | 0.0055 | 20.145
0.46 | 1474.24 | 0.00575 | 21.06057
0.48 | 1537.56 | 0.006 | 21.96514
0.5 | 1599.5 | 0.00625 | 22.85
0.52 | 1659.24 | 0.0065 | 23.70343
0.54 | 1716.17 | 0.00675 | 24.51671
0.56 | 1769.54 | 0.007 | 25.27914
0.58 | 1828.09 | 0.00725 | 26.11557
0.6 | 1888.41 | 0.0075 | 26.97729
0.62 | 1949.47 | 0.00775 | 27.84957
0.64 | 2010.63 | 0.008 | 28.72329
0.66 | 2072.86 | 0.00825 | 29.61229
0.68 | 2134.94 | 0.0085 | 30.49914
0.7 | 2194.4 | 0.00875 | 31.34857
0.72 | 2240.41 | 0.009 | 32.00586
0.74 | 2273.66 | 0.00925 | 32.48086
0.76 | 2251.05 | 0.0095 | 32.15786
0.78 | 2170.88 | 0.00975 | 31.01257
0.8 | 2090.41 | 0.01 | 29.863
0.82 | 1986.93 | 0.01025 | 28.38471
0.84 | 1769.39 | 0.0105 | 25.277
0.86 | 1044.95 | 0.01075 | 14.92786
0.88 | 831.928 | 0.011 | 11.88469
0.9 | 743.717 | 0.01125 | 10.62453
0.92 | 653.166 | 0.0115 | 9.330943
0.94 | 609.073 | 0.01175 | 8.701043
0.96 | 531.392 | 0.012 | 7.591314
0.98 | 459.195 | 0.01225 | 6.559929
1 | 381.763 | 0.0125 | 5.453757
1.02 | 340.89 | 0.01275 | 4.869857
1.04 | 339.954 | 0.013 | 4.856486
1.06 | 342.891 | 0.01325 | 4.898443
1.08 | 347.437 | 0.0135 | 4.963386
1.1 | 352.528 | 0.01375 | 5.036114
1.12 | 357.866 | 0.014 | 5.112371
1.14 | 363.022 | 0.01425 | 5.186029
1.16 | 368.726 | 0.0145 | 5.267514
1.18 | 374.707 | 0.01475 | 5.352957
1.2 | 380.591 | 0.015 | 5.437014
1.22 | 386.578 | 0.01525 | 5.522543
1.24 | 354.871 | 0.0155 | 5.069586
1.26 | 291.809 | 0.01575 | 4.1687
1.28 | 291.547 | 0.016 | 4.164957
1.3 | 292.941 | 0.01625 | 4.184871
1.32 | 295.597 | 0.0165 | 4.222814
1.34 | 298.506 | 0.01675 | 4.264371
1.36 | 300.762 | 0.017 | 4.2966
1.38 | 303.579 | 0.01725 | 4.336843
1.4 | 306.075 | 0.0175 | 4.3725
1.42 | 309.31 | 0.01775 | 4.418714
1.44 | 312.352 | 0.018 | 4.462171
1.46 | 315.657 | 0.01825 | 4.509386
1.48 | 319.194 | 0.0185 | 4.559914
1.5 | 323.069 | 0.01875 | 4.615271
1.52 | 326.557 | 0.019 | 4.6651
1.54 | 330.258 | 0.01925 | 4.717971
1.56 | 333.648 | 0.0195 | 4.7664
1.58 | 336.544 | 0.01975 | 4.807771
1.6 | 339.781 | 0.02 | 4.854014
1.62 | 343.582 | 0.02025 | 4.908314
1.64 | 347.166 | 0.0205 | 4.959514
1.66 | 350.763 | 0.02075 | 5.0109
1.68 | 354.103 | 0.021 | 5.058614
1.7 | 357.201 | 0.02125 | 5.102871
1.72 | 359.975 | 0.0215 | 5.1425
1.74 | 360.813 | 0.02175 | 5.154471
1.76 | 345.824 | 0.022 | 4.940343
1.78 | 317.14 | 0.02225 | 4.530571
1.8 | 239.389 | 0.0225 | 3.419843
1.82 | 227.148 | 0.02275 | 3.244971
1.84 | 223.543 | 0.023 | 3.193471
1.86 | 221.617 | 0.02325 | 3.165957
1.88 | 221.472 | 0.0235 | 3.163886
1.9 | 222.754 | 0.02375 | 3.1822
1.92 | 223.971 | 0.024 | 3.199586
1.94 | 225.588 | 0.02425 | 3.222686
1.96 | 227.022 | 0.0245 | 3.243171
1.98 | 228.503 | 0.02475 | 3.264329
2 | 225.665 | 0.025 | 3.223786

## s2_py3.9_plat74_ey0.19_epot37.6
TIME | FX | strain | stress | 6\test=2\pla_young=3.9\pla_tensile=74\epo_young=0.19\epo_tensile=37.6\6_tes2_py3.9_plat74_ey0.19_epot37.6.csv
0.02 | 64.0976 | 0.00025 | 0.91568 | 最大応力 | 41.78071
0.04 | 128.195 | 0.0005 | 1.831357 | ヤング率 | 3662.72
0.06 | 192.293 | 0.00075 | 2.747043
0.08 | 256.39 | 0.001 | 3.662714
0.1 | 320.488 | 0.00125 | 4.5784
0.12 | 384.586 | 0.0015 | 5.494086
0.14 | 448.683 | 0.00175 | 6.409757
0.16 | 512.781 | 0.002 | 7.325443
0.18 | 576.878 | 0.00225 | 8.241114
0.2 | 640.976 | 0.0025 | 9.1568
0.22 | 705.074 | 0.00275 | 10.07249
0.24 | 769.171 | 0.003 | 10.98816
0.26 | 833.269 | 0.00325 | 11.90384
0.28 | 897.366 | 0.0035 | 12.81951
0.3 | 961.464 | 0.00375 | 13.7352
0.32 | 1025.56 | 0.004 | 14.65086
0.34 | 1089.66 | 0.00425 | 15.56657
0.36 | 1153.76 | 0.0045 | 16.48229
0.38 | 1217.85 | 0.00475 | 17.39786
0.4 | 1281.95 | 0.005 | 18.31357
0.42 | 1346.05 | 0.00525 | 19.22929
0.44 | 1410.15 | 0.0055 | 20.145
0.46 | 1474.24 | 0.00575 | 21.06057
0.48 | 1538.34 | 0.006 | 21.97629
0.5 | 1602.44 | 0.00625 | 22.892
0.52 | 1666.54 | 0.0065 | 23.80771
0.54 | 1730.64 | 0.00675 | 24.72343
0.56 | 1794.73 | 0.007 | 25.639
0.58 | 1858.83 | 0.00725 | 26.55471
0.6 | 1922.93 | 0.0075 | 27.47043
0.62 | 1987.03 | 0.00775 | 28.38614
0.64 | 2051.12 | 0.008 | 29.30171
0.66 | 2115.22 | 0.00825 | 30.21743
0.68 | 2179.32 | 0.0085 | 31.13314
0.7 | 2243.42 | 0.00875 | 32.04886
0.72 | 2307.51 | 0.009 | 32.96443
0.74 | 2371.61 | 0.00925 | 33.88014
0.76 | 2435.71 | 0.0095 | 34.79586
0.78 | 2499.81 | 0.00975 | 35.71157
0.8 | 2563.9 | 0.01 | 36.62714
0.82 | 2628 | 0.01025 | 37.54286
0.84 | 2692.1 | 0.0105 | 38.45857
0.86 | 2756.2 | 0.01075 | 39.37429
0.88 | 2820.1 | 0.011 | 40.28714
0.9 | 2878.94 | 0.01125 | 41.12771
0.92 | 2924.12 | 0.0115 | 41.77314
0.94 | 2924.65 | 0.01175 | 41.78071
0.96 | 2832.9 | 0.012 | 40.47
0.98 | 2654.55 | 0.01225 | 37.92214
1 | 2321.89 | 0.0125 | 33.16986
1.02 | 1556.55 | 0.01275 | 22.23643
1.04 | 1430.35 | 0.013 | 20.43357
1.06 | 1328.47 | 0.01325 | 18.97814
1.08 | 1202.37 | 0.0135 | 17.17671
1.1 | 1056.68 | 0.01375 | 15.09543
1.12 | 938.264 | 0.014 | 13.40377
1.14 | 816.086 | 0.01425 | 11.65837
1.16 | 620.889 | 0.0145 | 8.869843
1.18 | 431.363 | 0.01475 | 6.162329
1.2 | 256.462 | 0.015 | 3.663743
1.22 | 238.452 | 0.01525 | 3.406457
1.24 | 236.18 | 0.0155 | 3.374
1.26 | 238.506 | 0.01575 | 3.407229
1.28 | 240.105 | 0.016 | 3.430071
1.3 | 242.689 | 0.01625 | 3.466986
1.32 | 245.56 | 0.0165 | 3.508
1.34 | 247.728 | 0.01675 | 3.538971
1.36 | 249.738 | 0.017 | 3.567686
1.38 | 252.743 | 0.01725 | 3.610614
1.4 | 255.687 | 0.0175 | 3.652671
1.42 | 258.336 | 0.01775 | 3.690514
1.44 | 261.239 | 0.018 | 3.731986
1.46 | 262.746 | 0.01825 | 3.753514
1.48 | 264.545 | 0.0185 | 3.779214
1.5 | 267.278 | 0.01875 | 3.818257
1.52 | 269.045 | 0.019 | 3.8435
1.54 | 270.597 | 0.01925 | 3.865671
1.56 | 272.666 | 0.0195 | 3.895229
1.58 | 275.592 | 0.01975 | 3.937029
1.6 | 276.306 | 0.02 | 3.947229
1.62 | 278.921 | 0.02025 | 3.984586
1.64 | 281.815 | 0.0205 | 4.025929
1.66 | 285.046 | 0.02075 | 4.072086
1.68 | 288.096 | 0.021 | 4.115657
1.7 | 290.712 | 0.02125 | 4.153029
1.72 | 292.328 | 0.0215 | 4.176114
1.74 | 294.902 | 0.02175 | 4.212886
1.76 | 296.878 | 0.022 | 4.241114
1.78 | 299.552 | 0.02225 | 4.279314
1.8 | 302.459 | 0.0225 | 4.320843
1.82 | 304.748 | 0.02275 | 4.353543
1.84 | 307.416 | 0.023 | 4.391657
1.86 | 309.492 | 0.02325 | 4.421314
1.88 | 309.237 | 0.0235 | 4.417671
1.9 | 307.242 | 0.02375 | 4.389171
1.92 | 305.553 | 0.024 | 4.365043
1.94 | 306.316 | 0.02425 | 4.375943
1.96 | 306.789 | 0.0245 | 4.3827
1.98 | 308.729 | 0.02475 | 4.410414
2 | 306.564 | 0.025 | 4.379486

## tes2_py3.9_plat74_ey0.19_epot50
TIME | FX | strain | stress | 6\test=2\pla_young=3.9\pla_tensile=74\epo_young=0.19\epo_tensile=50\6_tes2_py3.9_plat74_ey0.19_epot50.csv
0.02 | 64.0976 | 0.00025 | 0.91568 | 最大応力 | 41.85571
0.04 | 128.195 | 0.0005 | 1.831357 | ヤング率 | 3662.72
0.06 | 192.293 | 0.00075 | 2.747043
0.08 | 256.39 | 0.001 | 3.662714
0.1 | 320.488 | 0.00125 | 4.5784
0.12 | 384.586 | 0.0015 | 5.494086
0.14 | 448.683 | 0.00175 | 6.409757
0.16 | 512.781 | 0.002 | 7.325443
0.18 | 576.878 | 0.00225 | 8.241114
0.2 | 640.976 | 0.0025 | 9.1568
0.22 | 705.074 | 0.00275 | 10.07249
0.24 | 769.171 | 0.003 | 10.98816
0.26 | 833.269 | 0.00325 | 11.90384
0.28 | 897.366 | 0.0035 | 12.81951
0.3 | 961.464 | 0.00375 | 13.7352
0.32 | 1025.56 | 0.004 | 14.65086
0.34 | 1089.66 | 0.00425 | 15.56657
0.36 | 1153.76 | 0.0045 | 16.48229
0.38 | 1217.85 | 0.00475 | 17.39786
0.4 | 1281.95 | 0.005 | 18.31357
0.42 | 1346.05 | 0.00525 | 19.22929
0.44 | 1410.15 | 0.0055 | 20.145
0.46 | 1474.24 | 0.00575 | 21.06057
0.48 | 1538.34 | 0.006 | 21.97629
0.5 | 1602.44 | 0.00625 | 22.892
0.52 | 1666.54 | 0.0065 | 23.80771
0.54 | 1730.64 | 0.00675 | 24.72343
0.56 | 1794.73 | 0.007 | 25.639
0.58 | 1858.83 | 0.00725 | 26.55471
0.6 | 1922.93 | 0.0075 | 27.47043
0.62 | 1987.03 | 0.00775 | 28.38614
0.64 | 2051.12 | 0.008 | 29.30171
0.66 | 2115.22 | 0.00825 | 30.21743
0.68 | 2179.32 | 0.0085 | 31.13314
0.7 | 2243.42 | 0.00875 | 32.04886
0.72 | 2307.51 | 0.009 | 32.96443
0.74 | 2371.61 | 0.00925 | 33.88014
0.76 | 2435.71 | 0.0095 | 34.79586
0.78 | 2499.81 | 0.00975 | 35.71157
0.8 | 2563.9 | 0.01 | 36.62714
0.82 | 2628 | 0.01025 | 37.54286
0.84 | 2692.1 | 0.0105 | 38.45857
0.86 | 2756.2 | 0.01075 | 39.37429
0.88 | 2820.1 | 0.011 | 40.28714
0.9 | 2878.94 | 0.01125 | 41.12771
0.92 | 2924.55 | 0.0115 | 41.77929
0.94 | 2929.9 | 0.01175 | 41.85571
0.96 | 2848.16 | 0.012 | 40.688
0.98 | 2706.32 | 0.01225 | 38.66171
1 | 2461.09 | 0.0125 | 35.15843
1.02 | 1777.75 | 0.01275 | 25.39643
1.04 | 1684.85 | 0.013 | 24.06929
1.06 | 1653.43 | 0.01325 | 23.62043
1.08 | 1609.07 | 0.0135 | 22.98671
1.1 | 1528.49 | 0.01375 | 21.83557
1.12 | 1485.72 | 0.014 | 21.22457
1.14 | 1425.63 | 0.01425 | 20.36614
1.16 | 1346.55 | 0.0145 | 19.23643
1.18 | 1227.13 | 0.01475 | 17.53043
1.2 | 1056.05 | 0.015 | 15.08643
1.22 | 787.334 | 0.01525 | 11.24763
1.24 | 566.724 | 0.0155 | 8.096057
1.26 | 411.101 | 0.01575 | 5.872871
1.28 | 343.783 | 0.016 | 4.911186
1.3 | 281.344 | 0.01625 | 4.0192
1.32 | 262.953 | 0.0165 | 3.756471
1.34 | 253.661 | 0.01675 | 3.623729
1.36 | 248.492 | 0.017 | 3.549886
1.38 | 249.912 | 0.01725 | 3.570171
1.4 | 251.685 | 0.0175 | 3.5955
1.42 | 253.766 | 0.01775 | 3.625229
1.44 | 256.025 | 0.018 | 3.6575
1.46 | 258.881 | 0.01825 | 3.6983
1.48 | 262.248 | 0.0185 | 3.7464
1.5 | 265.28 | 0.01875 | 3.789714
1.52 | 268.479 | 0.019 | 3.835414
1.54 | 270.505 | 0.01925 | 3.864357
1.56 | 273.344 | 0.0195 | 3.904914
1.58 | 276.773 | 0.01975 | 3.9539
1.6 | 280.217 | 0.02 | 4.0031
1.62 | 283.306 | 0.02025 | 4.047229
1.64 | 285.125 | 0.0205 | 4.073214
1.66 | 288.302 | 0.02075 | 4.1186
1.68 | 289.842 | 0.021 | 4.1406
1.7 | 292.561 | 0.02125 | 4.179443
1.72 | 295.144 | 0.0215 | 4.216343
1.74 | 298.15 | 0.02175 | 4.259286
1.76 | 299.588 | 0.022 | 4.279829
1.78 | 301.117 | 0.02225 | 4.301671
1.8 | 301.512 | 0.0225 | 4.307314
1.82 | 302.495 | 0.02275 | 4.321357
1.84 | 304.918 | 0.023 | 4.355971
1.86 | 307.018 | 0.02325 | 4.385971
1.88 | 308.682 | 0.0235 | 4.409743
1.9 | 309.477 | 0.02375 | 4.4211
1.92 | 311.035 | 0.024 | 4.443357
1.94 | 308.168 | 0.02425 | 4.4024
1.96 | 309.46 | 0.0245 | 4.420857
1.98 | 310.17 | 0.02475 | 4.431
1.989 | 310.988 | 0.0248625 | 4.442686
1.9945 | 310.476 | 0.02493125 | 4.435371
2 | 306.352 | 0.025 | 4.376457

## s2_py3.9_plat74_ey0.38_epot37.6
TIME | FX | strain | stress | 6\test=2\pla_young=3.9\pla_tensile=74\epo_young=0.38\epo_tensile=37.6\6_tes2_py3.9_plat74_ey0.38_epot37.6.csv
0.02 | 66.3134 | 0.00025 | 0.9473343 | 最大応力 | 36.36143
0.04 | 132.627 | 0.0005 | 1.894671 | ヤング率 | 3789.338
0.06 | 198.94 | 0.00075 | 2.842
0.08 | 265.254 | 0.001 | 3.789343
0.1 | 331.567 | 0.00125 | 4.736671
0.12 | 397.881 | 0.0015 | 5.684014
0.14 | 464.194 | 0.00175 | 6.631343
0.16 | 530.507 | 0.002 | 7.578671
0.18 | 596.821 | 0.00225 | 8.526014
0.2 | 663.134 | 0.0025 | 9.473343
0.22 | 729.448 | 0.00275 | 10.42069
0.24 | 795.761 | 0.003 | 11.36801
0.26 | 862.074 | 0.00325 | 12.31534
0.28 | 928.388 | 0.0035 | 13.26269
0.3 | 994.701 | 0.00375 | 14.21001
0.32 | 1061.01 | 0.004 | 15.15729
0.34 | 1127.33 | 0.00425 | 16.10471
0.36 | 1193.64 | 0.0045 | 17.052
0.38 | 1259.96 | 0.00475 | 17.99943
0.4 | 1326.27 | 0.005 | 18.94671
0.42 | 1392.58 | 0.00525 | 19.894
0.44 | 1458.9 | 0.0055 | 20.84143
0.46 | 1525.21 | 0.00575 | 21.78871
0.48 | 1591.52 | 0.006 | 22.736
0.5 | 1657.84 | 0.00625 | 23.68343
0.52 | 1724.15 | 0.0065 | 24.63071
0.54 | 1790.46 | 0.00675 | 25.578
0.56 | 1856.78 | 0.007 | 26.52543
0.58 | 1923.09 | 0.00725 | 27.47271
0.6 | 1989.4 | 0.0075 | 28.42
0.62 | 2055.72 | 0.00775 | 29.36743
0.64 | 2122.03 | 0.008 | 30.31471
0.66 | 2187.14 | 0.00825 | 31.24486
0.68 | 2250.04 | 0.0085 | 32.14343
0.7 | 2308.83 | 0.00875 | 32.98329
0.72 | 2364 | 0.009 | 33.77143
0.74 | 2415.15 | 0.00925 | 34.50214
0.76 | 2466 | 0.0095 | 35.22857
0.78 | 2506.56 | 0.00975 | 35.808
0.8 | 2545.3 | 0.01 | 36.36143
0.82 | 2541.05 | 0.01025 | 36.30071
0.84 | 2470.77 | 0.0105 | 35.29671
0.86 | 2379.44 | 0.01075 | 33.992
0.88 | 2273.04 | 0.011 | 32.472
0.9 | 2089.52 | 0.01125 | 29.85029
0.92 | 1446.16 | 0.0115 | 20.65943
0.94 | 1160.81 | 0.01175 | 16.583
0.96 | 924.324 | 0.012 | 13.20463
0.98 | 820.732 | 0.01225 | 11.72474
1 | 699.488 | 0.0125 | 9.992686
1.02 | 481.702 | 0.01275 | 6.881457
1.04 | 377.327 | 0.013 | 5.390386
1.06 | 310.614 | 0.01325 | 4.437343
1.08 | 218.292 | 0.0135 | 3.118457
1.1 | 217.87 | 0.01375 | 3.112429
1.12 | 219.289 | 0.014 | 3.1327
1.14 | 221.259 | 0.01425 | 3.160843
1.16 | 221.097 | 0.0145 | 3.158529
1.18 | 222.117 | 0.01475 | 3.1731
1.2 | 224.474 | 0.015 | 3.206771
1.22 | 227.058 | 0.01525 | 3.243686
1.24 | 230.28 | 0.0155 | 3.289714
1.26 | 233.004 | 0.01575 | 3.328629
1.28 | 236.179 | 0.016 | 3.373986
1.3 | 239.659 | 0.01625 | 3.4237
1.32 | 243.184 | 0.0165 | 3.474057
1.34 | 246.576 | 0.01675 | 3.522514
1.36 | 249.871 | 0.017 | 3.569586
1.38 | 252.63 | 0.01725 | 3.609
1.4 | 255.609 | 0.0175 | 3.651557
1.42 | 259.174 | 0.01775 | 3.702486
1.44 | 262.701 | 0.018 | 3.752871
1.46 | 266.28 | 0.01825 | 3.804
1.48 | 269.854 | 0.0185 | 3.855057
1.5 | 273.259 | 0.01875 | 3.9037
1.52 | 276.749 | 0.019 | 3.953557
1.54 | 280.254 | 0.01925 | 4.003629
1.56 | 283.606 | 0.0195 | 4.051514
1.58 | 286.685 | 0.01975 | 4.0955
1.6 | 287.635 | 0.02 | 4.109071
1.62 | 290.972 | 0.02025 | 4.156743
1.64 | 294.357 | 0.0205 | 4.2051
1.66 | 297.653 | 0.02075 | 4.252186
1.68 | 300.027 | 0.021 | 4.2861
1.7 | 303.366 | 0.02125 | 4.3338
1.72 | 306.372 | 0.0215 | 4.376743
1.74 | 309.561 | 0.02175 | 4.4223
1.76 | 312.99 | 0.022 | 4.471286
1.78 | 316.352 | 0.02225 | 4.519314
1.8 | 319.822 | 0.0225 | 4.568886
1.82 | 323.152 | 0.02275 | 4.616457
1.84 | 325.466 | 0.023 | 4.649514
1.86 | 327.426 | 0.02325 | 4.677514
1.88 | 330.063 | 0.0235 | 4.715186
1.9 | 332.842 | 0.02375 | 4.754886
1.92 | 326.094 | 0.024 | 4.658486
1.94 | 242.288 | 0.02425 | 3.461257
1.96 | 132.126 | 0.0245 | 1.887514
1.98 | 91.5304 | 0.02475 | 1.307577
1.99 | 87.0774 | 0.024875 | 1.243963
1.995 | 82.6762 | 0.0249375 | 1.181089
1.997 | 79.0835 | 0.0249625 | 1.129764
1.9985 | 69.1881 | 0.02498125 | 0.9884014
2 | 61.7188 | 0.025 | 0.8816971

## tes2_py3.9_plat74_ey0.38_epot50
TIME | FX | strain | stress | 6\test=2\pla_young=3.9\pla_tensile=74\epo_young=0.38\epo_tensile=50\6_tes2_py3.9_plat74_ey0.38_epot50.csv
0.02 | 66.3134 | 0.00025 | 0.9473343 | 最大応力 | 44.07129
0.04 | 132.627 | 0.0005 | 1.894671 | ヤング率 | 3789.338
0.06 | 198.94 | 0.00075 | 2.842
0.08 | 265.254 | 0.001 | 3.789343
0.1 | 331.567 | 0.00125 | 4.736671
0.12 | 397.881 | 0.0015 | 5.684014
0.14 | 464.194 | 0.00175 | 6.631343
0.16 | 530.507 | 0.002 | 7.578671
0.18 | 596.821 | 0.00225 | 8.526014
0.2 | 663.134 | 0.0025 | 9.473343
0.22 | 729.448 | 0.00275 | 10.42069
0.24 | 795.761 | 0.003 | 11.36801
0.26 | 862.074 | 0.00325 | 12.31534
0.28 | 928.388 | 0.0035 | 13.26269
0.3 | 994.701 | 0.00375 | 14.21001
0.32 | 1061.01 | 0.004 | 15.15729
0.34 | 1127.33 | 0.00425 | 16.10471
0.36 | 1193.64 | 0.0045 | 17.052
0.38 | 1259.96 | 0.00475 | 17.99943
0.4 | 1326.27 | 0.005 | 18.94671
0.42 | 1392.58 | 0.00525 | 19.894
0.44 | 1458.9 | 0.0055 | 20.84143
0.46 | 1525.21 | 0.00575 | 21.78871
0.48 | 1591.52 | 0.006 | 22.736
0.5 | 1657.84 | 0.00625 | 23.68343
0.52 | 1724.15 | 0.0065 | 24.63071
0.54 | 1790.46 | 0.00675 | 25.578
0.56 | 1856.78 | 0.007 | 26.52543
0.58 | 1923.09 | 0.00725 | 27.47271
0.6 | 1989.4 | 0.0075 | 28.42
0.62 | 2055.72 | 0.00775 | 29.36743
0.64 | 2122.03 | 0.008 | 30.31471
0.66 | 2188.34 | 0.00825 | 31.262
0.68 | 2254.66 | 0.0085 | 32.20943
0.7 | 2320.97 | 0.00875 | 33.15671
0.72 | 2387.28 | 0.009 | 34.104
0.74 | 2453.6 | 0.00925 | 35.05143
0.76 | 2519.91 | 0.0095 | 35.99871
0.78 | 2586.22 | 0.00975 | 36.946
0.8 | 2652.54 | 0.01 | 37.89343
0.82 | 2718.85 | 0.01025 | 38.84071
0.84 | 2785.16 | 0.0105 | 39.788
0.86 | 2851.48 | 0.01075 | 40.73543
0.88 | 2916.19 | 0.011 | 41.65986
0.9 | 2977.83 | 0.01125 | 42.54043
0.92 | 3031.88 | 0.0115 | 43.31257
0.94 | 3071.63 | 0.01175 | 43.88043
0.96 | 3084.99 | 0.012 | 44.07129
0.98 | 3006.9 | 0.01225 | 42.95571
1 | 2822.78 | 0.0125 | 40.32543
1.02 | 2590.38 | 0.01275 | 37.00543
1.04 | 1689.86 | 0.013 | 24.14086
1.06 | 1486.61 | 0.01325 | 21.23729
1.08 | 1307.37 | 0.0135 | 18.67671
1.1 | 1063.58 | 0.01375 | 15.194
1.12 | 844.604 | 0.014 | 12.06577
1.14 | 744.155 | 0.01425 | 10.63079
1.16 | 706.55 | 0.0145 | 10.09357
1.18 | 680.163 | 0.01475 | 9.716614
1.2 | 657.533 | 0.015 | 9.393329
1.22 | 622.411 | 0.01525 | 8.891586
1.24 | 564.116 | 0.0155 | 8.0588
1.26 | 340.219 | 0.01575 | 4.860271
1.28 | 61.5194 | 0.016 | 0.8788486
1.3 | 49.1792 | 0.01625 | 0.70256
1.32 | 48.1137 | 0.0165 | 0.6873386
1.34 | 48.2461 | 0.01675 | 0.68923
1.36 | 47.4091 | 0.017 | 0.6772729
1.38 | 47.2937 | 0.01725 | 0.6756243
1.4 | 45.081 | 0.0175 | 0.6440143
1.42 | 45.1386 | 0.01775 | 0.6448371
1.44 | 44.9067 | 0.018 | 0.6415243
1.46 | 43.5002 | 0.01825 | 0.6214314
1.48 | 41.3407 | 0.0185 | 0.5905814
1.5 | 41.0063 | 0.01875 | 0.5858043
1.52 | 40.8464 | 0.019 | 0.58352
1.54 | 40.182 | 0.01925 | 0.5740286
1.56 | 40.5734 | 0.0195 | 0.57962
1.58 | 39.331 | 0.01975 | 0.5618714
1.6 | 39.8183 | 0.02 | 0.5688329
1.62 | 40.316 | 0.02025 | 0.5759429
1.64 | 40.8138 | 0.0205 | 0.5830543
1.66 | 41.3053 | 0.02075 | 0.5900757
1.68 | 40.77 | 0.021 | 0.5824286
1.7 | 38.0058 | 0.02125 | 0.54294
1.72 | 36.6354 | 0.0215 | 0.5233629
1.74 | 36.9947 | 0.02175 | 0.5284957
1.76 | 36.9764 | 0.022 | 0.5282343
1.78 | 37.2704 | 0.02225 | 0.5324343
1.8 | 37.6875 | 0.0225 | 0.5383929
1.82 | 38.0098 | 0.02275 | 0.5429971
1.84 | 38.4274 | 0.023 | 0.5489629
1.86 | 38.8451 | 0.02325 | 0.55493
1.88 | 39.049 | 0.0235 | 0.5578429
1.9 | 39.2244 | 0.02375 | 0.5603486
1.92 | 39.4324 | 0.024 | 0.56332
1.94 | 39.8431 | 0.02425 | 0.5691871
1.96 | 40.2504 | 0.0245 | 0.5750057
1.98 | 39.8396 | 0.02475 | 0.5691371
2 | 39.7263 | 0.025 | 0.5675186