## まとめ
sheet_name | tensile_strength | young's_modulus
con_c1 | 22.41571 | -3064.932
con_sin | 10.48473 | -5831.157

## con_c1
TIME | FX | strain | stress | concrete\cfrp1\con_c1.csv
0.015 | 377.229 | 0.00015 | 5.388986 | 最大応力 | 22.41571
0.03 | 752.979 | 0.0003 | 10.75684 | ヤング率 | -3064.932
0.045 | 78.9066 | 0.00045 | 1.127237
0.06 | 105.054 | 0.0006 | 1.500771
0.075 | 131.239 | 0.00075 | 1.874843
0.09 | 157.486 | 0.0009 | 2.2498
0.105 | 183.734 | 0.00105 | 2.624771
0.12 | 209.981 | 0.0012 | 2.999729
0.135 | 236.229 | 0.00135 | 3.3747
0.15 | 262.476 | 0.0015 | 3.749657
0.165 | 288.724 | 0.00165 | 4.124629
0.18 | 314.971 | 0.0018 | 4.499586
0.195 | 341.219 | 0.00195 | 4.874557
0.21 | 367.467 | 0.0021 | 5.249529
0.225 | 393.714 | 0.00225 | 5.624486
0.24 | 419.962 | 0.0024 | 5.999457
0.255 | 446.209 | 0.00255 | 6.374414
0.27 | 472.457 | 0.0027 | 6.749386
0.285 | 498.705 | 0.00285 | 7.124357
0.3 | 524.952 | 0.003 | 7.499314
0.315 | 551.2 | 0.00315 | 7.874286
0.33 | 577.447 | 0.0033 | 8.249243
0.345 | 603.695 | 0.00345 | 8.624214
0.36 | 629.943 | 0.0036 | 8.999186
0.375 | 656.19 | 0.00375 | 9.374143
0.39 | 682.438 | 0.0039 | 9.749114
0.405 | 708.686 | 0.00405 | 10.12409
0.42 | 734.933 | 0.0042 | 10.49904
0.435 | 761.181 | 0.00435 | 10.87401
0.45 | 787.428 | 0.0045 | 11.24897
0.465 | 813.676 | 0.00465 | 11.62394
0.48 | 839.924 | 0.0048 | 11.99891
0.495 | 866.171 | 0.00495 | 12.37387
0.51 | 892.419 | 0.0051 | 12.74884
0.525 | 918.666 | 0.00525 | 13.1238
0.54 | 944.914 | 0.0054 | 13.49877
0.555 | 971.162 | 0.00555 | 13.87374
0.57 | 997.409 | 0.0057 | 14.2487
0.585 | 1023.66 | 0.00585 | 14.62371
0.6 | 1049.9 | 0.006 | 14.99857
0.615 | 1076.15 | 0.00615 | 15.37357
0.63 | 1102.4 | 0.0063 | 15.74857
0.645 | 1128.65 | 0.00645 | 16.12357
0.66 | 1154.89 | 0.0066 | 16.49843
0.675 | 1181.14 | 0.00675 | 16.87343
0.69 | 1207.39 | 0.0069 | 17.24843
0.705 | 1233.64 | 0.00705 | 17.62343
0.72 | 1259.89 | 0.0072 | 17.99843
0.735 | 1286.13 | 0.00735 | 18.37329
0.75 | 1312.38 | 0.0075 | 18.74829
0.765 | 1338.63 | 0.00765 | 19.12329
0.78 | 1364.88 | 0.0078 | 19.49829
0.795 | 1391.12 | 0.00795 | 19.87314
0.81 | 1417.37 | 0.0081 | 20.24814
0.825 | 1443.62 | 0.00825 | 20.62314
0.84 | 1469.87 | 0.0084 | 20.99814
0.855 | 1496.11 | 0.00855 | 21.373
0.87 | 1522.36 | 0.0087 | 21.748
0.885 | 1548.61 | 0.00885 | 22.123
0.9 | 1569.1 | 0.009 | 22.41571
0.915 | 0.00240109 | 0.00915 | 3.430129e-05
0.93 | -1.6638e-11 | 0.0093 | -2.376857e-13
0.945 | 1.94423e-11 | 0.00945 | 2.777471e-13
0.96 | -6.6555e-12 | 0.0096 | -9.507857e-14
0.975 | 3.65757e-11 | 0.00975 | 5.2251e-13
0.99 | -1.36055e-11 | 0.0099 | -1.943643e-13
1.005 | 1.05035e-12 | 0.01005 | 1.5005e-14
1.02 | 1.48794e-11 | 0.0102 | 2.125629e-13
1.035 | 2.80069e-12 | 0.01035 | 4.000986e-14
1.05 | -3.08328e-11 | 0.0105 | -4.404686e-13
1.065 | -5.57809e-12 | 0.01065 | -7.9687e-14
1.08 | -1.6878e-11 | 0.0108 | -2.411143e-13
1.095 | 1.5381e-11 | 0.01095 | 2.197286e-13
1.11 | 2.07678e-12 | 0.0111 | 2.966829e-14
1.125 | 3.36493e-12 | 0.01125 | 4.807043e-14
1.14 | -3.27991e-12 | 0.0114 | -4.685586e-14
1.155 | 6.69198e-13 | 0.01155 | 9.559971e-15
1.17 | 7.0376e-12 | 0.0117 | 1.005371e-13
1.185 | 1.77751e-11 | 0.01185 | 2.5393e-13
1.2 | -9.17116e-12 | 0.012 | -1.310166e-13
1.215 | -4.84188e-11 | 0.01215 | -6.916971e-13
1.23 | 6.63934e-12 | 0.0123 | 9.484771e-14
1.245 | -1.2958e-11 | 0.01245 | -1.851143e-13
1.26 | -2.5785e-11 | 0.0126 | -3.683571e-13
1.275 | -5.4059e-12 | 0.01275 | -7.722714e-14
1.29 | -2.43998e-11 | 0.0129 | -3.485686e-13
1.305 | 4.68208e-11 | 0.01305 | 6.688686e-13
1.32 | -1.81797e-11 | 0.0132 | -2.5971e-13
1.335 | -3.15401e-12 | 0.01335 | -4.505729e-14
1.35 | -7.28103e-13 | 0.0135 | -1.040147e-14
1.365 | -1.28715e-11 | 0.01365 | -1.838786e-13
1.38 | 1.63381e-11 | 0.0138 | 2.334014e-13
1.395 | 1.38249e-11 | 0.01395 | 1.974986e-13
1.41 | 5.462e-11 | 0.0141 | 7.802857e-13
1.425 | 5.14149e-12 | 0.01425 | 7.344986e-14
1.44 | 2.62618e-11 | 0.0144 | 3.751686e-13
1.455 | 7.76496e-12 | 0.01455 | 1.10928e-13
1.47 | 6.4087e-11 | 0.0147 | 9.155286e-13
1.485 | -1.6063e-11 | 0.01485 | -2.294714e-13
1.5 | 2.85967e-11 | 0.015 | 4.085243e-13

## con_sin
TIME | FX | strain | stress | concrete\single\con_sin.csv
0.015 | 367.959 | 0.00015 | 5.256557 | 最大応力 | 10.48473
0.03 | 733.931 | 0.0003 | 10.48473 | ヤング率 | -5831.157
0.045 | 1.11198e-05 | 0.00045 | 1.588543e-07
0.06 | -9.24545e-28 | 0.0006 | -1.320779e-29
0.075 | -1.87433e-27 | 0.00075 | -2.677614e-29
0.09 | -9.40638e-27 | 0.0009 | -1.343769e-28
0.105 | -1.69353e-26 | 0.00105 | -2.419329e-28
0.12 | -2.44594e-26 | 0.0012 | -3.4942e-28
0.135 | -3.19426e-26 | 0.00135 | -4.563229e-28
0.15 | -3.95062e-26 | 0.0015 | -5.643743e-28
0.165 | -4.7035e-26 | 0.00165 | -6.719286e-28
0.18 | -5.44756e-26 | 0.0018 | -7.782229e-28
0.195 | -6.20739e-26 | 0.00195 | -8.8677e-28
0.21 | -6.95838e-26 | 0.0021 | -9.940543e-28
0.225 | -7.71443e-26 | 0.00225 | -1.102061e-27
0.24 | -8.48183e-26 | 0.0024 | -1.21169e-27
0.255 | -9.2404e-26 | 0.00255 | -1.320057e-27
0.27 | -6.86625e-27 | 0.0027 | -9.808929e-29
0.285 | 7.63365e-26 | 0.00285 | 1.090521e-27
0.3 | 6.9509e-23 | 0.003 | 9.929857e-25
0.315 | 1.39018e-22 | 0.00315 | 1.985971e-24
0.33 | 2.0907e-22 | 0.0033 | 2.986714e-24
0.345 | 2.77002e-22 | 0.00345 | 3.957171e-24
0.36 | 4.65599e-22 | 0.0036 | 6.651414e-24
0.375 | 6.56575e-22 | 0.00375 | 9.379643e-24
0.39 | 8.41863e-22 | 0.0039 | 1.202661e-23
0.405 | 1.03129e-21 | 0.00405 | 1.473271e-23
0.42 | 1.21389e-21 | 0.0042 | 1.734129e-23
0.435 | 1.40827e-21 | 0.00435 | 2.011814e-23
0.45 | 1.58446e-21 | 0.0045 | 2.263514e-23
0.465 | -6.65053e-21 | 0.00465 | -9.500757e-23
0.48 | -1.49058e-20 | 0.0048 | -2.1294e-22
0.495 | -2.31412e-20 | 0.00495 | -3.305886e-22
0.51 | -3.14527e-20 | 0.0051 | -4.493243e-22
0.525 | -3.96782e-20 | 0.00525 | -5.668314e-22
0.54 | -4.78904e-20 | 0.0054 | -6.841486e-22
0.555 | -5.61424e-20 | 0.00555 | -8.020343e-22
0.57 | -6.44142e-20 | 0.0057 | -9.202029e-22
0.585 | -7.27257e-20 | 0.00585 | -1.038939e-21
0.6 | -8.09446e-20 | 0.006 | -1.156351e-21
0.615 | -8.93355e-20 | 0.00615 | -1.276221e-21
0.63 | -4.29605e-20 | 0.0063 | -6.137214e-22
0.645 | 3.49401e-21 | 0.00645 | 4.991443e-23
0.66 | 4.9922e-20 | 0.0066 | 7.131714e-22
0.675 | 9.53971e-20 | 0.00675 | 1.362816e-21
0.69 | 1.42884e-19 | 0.0069 | 2.0412e-21
0.705 | 1.89471e-19 | 0.00705 | 2.706729e-21
0.72 | 1.88624e-19 | 0.0072 | 2.694629e-21
0.735 | 1.88465e-19 | 0.00735 | 2.692357e-21
0.75 | 1.87777e-19 | 0.0075 | 2.682529e-21
0.765 | 1.88782e-19 | 0.00765 | 2.696886e-21
0.78 | 1.88518e-19 | 0.0078 | 2.693114e-21
0.795 | 1.88624e-19 | 0.00795 | 2.694629e-21
0.81 | 1.89418e-19 | 0.0081 | 2.705971e-21
0.825 | 1.89365e-19 | 0.00825 | 2.705214e-21
0.84 | 1.90635e-19 | 0.0084 | 2.723357e-21
0.855 | 1.88994e-19 | 0.00855 | 2.699914e-21
0.87 | 1.88571e-19 | 0.0087 | 2.693871e-21
0.885 | 1.87935e-19 | 0.00885 | 2.684786e-21
0.9 | 1.8873e-19 | 0.009 | 2.696143e-21
0.915 | 1.88571e-19 | 0.00915 | 2.693871e-21
0.93 | 1.90159e-19 | 0.0093 | 2.716557e-21
0.945 | 1.88677e-19 | 0.00945 | 2.695386e-21
0.96 | 1.89153e-19 | 0.0096 | 2.702186e-21
0.975 | 1.87618e-19 | 0.00975 | 2.680257e-21
0.99 | 1.89894e-19 | 0.0099 | 2.712771e-21
1.005 | 1.90212e-19 | 0.01005 | 2.717314e-21
1.02 | 1.9e-19 | 0.0102 | 2.714286e-21
1.035 | 1.88306e-19 | 0.01035 | 2.690086e-21
1.05 | 1.89524e-19 | 0.0105 | 2.707486e-21
1.065 | 1.87512e-19 | 0.01065 | 2.678743e-21
1.08 | 1.88624e-19 | 0.0108 | 2.694629e-21
1.095 | 1.87882e-19 | 0.01095 | 2.684029e-21
1.11 | 1.88412e-19 | 0.0111 | 2.6916e-21
1.125 | 1.89312e-19 | 0.01125 | 2.704457e-21
1.14 | 1.87194e-19 | 0.0114 | 2.6742e-21
1.155 | 1.89047e-19 | 0.01155 | 2.700671e-21
1.17 | 1.32614e-19 | 0.0117 | 1.894486e-21
1.185 | 7.4486e-20 | 0.01185 | 1.064086e-21
1.2 | 1.92171e-20 | 0.012 | 2.7453e-22
1.215 | -1.75759e-19 | 0.01215 | -2.510843e-21
1.23 | -1.77877e-19 | 0.0123 | -2.5411e-21
1.245 | -3.28649e-19 | 0.01245 | -4.694986e-21
1.26 | -4.54857e-19 | 0.0126 | -6.497957e-21
1.275 | -4.67562e-19 | 0.01275 | -6.679457e-21
1.29 | -4.58245e-19 | 0.0129 | -6.546357e-21
1.305 | -4.56551e-19 | 0.01305 | -6.522157e-21
1.32 | -4.51469e-19 | 0.0132 | -6.449557e-21
1.335 | -4.57821e-19 | 0.01335 | -6.5403e-21
1.35 | -4.54857e-19 | 0.0135 | -6.497957e-21
1.365 | -4.52316e-19 | 0.01365 | -6.461657e-21
1.38 | -4.51469e-19 | 0.0138 | -6.449557e-21
1.395 | -4.59092e-19 | 0.01395 | -6.558457e-21
1.41 | -4.51892e-19 | 0.0141 | -6.4556e-21
1.425 | -4.58245e-19 | 0.01425 | -6.546357e-21
1.44 | -4.59092e-19 | 0.0144 | -6.558457e-21
1.455 | -4.56974e-19 | 0.01455 | -6.5282e-21
1.47 | -4.57821e-19 | 0.0147 | -6.5403e-21
1.485 | -4.48927e-19 | 0.01485 | -6.413243e-21
1.5 | -4.54857e-19 | 0.015 | -6.497957e-21