## まとめ
sheet_name | thickness | lap | tensile_strength | young's_modulus
shu_l_th0.6_l0 | 0.6 | 0 | 29.39786 | 2.116669
shu_l_th0.6_l10 | 0.6 | 10 | 34.72229 | 2.16075
shu_l_th0.6_l20 | 0.6 | 20 | 34.45414 | 2.198034
shu_l_th0.6_l30 | 0.6 | 30 | 34.38943 | 2.234065
shu_l_th0.8_l0 | 0.8 | 0 | 27.50757 | 2.273442
shu_l_th0.8_l10 | 0.8 | 10 | 32.26414 | 2.355219
shu_l_th0.8_l20 | 0.8 | 20 | 36.24057 | 2.422523
shu_l_th0.8_l30 | 0.8 | 30 | 37.346 | 2.485715
shu_l_th1.0_l0 | 1 | 0 | 24.70514 | 2.449608
shu_l_th1.0_l10 | 1 | 10 | 31.78957 | 2.579649
shu_l_th1.0_l20 | 1 | 20 | 34.52986 | 2.686244
shu_l_th1.0_l30 | 1 | 30 | 35.62886 | 2.784611
shu_l_th1.2_l0 | 1.2 | 0 | 23.73486 | 2.639069
shu_l_th1.2_l10 | 1.2 | 10 | 29.53657 | 2.827622
shu_l_th1.2_l20 | 1.2 | 20 | 33.81457 | 2.981933
shu_l_th1.2_l30 | 1.2 | 30 | 36.11529 | 3.122886
shu_l_th1.4_l0 | 1.4 | 0 | 23.65514 | 2.835722
shu_l_th1.4_l10 | 1.4 | 10 | 30.16057 | 3.088884
shu_l_th1.4_l20 | 1.4 | 20 | 34.26814 | 3.297874
shu_l_th1.4_l30 | 1.4 | 30 | 37.26971 | 3.488386

## まとめ (2)
sheet_name | thickness | lap | tensile_strength | young's_modulus
shu_l_th0.6_l0 | 0.6 | 0 | 29.39786 | 2.116669
shu_l_th0.8_l0 | 0.8 | 0 | 27.50757 | 2.273442
shu_l_th1.0_l0 | 1 | 0 | 24.70514 | 2.449608
shu_l_th1.2_l0 | 1.2 | 0 | 23.73486 | 2.639069
shu_l_th1.4_l0 | 1.4 | 0 | 23.65514 | 2.835722
shu_l_th0.6_l10 | 0.6 | 10 | 34.72229 | 2.16075
shu_l_th0.8_l10 | 0.8 | 10 | 32.26414 | 2.355219
shu_l_th1.0_l10 | 1 | 10 | 31.78957 | 2.579649
shu_l_th1.2_l10 | 1.2 | 10 | 29.53657 | 2.827622
shu_l_th1.4_l10 | 1.4 | 10 | 30.16057 | 3.088884
shu_l_th0.6_l20 | 0.6 | 20 | 34.45414 | 2.198034
shu_l_th0.8_l20 | 0.8 | 20 | 36.24057 | 2.422523
shu_l_th1.0_l20 | 1 | 20 | 34.52986 | 2.686244
shu_l_th1.2_l20 | 1.2 | 20 | 33.81457 | 2.981933
shu_l_th1.4_l20 | 1.4 | 20 | 34.26814 | 3.297874
shu_l_th0.6_l30 | 0.6 | 30 | 34.38943 | 2.234065
shu_l_th0.8_l30 | 0.8 | 30 | 37.346 | 2.485715
shu_l_th1.0_l30 | 1 | 30 | 35.62886 | 2.784611
shu_l_th1.2_l30 | 1.2 | 30 | 36.11529 | 3.122886
shu_l_th1.4_l30 | 1.4 | 30 | 37.26971 | 3.488386

## shu_l_th0.6_l0
TIME | FX | strain | stress | shuron\lap\thickness=0.6\lap=0\shu_l_th0.6_l0.csv
0.02 | 37.0417 | 0.00025 | 0.5291671 | 最大応力 | 29.39786
0.04 | 74.0834 | 0.0005 | 1.058334 | ヤング率 | 2116.669
0.06 | 111.125 | 0.00075 | 1.5875
0.08 | 148.167 | 0.001 | 2.116671
0.1 | 185.208 | 0.00125 | 2.645829
0.12 | 222.25 | 0.0015 | 3.175
0.14 | 259.292 | 0.00175 | 3.704171
0.16 | 296.334 | 0.002 | 4.233343
0.18 | 333.375 | 0.00225 | 4.7625
0.2 | 370.417 | 0.0025 | 5.291671
0.22 | 407.459 | 0.00275 | 5.820843
0.24 | 444.5 | 0.003 | 6.35
0.26 | 481.542 | 0.00325 | 6.879171
0.28 | 518.584 | 0.0035 | 7.408343
0.3 | 555.625 | 0.00375 | 7.9375
0.32 | 592.667 | 0.004 | 8.466671
0.34 | 629.709 | 0.00425 | 8.995843
0.36 | 666.75 | 0.0045 | 9.525
0.38 | 703.792 | 0.00475 | 10.05417
0.4 | 740.834 | 0.005 | 10.58334
0.42 | 777.876 | 0.00525 | 11.11251
0.44 | 814.917 | 0.0055 | 11.64167
0.46 | 851.959 | 0.00575 | 12.17084
0.48 | 889.001 | 0.006 | 12.70001
0.5 | 926.042 | 0.00625 | 13.22917
0.52 | 963.084 | 0.0065 | 13.75834
0.54 | 1000.13 | 0.00675 | 14.28757
0.56 | 1037.17 | 0.007 | 14.81671
0.58 | 1074.21 | 0.00725 | 15.34586
0.6 | 1111.25 | 0.0075 | 15.875
0.62 | 1148.29 | 0.00775 | 16.40414
0.64 | 1185.33 | 0.008 | 16.93329
0.66 | 1222.38 | 0.00825 | 17.46257
0.68 | 1259.42 | 0.0085 | 17.99171
0.7 | 1296.22 | 0.00875 | 18.51743
0.72 | 1333.05 | 0.009 | 19.04357
0.74 | 1370.08 | 0.00925 | 19.57257
0.76 | 1407.1 | 0.0095 | 20.10143
0.78 | 1444.13 | 0.00975 | 20.63043
0.8 | 1481.16 | 0.01 | 21.15943
0.82 | 1518.19 | 0.01025 | 21.68843
0.84 | 1555.22 | 0.0105 | 22.21743
0.86 | 1592.25 | 0.01075 | 22.74643
0.88 | 1629.28 | 0.011 | 23.27543
0.9 | 1666.31 | 0.01125 | 23.80443
0.92 | 1703.34 | 0.0115 | 24.33343
0.94 | 1739.32 | 0.01175 | 24.84743
0.96 | 1771.15 | 0.012 | 25.30214
0.98 | 1800.83 | 0.01225 | 25.72614
1 | 1834.78 | 0.0125 | 26.21114
1.02 | 1868.91 | 0.01275 | 26.69871
1.04 | 1903.61 | 0.013 | 27.19443
1.06 | 1937.4 | 0.01325 | 27.67714
1.08 | 1972.94 | 0.0135 | 28.18486
1.1 | 2008.24 | 0.01375 | 28.68914
1.12 | 2041.5 | 0.014 | 29.16429
1.14 | 2057.85 | 0.01425 | 29.39786
1.16 | 2041.26 | 0.0145 | 29.16086
1.18 | 1973.81 | 0.01475 | 28.19729
1.2 | 1847.34 | 0.015 | 26.39057
1.22 | 1625.46 | 0.01525 | 23.22086
1.24 | 1295.52 | 0.0155 | 18.50743
1.26 | 926.774 | 0.01575 | 13.23963
1.28 | 341.281 | 0.016 | 4.875443
1.3 | 48.7315 | 0.01625 | 0.6961643
1.32 | 12.199 | 0.0165 | 0.1742714
1.34 | 10.596 | 0.01675 | 0.1513714
1.36 | 10.327 | 0.017 | 0.1475286
1.38 | 10.403 | 0.01725 | 0.1486143
1.4 | 10.5051 | 0.0175 | 0.1500729
1.42 | 10.6552 | 0.01775 | 0.1522171
1.44 | 10.7916 | 0.018 | 0.1541657
1.46 | 10.882 | 0.01825 | 0.1554571
1.48 | 10.4356 | 0.0185 | 0.14908
1.5 | 10.5077 | 0.01875 | 0.15011
1.52 | 10.5871 | 0.019 | 0.1512443
1.54 | 10.7225 | 0.01925 | 0.1531786
1.56 | 10.8198 | 0.0195 | 0.1545686
1.58 | 10.9585 | 0.01975 | 0.15655
1.6 | 11.0757 | 0.02 | 0.1582243
1.62 | 10.8753 | 0.02025 | 0.1553614
1.64 | 10.988 | 0.0205 | 0.1569714
1.66 | 11.122 | 0.02075 | 0.1588857
1.68 | 11.256 | 0.021 | 0.1608
1.7 | 11.3539 | 0.02125 | 0.1621986
1.72 | 11.4797 | 0.0215 | 0.1639957
1.74 | 11.6105 | 0.02175 | 0.1658643
1.76 | 11.7387 | 0.022 | 0.1676957
1.78 | 11.6021 | 0.02225 | 0.1657443
1.8 | 11.7323 | 0.0225 | 0.1676043
1.82 | 11.8626 | 0.02275 | 0.1694657
1.84 | 11.993 | 0.023 | 0.1713286
1.86 | 11.8933 | 0.02325 | 0.1699043
1.88 | 12.0209 | 0.0235 | 0.1717271
1.9 | 11.708 | 0.02375 | 0.1672571
1.92 | 11.7986 | 0.024 | 0.1685514
1.94 | 11.9215 | 0.02425 | 0.1703071
1.96 | 12.0444 | 0.0245 | 0.1720629
1.98 | 12.0646 | 0.02475 | 0.1723514
2 | 11.9439 | 0.025 | 0.1706271

## shu_l_th0.6_l10
TIME | FX | strain | stress | shuron\lap\thickness=0.6\lap=10\shu_l_th0.6_l10.csv
0.02 | 37.8131 | 0.00025 | 0.5401871 | 最大応力 | 34.72229
0.04 | 75.6263 | 0.0005 | 1.080376 | ヤング率 | 2160.75
0.06 | 113.439 | 0.00075 | 1.620557
0.08 | 151.253 | 0.001 | 2.160757
0.1 | 189.066 | 0.00125 | 2.700943
0.12 | 226.879 | 0.0015 | 3.241129
0.14 | 264.692 | 0.00175 | 3.781314
0.16 | 302.505 | 0.002 | 4.3215
0.18 | 340.318 | 0.00225 | 4.861686
0.2 | 378.131 | 0.0025 | 5.401871
0.22 | 415.944 | 0.00275 | 5.942057
0.24 | 453.758 | 0.003 | 6.482257
0.26 | 491.571 | 0.00325 | 7.022443
0.28 | 529.384 | 0.0035 | 7.562629
0.3 | 567.197 | 0.00375 | 8.102814
0.32 | 605.01 | 0.004 | 8.643
0.34 | 642.823 | 0.00425 | 9.183186
0.36 | 680.636 | 0.0045 | 9.723371
0.38 | 718.45 | 0.00475 | 10.26357
0.4 | 756.263 | 0.005 | 10.80376
0.42 | 794.076 | 0.00525 | 11.34394
0.44 | 831.889 | 0.0055 | 11.88413
0.46 | 869.702 | 0.00575 | 12.42431
0.48 | 907.515 | 0.006 | 12.9645
0.5 | 945.328 | 0.00625 | 13.50469
0.52 | 983.141 | 0.0065 | 14.04487
0.54 | 1020.95 | 0.00675 | 14.585
0.56 | 1058.77 | 0.007 | 15.12529
0.58 | 1096.58 | 0.00725 | 15.66543
0.6 | 1134.39 | 0.0075 | 16.20557
0.62 | 1172.21 | 0.00775 | 16.74586
0.64 | 1210.02 | 0.008 | 17.286
0.66 | 1247.83 | 0.00825 | 17.82614
0.68 | 1285.65 | 0.0085 | 18.36643
0.7 | 1323.46 | 0.00875 | 18.90657
0.72 | 1361.27 | 0.009 | 19.44671
0.74 | 1399.09 | 0.00925 | 19.987
0.76 | 1436.9 | 0.0095 | 20.52714
0.78 | 1474.71 | 0.00975 | 21.06729
0.8 | 1512.53 | 0.01 | 21.60757
0.82 | 1550.34 | 0.01025 | 22.14771
0.84 | 1588.15 | 0.0105 | 22.68786
0.86 | 1625.96 | 0.01075 | 23.228
0.88 | 1663.55 | 0.011 | 23.765
0.9 | 1701.15 | 0.01125 | 24.30214
0.92 | 1738.96 | 0.0115 | 24.84229
0.94 | 1776.76 | 0.01175 | 25.38229
0.96 | 1814.56 | 0.012 | 25.92229
0.98 | 1852.37 | 0.01225 | 26.46243
1 | 1890.17 | 0.0125 | 27.00243
1.02 | 1927.98 | 0.01275 | 27.54257
1.04 | 1964.82 | 0.013 | 28.06886
1.06 | 1998.1 | 0.01325 | 28.54429
1.08 | 2029.66 | 0.0135 | 28.99514
1.1 | 2066.58 | 0.01375 | 29.52257
1.12 | 2103.3 | 0.014 | 30.04714
1.14 | 2140.86 | 0.01425 | 30.58371
1.16 | 2177.57 | 0.0145 | 31.10814
1.18 | 2214.03 | 0.01475 | 31.629
1.2 | 2251.56 | 0.015 | 32.16514
1.22 | 2288.21 | 0.01525 | 32.68871
1.24 | 2325.66 | 0.0155 | 33.22371
1.26 | 2362.64 | 0.01575 | 33.752
1.28 | 2397.59 | 0.016 | 34.25129
1.3 | 2428.28 | 0.01625 | 34.68971
1.32 | 2430.56 | 0.0165 | 34.72229
1.34 | 2384.95 | 0.01675 | 34.07071
1.36 | 2238.15 | 0.017 | 31.97357
1.38 | 1828.9 | 0.01725 | 26.12714
1.4 | 1442.92 | 0.0175 | 20.61314
1.42 | 999.625 | 0.01775 | 14.28036
1.44 | 488.836 | 0.018 | 6.983371
1.46 | 317.956 | 0.01825 | 4.542229
1.48 | 200.476 | 0.0185 | 2.863943
1.5 | 137.876 | 0.01875 | 1.969657
1.52 | 95.1571 | 0.019 | 1.359387
1.54 | 41.1908 | 0.01925 | 0.58844
1.56 | 11.1246 | 0.0195 | 0.1589229
1.58 | 10.7099 | 0.01975 | 0.1529986
1.6 | 10.633 | 0.02 | 0.1519
1.62 | 10.7659 | 0.02025 | 0.1537986
1.64 | 10.8988 | 0.0205 | 0.1556971
1.66 | 11.0102 | 0.02075 | 0.1572886
1.68 | 11.1399 | 0.021 | 0.1591414
1.7 | 11.2725 | 0.02125 | 0.1610357
1.72 | 11.4052 | 0.0215 | 0.1629314
1.74 | 11.5378 | 0.02175 | 0.1648257
1.76 | 11.6663 | 0.022 | 0.1666614
1.78 | 11.7805 | 0.02225 | 0.1682929
1.8 | 11.9065 | 0.0225 | 0.1700929
1.82 | 12.0191 | 0.02275 | 0.1717014
1.84 | 12.1512 | 0.023 | 0.1735886
1.86 | 11.8906 | 0.02325 | 0.1698657
1.88 | 12.0051 | 0.0235 | 0.1715014
1.9 | 12.1325 | 0.02375 | 0.1733214
1.92 | 12.2483 | 0.024 | 0.1749757
1.94 | 12.3759 | 0.02425 | 0.1767986
1.96 | 12.5034 | 0.0245 | 0.17862
1.98 | 12.631 | 0.02475 | 0.1804429
2 | 12.6853 | 0.025 | 0.1812186

## shu_l_th0.6_l20
TIME | FX | strain | stress | shuron\lap\thickness=0.6\lap=20\shu_l_th0.6_l20.csv
0.02 | 38.4656 | 0.00025 | 0.5495086 | 最大応力 | 34.45414
0.04 | 76.9312 | 0.0005 | 1.099017 | ヤング率 | 2198.034
0.06 | 115.397 | 0.00075 | 1.648529
0.08 | 153.862 | 0.001 | 2.198029
0.1 | 192.328 | 0.00125 | 2.747543
0.12 | 230.794 | 0.0015 | 3.297057
0.14 | 269.259 | 0.00175 | 3.846557
0.16 | 307.725 | 0.002 | 4.396071
0.18 | 346.19 | 0.00225 | 4.945571
0.2 | 384.656 | 0.0025 | 5.495086
0.22 | 423.122 | 0.00275 | 6.0446
0.24 | 461.587 | 0.003 | 6.5941
0.26 | 500.053 | 0.00325 | 7.143614
0.28 | 538.519 | 0.0035 | 7.693129
0.3 | 576.984 | 0.00375 | 8.242629
0.32 | 615.45 | 0.004 | 8.792143
0.34 | 653.915 | 0.00425 | 9.341643
0.36 | 692.381 | 0.0045 | 9.891157
0.38 | 730.847 | 0.00475 | 10.44067
0.4 | 769.312 | 0.005 | 10.99017
0.42 | 807.778 | 0.00525 | 11.53969
0.44 | 846.243 | 0.0055 | 12.08919
0.46 | 884.709 | 0.00575 | 12.6387
0.48 | 923.175 | 0.006 | 13.18821
0.5 | 961.64 | 0.00625 | 13.73771
0.52 | 1000.11 | 0.0065 | 14.28729
0.54 | 1038.57 | 0.00675 | 14.83671
0.56 | 1077.04 | 0.007 | 15.38629
0.58 | 1115.5 | 0.00725 | 15.93571
0.6 | 1153.97 | 0.0075 | 16.48529
0.62 | 1192.43 | 0.00775 | 17.03471
0.64 | 1230.9 | 0.008 | 17.58429
0.66 | 1269.37 | 0.00825 | 18.13386
0.68 | 1307.83 | 0.0085 | 18.68329
0.7 | 1346.3 | 0.00875 | 19.23286
0.72 | 1384.76 | 0.009 | 19.78229
0.74 | 1423.23 | 0.00925 | 20.33186
0.76 | 1461.69 | 0.0095 | 20.88129
0.78 | 1500.16 | 0.00975 | 21.43086
0.8 | 1538.62 | 0.01 | 21.98029
0.82 | 1577.09 | 0.01025 | 22.52986
0.84 | 1615.56 | 0.0105 | 23.07943
0.86 | 1654.02 | 0.01075 | 23.62886
0.88 | 1692.49 | 0.011 | 24.17843
0.9 | 1730.95 | 0.01125 | 24.72786
0.92 | 1769.42 | 0.0115 | 25.27743
0.94 | 1807.47 | 0.01175 | 25.821
0.96 | 1845.93 | 0.012 | 26.37043
0.98 | 1884.39 | 0.01225 | 26.91986
1 | 1922.85 | 0.0125 | 27.46929
1.02 | 1961.3 | 0.01275 | 28.01857
1.04 | 1999.76 | 0.013 | 28.568
1.06 | 2038.22 | 0.01325 | 29.11743
1.08 | 2076.67 | 0.0135 | 29.66671
1.1 | 2115.13 | 0.01375 | 30.21614
1.12 | 2152.75 | 0.014 | 30.75357
1.14 | 2186.77 | 0.01425 | 31.23957
1.16 | 2218.85 | 0.0145 | 31.69786
1.18 | 2256.4 | 0.01475 | 32.23429
1.2 | 2293.73 | 0.015 | 32.76757
1.22 | 2331.15 | 0.01525 | 33.30214
1.24 | 2368.25 | 0.0155 | 33.83214
1.26 | 2405.62 | 0.01575 | 34.366
1.28 | 2383.65 | 0.016 | 34.05214
1.3 | 2410.49 | 0.01625 | 34.43557
1.32 | 2411.79 | 0.0165 | 34.45414
1.34 | 2356.21 | 0.01675 | 33.66014
1.36 | 2091.71 | 0.017 | 29.88157
1.38 | 1790.19 | 0.01725 | 25.57414
1.4 | 1539.3 | 0.0175 | 21.99
1.42 | 833.251 | 0.01775 | 11.90359
1.44 | 354.562 | 0.018 | 5.065171
1.46 | 28.0491 | 0.01825 | 0.4007014
1.48 | 14.7431 | 0.0185 | 0.2106157
1.5 | 11.5353 | 0.01875 | 0.16479
1.52 | 10.879 | 0.019 | 0.1554143
1.54 | 10.0754 | 0.01925 | 0.1439343
1.56 | 10.1488 | 0.0195 | 0.1449829
1.58 | 10.2678 | 0.01975 | 0.1466829
1.6 | 10.3935 | 0.02 | 0.1484786
1.62 | 10.5156 | 0.02025 | 0.1502229
1.64 | 10.6018 | 0.0205 | 0.1514543
1.66 | 10.7311 | 0.02075 | 0.1533014
1.68 | 10.8604 | 0.021 | 0.1551486
1.7 | 10.9542 | 0.02125 | 0.1564886
1.72 | 11.0573 | 0.0215 | 0.1579614
1.74 | 11.1859 | 0.02175 | 0.1597986
1.76 | 11.3144 | 0.022 | 0.1616343
1.78 | 11.4334 | 0.02225 | 0.1633343
1.8 | 11.5519 | 0.0225 | 0.1650271
1.82 | 11.6803 | 0.02275 | 0.1668614
1.84 | 11.8086 | 0.023 | 0.1686943
1.86 | 11.9267 | 0.02325 | 0.1703814
1.88 | 12.055 | 0.0235 | 0.1722143
1.9 | 12.1832 | 0.02375 | 0.1740457
1.92 | 12.3115 | 0.024 | 0.1758786
1.94 | 12.4092 | 0.02425 | 0.1772743
1.96 | 12.5372 | 0.0245 | 0.1791029
1.98 | 12.665 | 0.02475 | 0.1809286
1.99 | 12.7289 | 0.024875 | 0.1818414
1.995 | 12.7498 | 0.0249375 | 0.18214
1.997 | 12.7514 | 0.0249625 | 0.1821629
1.9985 | 12.7383 | 0.02498125 | 0.1819757
2 | 12.7215 | 0.025 | 0.1817357

## shu_l_th0.6_l30
TIME | FX | strain | stress | shuron\lap\thickness=0.6\lap=30\shu_l_th0.6_l30.csv
0.02 | 39.0961 | 0.00025 | 0.5585157 | 最大応力 | 34.38943
0.04 | 78.1922 | 0.0005 | 1.117031 | ヤング率 | 2234.065
0.06 | 117.288 | 0.00075 | 1.675543
0.08 | 156.384 | 0.001 | 2.234057
0.1 | 195.48 | 0.00125 | 2.792571
0.12 | 234.577 | 0.0015 | 3.3511
0.14 | 273.673 | 0.00175 | 3.909614
0.16 | 312.769 | 0.002 | 4.468129
0.18 | 351.865 | 0.00225 | 5.026643
0.2 | 390.961 | 0.0025 | 5.585157
0.22 | 430.057 | 0.00275 | 6.143671
0.24 | 469.153 | 0.003 | 6.702186
0.26 | 508.249 | 0.00325 | 7.2607
0.28 | 547.345 | 0.0035 | 7.819214
0.3 | 586.441 | 0.00375 | 8.377729
0.32 | 625.537 | 0.004 | 8.936243
0.34 | 664.634 | 0.00425 | 9.494771
0.36 | 703.73 | 0.0045 | 10.05329
0.38 | 742.826 | 0.00475 | 10.6118
0.4 | 781.922 | 0.005 | 11.17031
0.42 | 821.018 | 0.00525 | 11.72883
0.44 | 860.114 | 0.0055 | 12.28734
0.46 | 899.21 | 0.00575 | 12.84586
0.48 | 938.306 | 0.006 | 13.40437
0.5 | 977.402 | 0.00625 | 13.96289
0.52 | 1016.5 | 0.0065 | 14.52143
0.54 | 1055.59 | 0.00675 | 15.07986
0.56 | 1094.69 | 0.007 | 15.63843
0.58 | 1133.79 | 0.00725 | 16.197
0.6 | 1172.88 | 0.0075 | 16.75543
0.62 | 1211.98 | 0.00775 | 17.314
0.64 | 1251.07 | 0.008 | 17.87243
0.66 | 1290.17 | 0.00825 | 18.431
0.68 | 1329.27 | 0.0085 | 18.98957
0.7 | 1368.36 | 0.00875 | 19.548
0.72 | 1407.46 | 0.009 | 20.10657
0.74 | 1446.56 | 0.00925 | 20.66514
0.76 | 1485.65 | 0.0095 | 21.22357
0.78 | 1524.75 | 0.00975 | 21.78214
0.8 | 1563.84 | 0.01 | 22.34057
0.82 | 1602.94 | 0.01025 | 22.89914
0.84 | 1642.04 | 0.0105 | 23.45771
0.86 | 1681.13 | 0.01075 | 24.01614
0.88 | 1720.23 | 0.011 | 24.57471
0.9 | 1759.32 | 0.01125 | 25.13314
0.92 | 1798.27 | 0.0115 | 25.68957
0.94 | 1837.15 | 0.01175 | 26.245
0.96 | 1876.24 | 0.012 | 26.80343
0.98 | 1915.33 | 0.01225 | 27.36186
1 | 1954.42 | 0.0125 | 27.92029
1.02 | 1993.5 | 0.01275 | 28.47857
1.04 | 2032.59 | 0.013 | 29.037
1.06 | 2071.68 | 0.01325 | 29.59543
1.08 | 2110.77 | 0.0135 | 30.15386
1.1 | 2149.86 | 0.01375 | 30.71229
1.12 | 2188.95 | 0.014 | 31.27071
1.14 | 2225.91 | 0.01425 | 31.79871
1.16 | 2258.12 | 0.0145 | 32.25886
1.18 | 2293.13 | 0.01475 | 32.759
1.2 | 2331.28 | 0.015 | 33.304
1.22 | 2369.21 | 0.01525 | 33.84586
1.24 | 2407.26 | 0.0155 | 34.38943
1.26 | 2196.47 | 0.01575 | 31.37814
1.28 | 2228.76 | 0.016 | 31.83943
1.3 | 2261.13 | 0.01625 | 32.30186
1.32 | 2291.85 | 0.0165 | 32.74071
1.34 | 2326.41 | 0.01675 | 33.23443
1.36 | 2359.39 | 0.017 | 33.70557
1.38 | 2378.12 | 0.01725 | 33.97314
1.4 | 2315.9 | 0.0175 | 33.08429
1.42 | 2110.35 | 0.01775 | 30.14786
1.44 | 1721.4 | 0.018 | 24.59143
1.46 | 1346.03 | 0.01825 | 19.229
1.48 | 1098.68 | 0.0185 | 15.69543
1.5 | 753.048 | 0.01875 | 10.75783
1.52 | 377.264 | 0.019 | 5.389486
1.54 | 143.281 | 0.01925 | 2.046871
1.56 | 98.9264 | 0.0195 | 1.413234
1.58 | 77.0323 | 0.01975 | 1.100461
1.6 | 64.8144 | 0.02 | 0.92592
1.62 | 54.9506 | 0.02025 | 0.7850086
1.64 | 48.3204 | 0.0205 | 0.6902914
1.66 | 44.5609 | 0.02075 | 0.6365843
1.68 | 43.4651 | 0.021 | 0.62093
1.7 | 41.3104 | 0.02125 | 0.5901486
1.72 | 41.102 | 0.0215 | 0.5871714
1.74 | 40.6658 | 0.02175 | 0.58094
1.76 | 40.1825 | 0.022 | 0.5740357
1.78 | 39.8372 | 0.02225 | 0.5691029
1.8 | 39.7994 | 0.0225 | 0.5685629
1.82 | 39.8303 | 0.02275 | 0.5690043
1.84 | 39.9585 | 0.023 | 0.5708357
1.86 | 39.7628 | 0.02325 | 0.56804
1.88 | 39.6258 | 0.0235 | 0.5660829
1.9 | 39.9959 | 0.02375 | 0.57137
1.92 | 40.2167 | 0.024 | 0.5745243
1.94 | 40.2944 | 0.02425 | 0.5756343
1.96 | 40.1748 | 0.0245 | 0.5739257
1.98 | 39.5808 | 0.02475 | 0.56544
1.99 | 39.3156 | 0.024875 | 0.5616514
1.995 | 39.0317 | 0.0249375 | 0.5575957
1.997 | 38.1742 | 0.0249625 | 0.5453457
1.9985 | 34.5947 | 0.02498125 | 0.49421
2 | 31.4595 | 0.025 | 0.4494214

## shu_l_th0.8_l0
TIME | FX | strain | stress | shuron\lap\thickness=0.8\lap=0\shu_l_th0.8_l0.csv
0.02 | 39.7852 | 0.00025 | 0.56836 | 最大応力 | 27.50757
0.04 | 79.5705 | 0.0005 | 1.136721 | ヤング率 | 2273.442
0.06 | 119.356 | 0.00075 | 1.705086
0.08 | 159.141 | 0.001 | 2.273443
0.1 | 198.926 | 0.00125 | 2.8418
0.12 | 238.711 | 0.0015 | 3.410157
0.14 | 278.497 | 0.00175 | 3.978529
0.16 | 318.282 | 0.002 | 4.546886
0.18 | 358.067 | 0.00225 | 5.115243
0.2 | 397.852 | 0.0025 | 5.6836
0.22 | 437.638 | 0.00275 | 6.251971
0.24 | 477.423 | 0.003 | 6.820329
0.26 | 517.208 | 0.00325 | 7.388686
0.28 | 556.993 | 0.0035 | 7.957043
0.3 | 596.778 | 0.00375 | 8.5254
0.32 | 636.564 | 0.004 | 9.093771
0.34 | 676.349 | 0.00425 | 9.662129
0.36 | 716.134 | 0.0045 | 10.23049
0.38 | 755.919 | 0.00475 | 10.79884
0.4 | 795.705 | 0.005 | 11.36721
0.42 | 835.49 | 0.00525 | 11.93557
0.44 | 875.275 | 0.0055 | 12.50393
0.46 | 915.06 | 0.00575 | 13.07229
0.48 | 954.846 | 0.006 | 13.64066
0.5 | 994.631 | 0.00625 | 14.20901
0.52 | 1034.42 | 0.0065 | 14.77743
0.54 | 1074.2 | 0.00675 | 15.34571
0.56 | 1113.99 | 0.007 | 15.91414
0.58 | 1153.77 | 0.00725 | 16.48243
0.6 | 1193.56 | 0.0075 | 17.05086
0.62 | 1233.34 | 0.00775 | 17.61914
0.64 | 1273.13 | 0.008 | 18.18757
0.66 | 1312.91 | 0.00825 | 18.75586
0.68 | 1352.7 | 0.0085 | 19.32429
0.7 | 1392.48 | 0.00875 | 19.89257
0.72 | 1431.68 | 0.009 | 20.45257
0.74 | 1471.03 | 0.00925 | 21.01471
0.76 | 1510.79 | 0.0095 | 21.58271
0.78 | 1550.54 | 0.00975 | 22.15057
0.8 | 1590.3 | 0.01 | 22.71857
0.82 | 1630.06 | 0.01025 | 23.28657
0.84 | 1669.82 | 0.0105 | 23.85457
0.86 | 1709.57 | 0.01075 | 24.42243
0.88 | 1749.33 | 0.011 | 24.99043
0.9 | 1789.09 | 0.01125 | 25.55843
0.92 | 1827.72 | 0.0115 | 26.11029
0.94 | 1861.21 | 0.01175 | 26.58871
0.96 | 1887.84 | 0.012 | 26.96914
0.98 | 1906.24 | 0.01225 | 27.232
1 | 1925.53 | 0.0125 | 27.50757
1.02 | 1913.97 | 0.01275 | 27.34243
1.04 | 1848.67 | 0.013 | 26.40957
1.06 | 1745.24 | 0.01325 | 24.932
1.08 | 1599.51 | 0.0135 | 22.85014
1.1 | 1388.23 | 0.01375 | 19.83186
1.12 | 1081.38 | 0.014 | 15.44829
1.14 | 706.223 | 0.01425 | 10.0889
1.16 | 250.508 | 0.0145 | 3.578686
1.18 | 45.231 | 0.01475 | 0.6461571
1.2 | 26.7791 | 0.015 | 0.3825586
1.22 | 22.9858 | 0.01525 | 0.3283686
1.24 | 21.0789 | 0.0155 | 0.3011271
1.26 | 20.346 | 0.01575 | 0.2906571
1.28 | 20.6567 | 0.016 | 0.2950957
1.3 | 20.7868 | 0.01625 | 0.2969543
1.32 | 20.7613 | 0.0165 | 0.29659
1.34 | 20.9896 | 0.01675 | 0.2998514
1.36 | 20.9458 | 0.017 | 0.2992257
1.38 | 20.8337 | 0.01725 | 0.2976243
1.4 | 21.0045 | 0.0175 | 0.3000643
1.42 | 21.2766 | 0.01775 | 0.3039514
1.44 | 21.5762 | 0.018 | 0.3082314
1.46 | 21.8759 | 0.01825 | 0.3125129
1.48 | 22.1308 | 0.0185 | 0.3161543
1.5 | 22.3932 | 0.01875 | 0.3199029
1.52 | 22.6467 | 0.019 | 0.3235243
1.54 | 22.9427 | 0.01925 | 0.3277529
1.56 | 22.4474 | 0.0195 | 0.3206771
1.58 | 22.6251 | 0.01975 | 0.3232157
1.6 | 22.7151 | 0.02 | 0.3245014
1.62 | 22.9974 | 0.02025 | 0.3285343
1.64 | 23.2193 | 0.0205 | 0.3317043
1.66 | 23.2697 | 0.02075 | 0.3324243
1.68 | 23.5295 | 0.021 | 0.3361357
1.7 | 23.8096 | 0.02125 | 0.3401371
1.72 | 22.4453 | 0.0215 | 0.3206471
1.74 | 21.6595 | 0.02175 | 0.3094214
1.76 | 20.5892 | 0.022 | 0.2941314
1.78 | 20.8084 | 0.02225 | 0.2972629
1.8 | 21.0106 | 0.0225 | 0.3001514
1.82 | 21.2441 | 0.02275 | 0.3034871
1.84 | 21.4775 | 0.023 | 0.3068214
1.86 | 21.7094 | 0.02325 | 0.3101343
1.88 | 21.9428 | 0.0235 | 0.3134686
1.9 | 20.5025 | 0.02375 | 0.2928929
1.92 | 20.6672 | 0.024 | 0.2952457
1.94 | 20.8601 | 0.02425 | 0.2980014
1.96 | 20.8791 | 0.0245 | 0.2982729
1.98 | 20.8663 | 0.02475 | 0.29809
2 | 20.2023 | 0.025 | 0.2886043

## shu_l_th0.8_l10
TIME | FX | strain | stress | shuron\lap\thickness=0.8\lap=10\shu_l_th0.8_l10.csv
0.02 | 41.2164 | 0.00025 | 0.5888057 | 最大応力 | 32.26414
0.04 | 82.4327 | 0.0005 | 1.17761 | ヤング率 | 2355.219
0.06 | 123.649 | 0.00075 | 1.766414
0.08 | 164.865 | 0.001 | 2.355214
0.1 | 206.082 | 0.00125 | 2.944029
0.12 | 247.298 | 0.0015 | 3.532829
0.14 | 288.514 | 0.00175 | 4.121629
0.16 | 329.731 | 0.002 | 4.710443
0.18 | 370.947 | 0.00225 | 5.299243
0.2 | 412.164 | 0.0025 | 5.888057
0.22 | 453.38 | 0.00275 | 6.476857
0.24 | 494.596 | 0.003 | 7.065657
0.26 | 535.813 | 0.00325 | 7.654471
0.28 | 577.029 | 0.0035 | 8.243271
0.3 | 618.245 | 0.00375 | 8.832071
0.32 | 659.462 | 0.004 | 9.420886
0.34 | 700.678 | 0.00425 | 10.00969
0.36 | 741.894 | 0.0045 | 10.59849
0.38 | 783.111 | 0.00475 | 11.1873
0.4 | 824.327 | 0.005 | 11.7761
0.42 | 865.543 | 0.00525 | 12.3649
0.44 | 906.76 | 0.0055 | 12.95371
0.46 | 947.976 | 0.00575 | 13.54251
0.48 | 989.192 | 0.006 | 14.13131
0.5 | 1030.41 | 0.00625 | 14.72014
0.52 | 1071.63 | 0.0065 | 15.309
0.54 | 1112.84 | 0.00675 | 15.89771
0.56 | 1154.06 | 0.007 | 16.48657
0.58 | 1195.27 | 0.00725 | 17.07529
0.6 | 1236.49 | 0.0075 | 17.66414
0.62 | 1277.71 | 0.00775 | 18.253
0.64 | 1318.92 | 0.008 | 18.84171
0.66 | 1360.14 | 0.00825 | 19.43057
0.68 | 1401.36 | 0.0085 | 20.01943
0.7 | 1442.57 | 0.00875 | 20.60814
0.72 | 1483.79 | 0.009 | 21.197
0.74 | 1525.01 | 0.00925 | 21.78586
0.76 | 1566.22 | 0.0095 | 22.37457
0.78 | 1607.44 | 0.00975 | 22.96343
0.8 | 1648.65 | 0.01 | 23.55214
0.82 | 1689.87 | 0.01025 | 24.141
0.84 | 1731.09 | 0.0105 | 24.72986
0.86 | 1771.74 | 0.01075 | 25.31057
0.88 | 1812.56 | 0.011 | 25.89371
0.9 | 1853.76 | 0.01125 | 26.48229
0.92 | 1894.95 | 0.0115 | 27.07071
0.94 | 1936.15 | 0.01175 | 27.65929
0.96 | 1977.34 | 0.012 | 28.24771
0.98 | 2018.54 | 0.01225 | 28.83629
1 | 2059.73 | 0.0125 | 29.42471
1.02 | 2100.92 | 0.01275 | 30.01314
1.04 | 2140.66 | 0.013 | 30.58086
1.06 | 2175.58 | 0.01325 | 31.07971
1.08 | 2204.54 | 0.0135 | 31.49343
1.1 | 2228.58 | 0.01375 | 31.83686
1.12 | 2253 | 0.014 | 32.18571
1.14 | 2258.49 | 0.01425 | 32.26414
1.16 | 2246.53 | 0.0145 | 32.09329
1.18 | 2167.74 | 0.01475 | 30.96771
1.2 | 2035.2 | 0.015 | 29.07429
1.22 | 1763.16 | 0.01525 | 25.188
1.24 | 1431.58 | 0.0155 | 20.45114
1.26 | 971.081 | 0.01575 | 13.87259
1.28 | 423.511 | 0.016 | 6.050157
1.3 | 304.627 | 0.01625 | 4.351814
1.32 | 223.195 | 0.0165 | 3.1885
1.34 | 177.536 | 0.01675 | 2.536229
1.36 | 160.916 | 0.017 | 2.2988
1.38 | 146.876 | 0.01725 | 2.098229
1.4 | 135.48 | 0.0175 | 1.935429
1.42 | 128.298 | 0.01775 | 1.832829
1.44 | 123.017 | 0.018 | 1.757386
1.46 | 114.885 | 0.01825 | 1.641214
1.48 | 108.499 | 0.0185 | 1.549986
1.5 | 104.801 | 0.01875 | 1.497157
1.52 | 97.1145 | 0.019 | 1.38735
1.54 | 90.3925 | 0.01925 | 1.291321
1.56 | 80.0722 | 0.0195 | 1.143889
1.58 | 19.3096 | 0.01975 | 0.2758514
1.6 | 8.82488 | 0.02 | 0.1260697
1.62 | 8.81712 | 0.02025 | 0.1259589
1.64 | 8.88356 | 0.0205 | 0.126908
1.66 | 8.96249 | 0.02075 | 0.1280356
1.68 | 9.07047 | 0.021 | 0.1295781
1.7 | 9.17845 | 0.02125 | 0.1311207
1.72 | 9.2703 | 0.0215 | 0.1324329
1.74 | 9.3781 | 0.02175 | 0.1339729
1.76 | 9.17678 | 0.022 | 0.1310969
1.78 | 9.20946 | 0.02225 | 0.1315637
1.8 | 9.30653 | 0.0225 | 0.1329504
1.82 | 9.39417 | 0.02275 | 0.1342024
1.84 | 9.49128 | 0.023 | 0.1355897
1.86 | 9.59027 | 0.02325 | 0.1370039
1.88 | 9.69339 | 0.0235 | 0.138477
1.9 | 9.79637 | 0.02375 | 0.1399481
1.92 | 9.8994 | 0.024 | 0.14142
1.94 | 9.97416 | 0.02425 | 0.142488
1.96 | 10.0763 | 0.0245 | 0.1439471
1.98 | 9.8104 | 0.02475 | 0.1401486
2 | 9.44016 | 0.025 | 0.1348594

## shu_l_th0.8_l20
TIME | FX | strain | stress | shuron\lap\thickness=0.8\lap=20\shu_l_th0.8_l20.csv
0.02 | 42.3941 | 0.00025 | 0.60563 | 最大応力 | 36.24057
0.04 | 84.7882 | 0.0005 | 1.21126 | ヤング率 | 2422.523
0.06 | 127.182 | 0.00075 | 1.816886
0.08 | 169.576 | 0.001 | 2.422514
0.1 | 211.971 | 0.00125 | 3.028157
0.12 | 254.365 | 0.0015 | 3.633786
0.14 | 296.759 | 0.00175 | 4.239414
0.16 | 339.153 | 0.002 | 4.845043
0.18 | 381.547 | 0.00225 | 5.450671
0.2 | 423.941 | 0.0025 | 6.0563
0.22 | 466.335 | 0.00275 | 6.661929
0.24 | 508.729 | 0.003 | 7.267557
0.26 | 551.124 | 0.00325 | 7.8732
0.28 | 593.518 | 0.0035 | 8.478829
0.3 | 635.912 | 0.00375 | 9.084457
0.32 | 678.306 | 0.004 | 9.690086
0.34 | 720.7 | 0.00425 | 10.29571
0.36 | 763.094 | 0.0045 | 10.90134
0.38 | 805.488 | 0.00475 | 11.50697
0.4 | 847.882 | 0.005 | 12.1126
0.42 | 890.277 | 0.00525 | 12.71824
0.44 | 932.671 | 0.0055 | 13.32387
0.46 | 975.065 | 0.00575 | 13.9295
0.48 | 1017.46 | 0.006 | 14.53514
0.5 | 1059.85 | 0.00625 | 15.14071
0.52 | 1102.25 | 0.0065 | 15.74643
0.54 | 1144.64 | 0.00675 | 16.352
0.56 | 1187.04 | 0.007 | 16.95771
0.58 | 1229.43 | 0.00725 | 17.56329
0.6 | 1271.82 | 0.0075 | 18.16886
0.62 | 1314.22 | 0.00775 | 18.77457
0.64 | 1356.61 | 0.008 | 19.38014
0.66 | 1399.01 | 0.00825 | 19.98586
0.68 | 1441.4 | 0.0085 | 20.59143
0.7 | 1483.79 | 0.00875 | 21.197
0.72 | 1526.19 | 0.009 | 21.80271
0.74 | 1568.58 | 0.00925 | 22.40829
0.76 | 1610.98 | 0.0095 | 23.014
0.78 | 1653.37 | 0.00975 | 23.61957
0.8 | 1695.76 | 0.01 | 24.22514
0.82 | 1738.16 | 0.01025 | 24.83086
0.84 | 1780.55 | 0.0105 | 25.43643
0.86 | 1822.95 | 0.01075 | 26.04214
0.88 | 1865.34 | 0.011 | 26.64771
0.9 | 1907.74 | 0.01125 | 27.25343
0.92 | 1950.13 | 0.0115 | 27.859
0.94 | 1992.05 | 0.01175 | 28.45786
0.96 | 2034.05 | 0.012 | 29.05786
0.98 | 2076.42 | 0.01225 | 29.66314
1 | 2118.8 | 0.0125 | 30.26857
1.02 | 2161.18 | 0.01275 | 30.874
1.04 | 2203.55 | 0.013 | 31.47929
1.06 | 2245.93 | 0.01325 | 32.08471
1.08 | 2288.31 | 0.0135 | 32.69014
1.1 | 2330.68 | 0.01375 | 33.29543
1.12 | 2373.06 | 0.014 | 33.90086
1.14 | 2413.41 | 0.01425 | 34.47729
1.16 | 2446.86 | 0.0145 | 34.95514
1.18 | 2478.87 | 0.01475 | 35.41243
1.2 | 2511.9 | 0.015 | 35.88429
1.22 | 2536.84 | 0.01525 | 36.24057
1.24 | 2532.5 | 0.0155 | 36.17857
1.26 | 2498.05 | 0.01575 | 35.68643
1.28 | 2396.85 | 0.016 | 34.24071
1.3 | 2119.92 | 0.01625 | 30.28457
1.32 | 1470.56 | 0.0165 | 21.008
1.34 | 1033.82 | 0.01675 | 14.76886
1.36 | 349.09 | 0.017 | 4.987
1.38 | 133.061 | 0.01725 | 1.900871
1.4 | 82.9419 | 0.0175 | 1.184884
1.42 | 65.0071 | 0.01775 | 0.9286729
1.44 | 61.5627 | 0.018 | 0.8794671
1.46 | 52.6697 | 0.01825 | 0.7524243
1.48 | 46.6213 | 0.0185 | 0.6660186
1.5 | 43.4171 | 0.01875 | 0.6202443
1.52 | 39.6951 | 0.019 | 0.5670729
1.54 | 37.6821 | 0.01925 | 0.5383157
1.56 | 34.7515 | 0.0195 | 0.49645
1.58 | 33.0565 | 0.01975 | 0.4722357
1.6 | 31.1869 | 0.02 | 0.4455271
1.62 | 30.6869 | 0.02025 | 0.4383843
1.64 | 29.7374 | 0.0205 | 0.42482
1.66 | 28.731 | 0.02075 | 0.4104429
1.68 | 27.5105 | 0.021 | 0.3930071
1.7 | 26.0359 | 0.02125 | 0.3719414
1.72 | 25.9402 | 0.0215 | 0.3705743
1.74 | 26.0758 | 0.02175 | 0.3725114
1.76 | 26.2788 | 0.022 | 0.3754114
1.78 | 26.4326 | 0.02225 | 0.3776086
1.8 | 26.7288 | 0.0225 | 0.38184
1.82 | 26.9445 | 0.02275 | 0.3849214
1.84 | 27.1814 | 0.023 | 0.3883057
1.86 | 27.461 | 0.02325 | 0.3923
1.88 | 27.4783 | 0.0235 | 0.3925471
1.9 | 27.2386 | 0.02375 | 0.3891229
1.92 | 27.4405 | 0.024 | 0.3920071
1.94 | 27.7263 | 0.02425 | 0.39609
1.96 | 28.0121 | 0.0245 | 0.4001729
1.98 | 28.2891 | 0.02475 | 0.40413
2 | 28.4562 | 0.025 | 0.4065171

## shu_l_th0.8_l30
TIME | FX | strain | stress | shuron\lap\thickness=0.8\lap=30\shu_l_th0.8_l30.csv
0.02 | 43.5 | 0.00025 | 0.6214286 | 最大応力 | 37.346
0.04 | 86.9999 | 0.0005 | 1.242856 | ヤング率 | 2485.715
0.06 | 130.5 | 0.00075 | 1.864286
0.08 | 174 | 0.001 | 2.485714
0.1 | 217.5 | 0.00125 | 3.107143
0.12 | 261 | 0.0015 | 3.728571
0.14 | 304.5 | 0.00175 | 4.35
0.16 | 348 | 0.002 | 4.971429
0.18 | 391.5 | 0.00225 | 5.592857
0.2 | 435 | 0.0025 | 6.214286
0.22 | 478.499 | 0.00275 | 6.8357
0.24 | 521.999 | 0.003 | 7.457129
0.26 | 565.499 | 0.00325 | 8.078557
0.28 | 608.999 | 0.0035 | 8.699986
0.3 | 652.499 | 0.00375 | 9.321414
0.32 | 695.999 | 0.004 | 9.942843
0.34 | 739.499 | 0.00425 | 10.56427
0.36 | 782.999 | 0.0045 | 11.1857
0.38 | 826.499 | 0.00475 | 11.80713
0.4 | 869.999 | 0.005 | 12.42856
0.42 | 913.499 | 0.00525 | 13.04999
0.44 | 956.999 | 0.0055 | 13.67141
0.46 | 1000.5 | 0.00575 | 14.29286
0.48 | 1044 | 0.006 | 14.91429
0.5 | 1087.5 | 0.00625 | 15.53571
0.52 | 1131 | 0.0065 | 16.15714
0.54 | 1174.5 | 0.00675 | 16.77857
0.56 | 1218 | 0.007 | 17.4
0.58 | 1261.5 | 0.00725 | 18.02143
0.6 | 1305 | 0.0075 | 18.64286
0.62 | 1348.5 | 0.00775 | 19.26429
0.64 | 1392 | 0.008 | 19.88571
0.66 | 1435.5 | 0.00825 | 20.50714
0.68 | 1479 | 0.0085 | 21.12857
0.7 | 1522.5 | 0.00875 | 21.75
0.72 | 1566 | 0.009 | 22.37143
0.74 | 1609.5 | 0.00925 | 22.99286
0.76 | 1653 | 0.0095 | 23.61429
0.78 | 1696.5 | 0.00975 | 24.23571
0.8 | 1740 | 0.01 | 24.85714
0.82 | 1783.5 | 0.01025 | 25.47857
0.84 | 1827 | 0.0105 | 26.1
0.86 | 1870.5 | 0.01075 | 26.72143
0.88 | 1914 | 0.011 | 27.34286
0.9 | 1957.5 | 0.01125 | 27.96429
0.92 | 2001 | 0.0115 | 28.58571
0.94 | 2044.5 | 0.01175 | 29.20714
0.96 | 2087.64 | 0.012 | 29.82343
0.98 | 2130.73 | 0.01225 | 30.439
1 | 2174.22 | 0.0125 | 31.06029
1.02 | 2217.7 | 0.01275 | 31.68143
1.04 | 2261.19 | 0.013 | 32.30271
1.06 | 2304.67 | 0.01325 | 32.92386
1.08 | 2348.16 | 0.0135 | 33.54514
1.1 | 2391.64 | 0.01375 | 34.16629
1.12 | 2435.12 | 0.014 | 34.78743
1.14 | 2478.61 | 0.01425 | 35.40871
1.16 | 2519.19 | 0.0145 | 35.98843
1.18 | 2552.43 | 0.01475 | 36.46329
1.2 | 2585.88 | 0.015 | 36.94114
1.22 | 2612.92 | 0.01525 | 37.32743
1.24 | 2614.22 | 0.0155 | 37.346
1.26 | 2585.29 | 0.01575 | 36.93271
1.28 | 2428.51 | 0.016 | 34.693
1.3 | 1795.45 | 0.01625 | 25.64929
1.32 | 1334.44 | 0.0165 | 19.06343
1.34 | 993.417 | 0.01675 | 14.19167
1.36 | 496.611 | 0.017 | 7.094443
1.38 | 218.38 | 0.01725 | 3.119714
1.4 | 93.6464 | 0.0175 | 1.337806
1.42 | 67.0203 | 0.01775 | 0.9574329
1.44 | 56.4898 | 0.018 | 0.8069971
1.46 | 51.9284 | 0.01825 | 0.7418343
1.48 | 49.6917 | 0.0185 | 0.7098814
1.5 | 47.8717 | 0.01875 | 0.6838814
1.52 | 46.3671 | 0.019 | 0.6623871
1.54 | 43.6878 | 0.01925 | 0.6241114
1.56 | 42.8265 | 0.0195 | 0.6118071
1.58 | 42.526 | 0.01975 | 0.6075143
1.6 | 43.0394 | 0.02 | 0.6148486
1.62 | 43.5468 | 0.02025 | 0.6220971
1.64 | 43.5325 | 0.0205 | 0.6218929
1.66 | 43.9905 | 0.02075 | 0.6284357
1.68 | 43.7256 | 0.021 | 0.6246514
1.7 | 44.1457 | 0.02125 | 0.6306529
1.72 | 43.5377 | 0.0215 | 0.6219671
1.74 | 43.9778 | 0.02175 | 0.6282543
1.76 | 41.4496 | 0.022 | 0.5921371
1.78 | 41.504 | 0.02225 | 0.5929143
1.8 | 41.9414 | 0.0225 | 0.5991629
1.82 | 40.9658 | 0.02275 | 0.5852257
1.84 | 41.3119 | 0.023 | 0.59017
1.86 | 41.6707 | 0.02325 | 0.5952957
1.88 | 42.0722 | 0.0235 | 0.6010314
1.9 | 40.9476 | 0.02375 | 0.5849657
1.92 | 40.1858 | 0.024 | 0.5740829
1.94 | 39.1273 | 0.02425 | 0.5589614
1.96 | 37.0577 | 0.0245 | 0.5293957
1.98 | 34.9005 | 0.02475 | 0.4985786
1.99 | 33.63 | 0.024875 | 0.4804286
2 | 27.5961 | 0.025 | 0.39423

## shu_l_th1.0_l0
TIME | FX | strain | stress | shuron\lap\thickness=1.0\lap=0\shu_l_th1.0_l0.csv
0.02 | 42.8681 | 0.00025 | 0.6124014 | 最大応力 | 24.70514
0.04 | 85.7361 | 0.0005 | 1.224801 | ヤング率 | 2449.608
0.06 | 128.604 | 0.00075 | 1.8372
0.08 | 171.472 | 0.001 | 2.4496
0.1 | 214.34 | 0.00125 | 3.062
0.12 | 257.208 | 0.0015 | 3.6744
0.14 | 300.077 | 0.00175 | 4.286814
0.16 | 342.945 | 0.002 | 4.899214
0.18 | 385.813 | 0.00225 | 5.511614
0.2 | 428.681 | 0.0025 | 6.124014
0.22 | 471.549 | 0.00275 | 6.736414
0.24 | 514.417 | 0.003 | 7.348814
0.26 | 557.285 | 0.00325 | 7.961214
0.28 | 600.153 | 0.0035 | 8.573614
0.3 | 643.021 | 0.00375 | 9.186014
0.32 | 685.889 | 0.004 | 9.798414
0.34 | 728.757 | 0.00425 | 10.41081
0.36 | 771.625 | 0.0045 | 11.02321
0.38 | 814.493 | 0.00475 | 11.63561
0.4 | 857.361 | 0.005 | 12.24801
0.42 | 900.23 | 0.00525 | 12.86043
0.44 | 943.098 | 0.0055 | 13.47283
0.46 | 985.966 | 0.00575 | 14.08523
0.48 | 1028.83 | 0.006 | 14.69757
0.5 | 1071.7 | 0.00625 | 15.31
0.52 | 1114.57 | 0.0065 | 15.92243
0.54 | 1157.44 | 0.00675 | 16.53486
0.56 | 1200.31 | 0.007 | 17.14729
0.58 | 1243.17 | 0.00725 | 17.75957
0.6 | 1286.04 | 0.0075 | 18.372
0.62 | 1328.91 | 0.00775 | 18.98443
0.64 | 1371.78 | 0.008 | 19.59686
0.66 | 1413.75 | 0.00825 | 20.19643
0.68 | 1452.33 | 0.0085 | 20.74757
0.7 | 1487.41 | 0.00875 | 21.24871
0.72 | 1520.01 | 0.009 | 21.71443
0.74 | 1559.09 | 0.00925 | 22.27271
0.76 | 1588.06 | 0.0095 | 22.68657
0.78 | 1607.33 | 0.00975 | 22.96186
0.8 | 1642.69 | 0.01 | 23.467
0.82 | 1679.65 | 0.01025 | 23.995
0.84 | 1709.61 | 0.0105 | 24.423
0.86 | 1729.36 | 0.01075 | 24.70514
0.88 | 1691.12 | 0.011 | 24.15886
0.9 | 1631.29 | 0.01125 | 23.30414
0.92 | 1552.31 | 0.0115 | 22.17586
0.94 | 1484.5 | 0.01175 | 21.20714
0.96 | 1389.14 | 0.012 | 19.84486
0.98 | 1220.11 | 0.01225 | 17.43014
1 | 943.074 | 0.0125 | 13.47249
1.02 | 671.58 | 0.01275 | 9.594
1.04 | 218.546 | 0.013 | 3.122086
1.06 | 24.7017 | 0.01325 | 0.3528814
1.08 | 16.1693 | 0.0135 | 0.23099
1.1 | 15.1415 | 0.01375 | 0.2163071
1.12 | 15.0462 | 0.014 | 0.2149457
1.14 | 15.1971 | 0.01425 | 0.2171014
1.16 | 14.1257 | 0.0145 | 0.2017957
1.18 | 14.1986 | 0.01475 | 0.2028371
1.2 | 14.4393 | 0.015 | 0.2062757
1.22 | 14.6799 | 0.01525 | 0.2097129
1.24 | 14.9206 | 0.0155 | 0.2131514
1.26 | 15.1415 | 0.01575 | 0.2163071
1.28 | 15.2758 | 0.016 | 0.2182257
1.3 | 15.5013 | 0.01625 | 0.2214471
1.32 | 15.7105 | 0.0165 | 0.2244357
1.34 | 15.9037 | 0.01675 | 0.2271957
1.36 | 16.0439 | 0.017 | 0.2291986
1.38 | 16.0423 | 0.01725 | 0.2291757
1.4 | 16.0206 | 0.0175 | 0.2288657
1.42 | 15.4699 | 0.01775 | 0.2209986
1.44 | 15.6163 | 0.018 | 0.22309
1.46 | 15.1969 | 0.01825 | 0.2170986
1.48 | 15.3734 | 0.0185 | 0.21962
1.5 | 15.5812 | 0.01875 | 0.2225886
1.52 | 15.7758 | 0.019 | 0.2253686
1.54 | 15.9504 | 0.01925 | 0.2278629
1.56 | 16.157 | 0.0195 | 0.2308143
1.58 | 15.8753 | 0.01975 | 0.22679
1.6 | 14.914 | 0.02 | 0.2130571
1.62 | 14.9978 | 0.02025 | 0.2142543
1.64 | 15.183 | 0.0205 | 0.2169
1.66 | 15.1778 | 0.02075 | 0.2168257
1.68 | 15.3341 | 0.021 | 0.2190586
1.7 | 15.5029 | 0.02125 | 0.22147
1.72 | 15.5859 | 0.0215 | 0.2226557
1.74 | 15.7671 | 0.02175 | 0.2252443
1.76 | 15.9483 | 0.022 | 0.2278329
1.78 | 15.6984 | 0.02225 | 0.2242629
1.8 | 15.7932 | 0.0225 | 0.2256171
1.82 | 15.9687 | 0.02275 | 0.2281243
1.84 | 16.0307 | 0.023 | 0.22901
1.86 | 16.1996 | 0.02325 | 0.2314229
1.88 | 16.3721 | 0.0235 | 0.2338871
1.9 | 15.4999 | 0.02375 | 0.2214271
1.92 | 14.267 | 0.024 | 0.2038143
1.94 | 14.3987 | 0.02425 | 0.2056957
1.96 | 14.518 | 0.0245 | 0.2074
1.98 | 14.6364 | 0.02475 | 0.2090914
2 | 14.7843 | 0.025 | 0.2112043

## shu_l_th1.0_l10
TIME | FX | strain | stress | shuron\lap\thickness=1.0\lap=10\shu_l_th1.0_l10.csv
0.02 | 45.1439 | 0.00025 | 0.6449129 | 最大応力 | 31.78957
0.04 | 90.2878 | 0.0005 | 1.289826 | ヤング率 | 2579.649
0.06 | 135.432 | 0.00075 | 1.934743
0.08 | 180.576 | 0.001 | 2.579657
0.1 | 225.719 | 0.00125 | 3.224557
0.12 | 270.863 | 0.0015 | 3.869471
0.14 | 316.007 | 0.00175 | 4.514386
0.16 | 361.151 | 0.002 | 5.1593
0.18 | 406.295 | 0.00225 | 5.804214
0.2 | 451.439 | 0.0025 | 6.449129
0.22 | 496.583 | 0.00275 | 7.094043
0.24 | 541.727 | 0.003 | 7.738957
0.26 | 586.871 | 0.00325 | 8.383871
0.28 | 632.015 | 0.0035 | 9.028786
0.3 | 677.158 | 0.00375 | 9.673686
0.32 | 722.302 | 0.004 | 10.3186
0.34 | 767.446 | 0.00425 | 10.96351
0.36 | 812.59 | 0.0045 | 11.60843
0.38 | 857.734 | 0.00475 | 12.25334
0.4 | 902.878 | 0.005 | 12.89826
0.42 | 948.022 | 0.00525 | 13.54317
0.44 | 993.166 | 0.0055 | 14.18809
0.46 | 1038.31 | 0.00575 | 14.833
0.48 | 1083.45 | 0.006 | 15.47786
0.5 | 1128.6 | 0.00625 | 16.12286
0.52 | 1173.74 | 0.0065 | 16.76771
0.54 | 1218.89 | 0.00675 | 17.41271
0.56 | 1264.03 | 0.007 | 18.05757
0.58 | 1309.17 | 0.00725 | 18.70243
0.6 | 1354.32 | 0.0075 | 19.34743
0.62 | 1399.46 | 0.00775 | 19.99229
0.64 | 1444.6 | 0.008 | 20.63714
0.66 | 1489.75 | 0.00825 | 21.28214
0.68 | 1534.89 | 0.0085 | 21.927
0.7 | 1580.04 | 0.00875 | 22.572
0.72 | 1625.18 | 0.009 | 23.21686
0.74 | 1670.32 | 0.00925 | 23.86171
0.76 | 1714.66 | 0.0095 | 24.49514
0.78 | 1757.28 | 0.00975 | 25.104
0.8 | 1796.76 | 0.01 | 25.668
0.82 | 1832.36 | 0.01025 | 26.17657
0.84 | 1870.8 | 0.0105 | 26.72571
0.86 | 1899.68 | 0.01075 | 27.13829
0.88 | 1932.74 | 0.011 | 27.61057
0.9 | 1975.35 | 0.01125 | 28.21929
0.92 | 2019.25 | 0.0115 | 28.84643
0.94 | 2063.15 | 0.01175 | 29.47357
0.96 | 2106.96 | 0.012 | 30.09943
0.98 | 2148.91 | 0.01225 | 30.69871
1 | 2189.34 | 0.0125 | 31.27629
1.02 | 2220.94 | 0.01275 | 31.72771
1.04 | 2225.27 | 0.013 | 31.78957
1.06 | 2206.44 | 0.01325 | 31.52057
1.08 | 2146.43 | 0.0135 | 30.66329
1.1 | 2051.7 | 0.01375 | 29.31
1.12 | 1909.32 | 0.014 | 27.276
1.14 | 1610.13 | 0.01425 | 23.00186
1.16 | 1346.78 | 0.0145 | 19.23971
1.18 | 935.237 | 0.01475 | 13.36053
1.2 | 565.66 | 0.015 | 8.080857
1.22 | 390.302 | 0.01525 | 5.575743
1.24 | 335.385 | 0.0155 | 4.791214
1.26 | 277.422 | 0.01575 | 3.963171
1.28 | 183.68 | 0.016 | 2.624
1.3 | 156.015 | 0.01625 | 2.228786
1.32 | 122.364 | 0.0165 | 1.748057
1.34 | 81.0792 | 0.01675 | 1.158274
1.36 | 69.3032 | 0.017 | 0.9900457
1.38 | 59.2235 | 0.01725 | 0.84605
1.4 | 52.884 | 0.0175 | 0.7554857
1.42 | 48.7326 | 0.01775 | 0.69618
1.44 | 44.9603 | 0.018 | 0.64229
1.46 | 42.147 | 0.01825 | 0.6021
1.48 | 39.4937 | 0.0185 | 0.5641957
1.5 | 37.3768 | 0.01875 | 0.5339543
1.52 | 37.1522 | 0.019 | 0.5307457
1.54 | 37.3718 | 0.01925 | 0.5338829
1.56 | 37.6598 | 0.0195 | 0.5379971
1.58 | 37.5213 | 0.01975 | 0.5360186
1.6 | 37.2304 | 0.02 | 0.5318629
1.62 | 37.2207 | 0.02025 | 0.5317243
1.64 | 37.4467 | 0.0205 | 0.5349529
1.66 | 37.9026 | 0.02075 | 0.5414657
1.68 | 38.307 | 0.021 | 0.5472429
1.7 | 38.3875 | 0.02125 | 0.5483929
1.72 | 38.6467 | 0.0215 | 0.5520957
1.74 | 38.4578 | 0.02175 | 0.5493971
1.76 | 38.522 | 0.022 | 0.5503143
1.78 | 38.405 | 0.02225 | 0.5486429
1.8 | 38.6927 | 0.0225 | 0.5527529
1.82 | 37.4844 | 0.02275 | 0.5354914
1.84 | 36.367 | 0.023 | 0.5195286
1.86 | 35.1266 | 0.02325 | 0.5018086
1.88 | 32.6663 | 0.0235 | 0.4666614
1.9 | 31.1361 | 0.02375 | 0.4448014
1.92 | 30.4844 | 0.024 | 0.4354914
1.94 | 29.4077 | 0.02425 | 0.42011
1.96 | 29.0585 | 0.0245 | 0.4151214
1.98 | 28.8594 | 0.02475 | 0.4122771
2 | 26.7113 | 0.025 | 0.38159

## shu_l_th1.0_l20
TIME | FX | strain | stress | shuron\lap\thickness=1.0\lap=20\shu_l_th1.0_l20.csv
0.02 | 47.0093 | 0.00025 | 0.6715614 | 最大応力 | 34.52986
0.04 | 94.0185 | 0.0005 | 1.343121 | ヤング率 | 2686.244
0.06 | 141.028 | 0.00075 | 2.014686
0.08 | 188.037 | 0.001 | 2.686243
0.1 | 235.046 | 0.00125 | 3.3578
0.12 | 282.056 | 0.0015 | 4.029371
0.14 | 329.065 | 0.00175 | 4.700929
0.16 | 376.074 | 0.002 | 5.372486
0.18 | 423.083 | 0.00225 | 6.044043
0.2 | 470.093 | 0.0025 | 6.715614
0.22 | 517.102 | 0.00275 | 7.387171
0.24 | 564.111 | 0.003 | 8.058729
0.26 | 611.121 | 0.00325 | 8.7303
0.28 | 658.13 | 0.0035 | 9.401857
0.3 | 705.139 | 0.00375 | 10.07341
0.32 | 752.148 | 0.004 | 10.74497
0.34 | 799.158 | 0.00425 | 11.41654
0.36 | 846.167 | 0.0045 | 12.0881
0.38 | 893.176 | 0.00475 | 12.75966
0.4 | 940.185 | 0.005 | 13.43121
0.42 | 987.195 | 0.00525 | 14.10279
0.44 | 1034.2 | 0.0055 | 14.77429
0.46 | 1081.21 | 0.00575 | 15.44586
0.48 | 1128.22 | 0.006 | 16.11743
0.5 | 1175.23 | 0.00625 | 16.789
0.52 | 1222.24 | 0.0065 | 17.46057
0.54 | 1269.25 | 0.00675 | 18.13214
0.56 | 1316.26 | 0.007 | 18.80371
0.58 | 1363.27 | 0.00725 | 19.47529
0.6 | 1410.28 | 0.0075 | 20.14686
0.62 | 1457.29 | 0.00775 | 20.81843
0.64 | 1504.3 | 0.008 | 21.49
0.66 | 1551.31 | 0.00825 | 22.16157
0.68 | 1598.32 | 0.0085 | 22.83314
0.7 | 1645.32 | 0.00875 | 23.50457
0.72 | 1692.33 | 0.009 | 24.17614
0.74 | 1739.34 | 0.00925 | 24.84771
0.76 | 1786.35 | 0.0095 | 25.51929
0.78 | 1833.36 | 0.00975 | 26.19086
0.8 | 1880.37 | 0.01 | 26.86243
0.82 | 1926.66 | 0.01025 | 27.52371
0.84 | 1971.52 | 0.0105 | 28.16457
0.86 | 2013.49 | 0.01075 | 28.76414
0.88 | 2051.63 | 0.011 | 29.309
0.9 | 2092.3 | 0.01125 | 29.89
0.92 | 2123.73 | 0.0115 | 30.339
0.94 | 2159.45 | 0.01175 | 30.84929
0.96 | 2204.11 | 0.012 | 31.48729
0.98 | 2250.02 | 0.01225 | 32.14314
1 | 2295.83 | 0.0125 | 32.79757
1.02 | 2340.7 | 0.01275 | 33.43857
1.04 | 2381.72 | 0.013 | 34.02457
1.06 | 2411.38 | 0.01325 | 34.44829
1.08 | 2417.09 | 0.0135 | 34.52986
1.1 | 2397.66 | 0.01375 | 34.25229
1.12 | 2342.57 | 0.014 | 33.46529
1.14 | 2243.77 | 0.01425 | 32.05386
1.16 | 2064.05 | 0.0145 | 29.48643
1.18 | 1793.89 | 0.01475 | 25.627
1.2 | 1359.97 | 0.015 | 19.42814
1.22 | 580.506 | 0.01525 | 8.292943
1.24 | 344.499 | 0.0155 | 4.921414
1.26 | 120.503 | 0.01575 | 1.721471
1.28 | 79.206 | 0.016 | 1.131514
1.3 | 63.5263 | 0.01625 | 0.9075186
1.32 | 55.4647 | 0.0165 | 0.7923529
1.34 | 52.8574 | 0.01675 | 0.7551057
1.36 | 49.2756 | 0.017 | 0.7039371
1.38 | 45.1591 | 0.01725 | 0.64513
1.4 | 41.9766 | 0.0175 | 0.5996657
1.42 | 40.5045 | 0.01775 | 0.5786357
1.44 | 38.7847 | 0.018 | 0.5540671
1.46 | 38.4866 | 0.01825 | 0.5498086
1.48 | 38.757 | 0.0185 | 0.5536714
1.5 | 39.0905 | 0.01875 | 0.5584357
1.52 | 39.374 | 0.019 | 0.5624857
1.54 | 39.4648 | 0.01925 | 0.5637829
1.56 | 39.9467 | 0.0195 | 0.5706671
1.58 | 40.2425 | 0.01975 | 0.5748929
1.6 | 40.2547 | 0.02 | 0.5750671
1.62 | 40.5171 | 0.02025 | 0.5788157
1.64 | 40.4756 | 0.0205 | 0.5782229
1.66 | 40.3469 | 0.02075 | 0.5763843
1.68 | 40.7048 | 0.021 | 0.5814971
1.7 | 40.9693 | 0.02125 | 0.5852757
1.72 | 40.6805 | 0.0215 | 0.58115
1.74 | 39.8251 | 0.02175 | 0.56893
1.76 | 37.7257 | 0.022 | 0.5389386
1.78 | 35.4967 | 0.02225 | 0.5070957
1.8 | 34.8647 | 0.0225 | 0.4980671
1.82 | 33.7671 | 0.02275 | 0.4823871
1.84 | 33.0316 | 0.023 | 0.47188
1.86 | 33.1054 | 0.02325 | 0.4729343
1.88 | 33.1633 | 0.0235 | 0.4737614
1.9 | 33.3422 | 0.02375 | 0.4763171
1.92 | 33.684 | 0.024 | 0.4812
1.94 | 34.0338 | 0.02425 | 0.4861971
1.96 | 34.1026 | 0.0245 | 0.48718
1.98 | 33.8121 | 0.02475 | 0.48303
1.99 | 33.9066 | 0.024875 | 0.48438
2 | 33.3387 | 0.025 | 0.4762671

## shu_l_th1.0_l30
TIME | FX | strain | stress | shuron\lap\thickness=1.0\lap=30\shu_l_th1.0_l30.csv
0.02 | 48.7307 | 0.00025 | 0.6961529 | 最大応力 | 35.62886
0.04 | 97.4614 | 0.0005 | 1.392306 | ヤング率 | 2784.611
0.06 | 146.192 | 0.00075 | 2.088457
0.08 | 194.923 | 0.001 | 2.784614
0.1 | 243.654 | 0.00125 | 3.480771
0.12 | 292.384 | 0.0015 | 4.176914
0.14 | 341.115 | 0.00175 | 4.873071
0.16 | 389.846 | 0.002 | 5.569229
0.18 | 438.576 | 0.00225 | 6.265371
0.2 | 487.307 | 0.0025 | 6.961529
0.22 | 536.038 | 0.00275 | 7.657686
0.24 | 584.769 | 0.003 | 8.353843
0.26 | 633.499 | 0.00325 | 9.049986
0.28 | 682.23 | 0.0035 | 9.746143
0.3 | 730.961 | 0.00375 | 10.4423
0.32 | 779.692 | 0.004 | 11.13846
0.34 | 828.422 | 0.00425 | 11.8346
0.36 | 877.153 | 0.0045 | 12.53076
0.38 | 925.884 | 0.00475 | 13.22691
0.4 | 974.614 | 0.005 | 13.92306
0.42 | 1023.35 | 0.00525 | 14.61929
0.44 | 1072.08 | 0.0055 | 15.31543
0.46 | 1120.81 | 0.00575 | 16.01157
0.48 | 1169.54 | 0.006 | 16.70771
0.5 | 1218.27 | 0.00625 | 17.40386
0.52 | 1267 | 0.0065 | 18.1
0.54 | 1315.73 | 0.00675 | 18.79614
0.56 | 1364.46 | 0.007 | 19.49229
0.58 | 1413.19 | 0.00725 | 20.18843
0.6 | 1461.92 | 0.0075 | 20.88457
0.62 | 1510.65 | 0.00775 | 21.58071
0.64 | 1559.38 | 0.008 | 22.27686
0.66 | 1608.11 | 0.00825 | 22.973
0.68 | 1656.84 | 0.0085 | 23.66914
0.7 | 1705.58 | 0.00875 | 24.36543
0.72 | 1754.31 | 0.009 | 25.06157
0.74 | 1803.04 | 0.00925 | 25.75771
0.76 | 1851.77 | 0.0095 | 26.45386
0.78 | 1900.5 | 0.00975 | 27.15
0.8 | 1949.23 | 0.01 | 27.84614
0.82 | 1997.44 | 0.01025 | 28.53486
0.84 | 2044.53 | 0.0105 | 29.20757
0.86 | 2089.76 | 0.01075 | 29.85371
0.88 | 2130.58 | 0.011 | 30.43686
0.9 | 2174.62 | 0.01125 | 31.066
0.92 | 2214.17 | 0.0115 | 31.631
0.94 | 2244.86 | 0.01175 | 32.06943
0.96 | 2288.61 | 0.012 | 32.69443
0.98 | 2335.93 | 0.01225 | 33.37043
1 | 2383.29 | 0.0125 | 34.047
1.02 | 2429.07 | 0.01275 | 34.701
1.04 | 2470.56 | 0.013 | 35.29371
1.06 | 2491.74 | 0.01325 | 35.59629
1.08 | 2494.02 | 0.0135 | 35.62886
1.1 | 2460.74 | 0.01375 | 35.15343
1.12 | 2405.98 | 0.014 | 34.37114
1.14 | 2295.23 | 0.01425 | 32.789
1.16 | 1998.48 | 0.0145 | 28.54971
1.18 | 1402.45 | 0.01475 | 20.035
1.2 | 935.854 | 0.015 | 13.36934
1.22 | 585.023 | 0.01525 | 8.357471
1.24 | 166.68 | 0.0155 | 2.381143
1.26 | 93.2109 | 0.01575 | 1.331584
1.28 | 69.8969 | 0.016 | 0.9985271
1.3 | 61.9899 | 0.01625 | 0.88557
1.32 | 60.6007 | 0.0165 | 0.8657243
1.34 | 59.9238 | 0.01675 | 0.8560543
1.36 | 56.8635 | 0.017 | 0.8123357
1.38 | 56.1972 | 0.01725 | 0.8028171
1.4 | 54.482 | 0.0175 | 0.7783143
1.42 | 53.1829 | 0.01775 | 0.7597557
1.44 | 51.9018 | 0.018 | 0.7414543
1.46 | 50.5994 | 0.01825 | 0.7228486
1.48 | 50.375 | 0.0185 | 0.7196429
1.5 | 49.3059 | 0.01875 | 0.70437
1.52 | 49.2321 | 0.019 | 0.7033157
1.54 | 48.6498 | 0.01925 | 0.6949971
1.56 | 48.5829 | 0.0195 | 0.6940414
1.58 | 47.8441 | 0.01975 | 0.6834871
1.6 | 46.9932 | 0.02 | 0.6713314
1.62 | 46.4819 | 0.02025 | 0.6640271
1.64 | 45.7294 | 0.0205 | 0.6532771
1.66 | 45.6066 | 0.02075 | 0.6515229
1.68 | 45.8237 | 0.021 | 0.6546243
1.7 | 45.0487 | 0.02125 | 0.6435529
1.72 | 44.3367 | 0.0215 | 0.6333814
1.74 | 43.7974 | 0.02175 | 0.6256771
1.76 | 43.7135 | 0.022 | 0.6244786
1.78 | 43.5789 | 0.02225 | 0.6225557
1.8 | 43.7004 | 0.0225 | 0.6242914
1.82 | 43.7832 | 0.02275 | 0.6254743
1.84 | 42.6587 | 0.023 | 0.60941
1.86 | 41.989 | 0.02325 | 0.5998429
1.88 | 40.0097 | 0.0235 | 0.5715671
1.9 | 37.384 | 0.02375 | 0.5340571
1.92 | 36.6032 | 0.024 | 0.5229029
1.94 | 36.18 | 0.02425 | 0.5168571
1.96 | 36.0867 | 0.0245 | 0.5155243
1.98 | 35.7926 | 0.02475 | 0.5113229
2 | 33.8082 | 0.025 | 0.4829743

## shu_l_th1.2_l0
TIME | FX | strain | stress | shuron\lap\thickness=1.2\lap=0\shu_l_th1.2_l0.csv
0.02 | 46.1837 | 0.00025 | 0.6597671 | 最大応力 | 23.73486
0.04 | 92.3674 | 0.0005 | 1.319534 | ヤング率 | 2639.069
0.06 | 138.551 | 0.00075 | 1.9793
0.08 | 184.735 | 0.001 | 2.639071
0.1 | 230.919 | 0.00125 | 3.298843
0.12 | 277.102 | 0.0015 | 3.9586
0.14 | 323.286 | 0.00175 | 4.618371
0.16 | 369.47 | 0.002 | 5.278143
0.18 | 415.653 | 0.00225 | 5.9379
0.2 | 461.837 | 0.0025 | 6.597671
0.22 | 508.021 | 0.00275 | 7.257443
0.24 | 554.205 | 0.003 | 7.917214
0.26 | 600.388 | 0.00325 | 8.576971
0.28 | 646.572 | 0.0035 | 9.236743
0.3 | 692.756 | 0.00375 | 9.896514
0.32 | 738.939 | 0.004 | 10.55627
0.34 | 785.123 | 0.00425 | 11.21604
0.36 | 831.307 | 0.0045 | 11.87581
0.38 | 877.491 | 0.00475 | 12.53559
0.4 | 923.674 | 0.005 | 13.19534
0.42 | 969.858 | 0.00525 | 13.85511
0.44 | 1016.04 | 0.0055 | 14.51486
0.46 | 1062.23 | 0.00575 | 15.17471
0.48 | 1108.41 | 0.006 | 15.83443
0.5 | 1154.59 | 0.00625 | 16.49414
0.52 | 1200.78 | 0.0065 | 17.154
0.54 | 1246.96 | 0.00675 | 17.81371
0.56 | 1293.14 | 0.007 | 18.47343
0.58 | 1339.33 | 0.00725 | 19.13329
0.6 | 1385.51 | 0.0075 | 19.793
0.62 | 1431.7 | 0.00775 | 20.45286
0.64 | 1476.83 | 0.008 | 21.09757
0.66 | 1519.63 | 0.00825 | 21.709
0.68 | 1555.86 | 0.0085 | 22.22657
0.7 | 1589.68 | 0.00875 | 22.70971
0.72 | 1610.16 | 0.009 | 23.00229
0.74 | 1624.18 | 0.00925 | 23.20257
0.76 | 1646.96 | 0.0095 | 23.528
0.78 | 1661.44 | 0.00975 | 23.73486
0.8 | 1629.11 | 0.01 | 23.273
0.82 | 1561.36 | 0.01025 | 22.30514
0.84 | 1465.98 | 0.0105 | 20.94257
0.86 | 1365.45 | 0.01075 | 19.50643
0.88 | 1236.31 | 0.011 | 17.66157
0.9 | 1055.57 | 0.01125 | 15.07957
0.92 | 838.775 | 0.0115 | 11.9825
0.94 | 596.387 | 0.01175 | 8.519814
0.96 | 229.342 | 0.012 | 3.276314
0.98 | 23.8747 | 0.01225 | 0.3410671
1 | 18.6061 | 0.0125 | 0.2658014
1.02 | 18.3117 | 0.01275 | 0.2615957
1.04 | 18.6576 | 0.013 | 0.2665371
1.06 | 18.9138 | 0.01325 | 0.2701971
1.08 | 19.0208 | 0.0135 | 0.2717257
1.1 | 19.3663 | 0.01375 | 0.2766614
1.12 | 19.705 | 0.014 | 0.2815
1.14 | 20.0569 | 0.01425 | 0.2865271
1.16 | 20.014 | 0.0145 | 0.2859143
1.18 | 20.1902 | 0.01475 | 0.2884314
1.2 | 20.0402 | 0.015 | 0.2862886
1.22 | 19.1403 | 0.01525 | 0.2734329
1.24 | 19.3838 | 0.0155 | 0.2769114
1.26 | 19.5898 | 0.01575 | 0.2798543
1.28 | 19.8559 | 0.016 | 0.2836557
1.3 | 20.1415 | 0.01625 | 0.2877357
1.32 | 20.4408 | 0.0165 | 0.2920114
1.34 | 20.7066 | 0.01675 | 0.2958086
1.36 | 21.004 | 0.017 | 0.3000571
1.38 | 21.3129 | 0.01725 | 0.30447
1.4 | 21.6111 | 0.0175 | 0.30873
1.42 | 21.5161 | 0.01775 | 0.3073729
1.44 | 21.606 | 0.018 | 0.3086571
1.46 | 21.5737 | 0.01825 | 0.3081957
1.48 | 20.5371 | 0.0185 | 0.2933871
1.5 | 18.705 | 0.01875 | 0.2672143
1.52 | 17.9851 | 0.019 | 0.25693
1.54 | 17.9775 | 0.01925 | 0.2568214
1.56 | 18.1835 | 0.0195 | 0.2597643
1.58 | 18.3395 | 0.01975 | 0.2619929
1.6 | 16.7535 | 0.02 | 0.2393357
1.62 | 16.5416 | 0.02025 | 0.2363086
1.64 | 16.6799 | 0.0205 | 0.2382843
1.66 | 16.7791 | 0.02075 | 0.2397014
1.68 | 16.9813 | 0.021 | 0.24259
1.7 | 17.1477 | 0.02125 | 0.2449671
1.72 | 17.2772 | 0.0215 | 0.2468171
1.74 | 17.4164 | 0.02175 | 0.2488057
1.76 | 17.2663 | 0.022 | 0.2466614
1.78 | 16.8784 | 0.02225 | 0.24112
1.8 | 16.8236 | 0.0225 | 0.2403371
1.82 | 16.7633 | 0.02275 | 0.2394757
1.84 | 16.6512 | 0.023 | 0.2378743
1.86 | 16.7346 | 0.02325 | 0.2390657
1.88 | 16.9145 | 0.0235 | 0.2416357
1.9 | 17.0945 | 0.02375 | 0.2442071
1.92 | 17.2744 | 0.024 | 0.2467771
1.94 | 17.4321 | 0.02425 | 0.24903
1.96 | 17.5356 | 0.0245 | 0.2505086
1.98 | 17.3952 | 0.02475 | 0.2485029
2 | 17.3028 | 0.025 | 0.2471829

## shu_l_th1.2_l10
TIME | FX | strain | stress | shuron\lap\thickness=1.2\lap=10\shu_l_th1.2_l10.csv
0.02 | 49.4834 | 0.00025 | 0.7069057 | 最大応力 | 29.53657
0.04 | 98.9667 | 0.0005 | 1.41381 | ヤング率 | 2827.622
0.06 | 148.45 | 0.00075 | 2.120714
0.08 | 197.933 | 0.001 | 2.827614
0.1 | 247.417 | 0.00125 | 3.534529
0.12 | 296.9 | 0.0015 | 4.241429
0.14 | 346.384 | 0.00175 | 4.948343
0.16 | 395.867 | 0.002 | 5.655243
0.18 | 445.35 | 0.00225 | 6.362143
0.2 | 494.834 | 0.0025 | 7.069057
0.22 | 544.317 | 0.00275 | 7.775957
0.24 | 593.8 | 0.003 | 8.482857
0.26 | 643.284 | 0.00325 | 9.189771
0.28 | 692.767 | 0.0035 | 9.896671
0.3 | 742.25 | 0.00375 | 10.60357
0.32 | 791.734 | 0.004 | 11.31049
0.34 | 841.217 | 0.00425 | 12.01739
0.36 | 890.701 | 0.0045 | 12.7243
0.38 | 940.184 | 0.00475 | 13.4312
0.4 | 989.667 | 0.005 | 14.1381
0.42 | 1039.15 | 0.00525 | 14.845
0.44 | 1088.63 | 0.0055 | 15.55186
0.46 | 1138.12 | 0.00575 | 16.25886
0.48 | 1187.6 | 0.006 | 16.96571
0.5 | 1237.08 | 0.00625 | 17.67257
0.52 | 1286.57 | 0.0065 | 18.37957
0.54 | 1336.05 | 0.00675 | 19.08643
0.56 | 1385.53 | 0.007 | 19.79329
0.58 | 1435.02 | 0.00725 | 20.50029
0.6 | 1484.5 | 0.0075 | 21.20714
0.62 | 1533.98 | 0.00775 | 21.914
0.64 | 1583.47 | 0.008 | 22.621
0.66 | 1632.95 | 0.00825 | 23.32786
0.68 | 1682.43 | 0.0085 | 24.03471
0.7 | 1731.92 | 0.00875 | 24.74171
0.72 | 1780.92 | 0.009 | 25.44171
0.74 | 1827.91 | 0.00925 | 26.113
0.76 | 1872.43 | 0.0095 | 26.749
0.78 | 1910.3 | 0.00975 | 27.29
0.8 | 1939.94 | 0.01 | 27.71343
0.82 | 1968.01 | 0.01025 | 28.11443
0.84 | 1997.77 | 0.0105 | 28.53957
0.86 | 2034.5 | 0.01075 | 29.06429
0.88 | 2056.49 | 0.011 | 29.37843
0.9 | 2067.56 | 0.01125 | 29.53657
0.92 | 2050.83 | 0.0115 | 29.29757
0.94 | 2012.25 | 0.01175 | 28.74643
0.96 | 1922.7 | 0.012 | 27.46714
0.98 | 1770.03 | 0.01225 | 25.28614
1 | 1593 | 0.0125 | 22.75714
1.02 | 1339.32 | 0.01275 | 19.13314
1.04 | 1045.32 | 0.013 | 14.93314
1.06 | 542.604 | 0.01325 | 7.751486
1.08 | 447.357 | 0.0135 | 6.390814
1.1 | 426.004 | 0.01375 | 6.085771
1.12 | 414.601 | 0.014 | 5.922871
1.14 | 397.508 | 0.01425 | 5.678686
1.16 | 381.651 | 0.0145 | 5.452157
1.18 | 363.711 | 0.01475 | 5.195871
1.2 | 353.56 | 0.015 | 5.050857
1.22 | 336.023 | 0.01525 | 4.800329
1.24 | 293.741 | 0.0155 | 4.1963
1.26 | 197.502 | 0.01575 | 2.821457
1.28 | 166.892 | 0.016 | 2.384171
1.3 | 163.734 | 0.01625 | 2.339057
1.32 | 164.362 | 0.0165 | 2.348029
1.34 | 162.793 | 0.01675 | 2.325614
1.36 | 162.354 | 0.017 | 2.319343
1.38 | 160.527 | 0.01725 | 2.293243
1.4 | 159.562 | 0.0175 | 2.279457
1.42 | 159.951 | 0.01775 | 2.285014
1.44 | 160.948 | 0.018 | 2.299257
1.46 | 162.23 | 0.01825 | 2.317571
1.48 | 161.428 | 0.0185 | 2.306114
1.5 | 158.272 | 0.01875 | 2.261029
1.52 | 155.609 | 0.019 | 2.222986
1.54 | 154.741 | 0.01925 | 2.210586
1.56 | 155.072 | 0.0195 | 2.215314
1.58 | 156.092 | 0.01975 | 2.229886
1.6 | 156.457 | 0.02 | 2.2351
1.62 | 156.485 | 0.02025 | 2.2355
1.64 | 153.988 | 0.0205 | 2.199829
1.66 | 152.572 | 0.02075 | 2.1796
1.68 | 151.367 | 0.021 | 2.162386
1.7 | 151.112 | 0.02125 | 2.158743
1.72 | 151.182 | 0.0215 | 2.159743
1.74 | 151.14 | 0.02175 | 2.159143
1.76 | 150.413 | 0.022 | 2.148757
1.78 | 148.584 | 0.02225 | 2.122629
1.8 | 145.68 | 0.0225 | 2.081143
1.82 | 143.49 | 0.02275 | 2.049857
1.84 | 142.38 | 0.023 | 2.034
1.86 | 132.333 | 0.02325 | 1.890471
1.88 | 130.293 | 0.0235 | 1.861329
1.9 | 131.046 | 0.02375 | 1.872086
1.92 | 132.361 | 0.024 | 1.890871
1.94 | 133.345 | 0.02425 | 1.904929
1.96 | 134.097 | 0.0245 | 1.915671
1.98 | 133.853 | 0.02475 | 1.912186
1.99 | 134.085 | 0.024875 | 1.9155
2 | 120.918 | 0.025 | 1.7274

## shu_l_th1.2_l20
TIME | FX | strain | stress | shuron\lap\thickness=1.2\lap=20\shu_l_th1.2_l20.csv
0.02 | 52.1838 | 0.00025 | 0.7454829 | 最大応力 | 33.81457
0.04 | 104.368 | 0.0005 | 1.490971 | ヤング率 | 2981.933
0.06 | 156.552 | 0.00075 | 2.236457
0.08 | 208.735 | 0.001 | 2.981929
0.1 | 260.919 | 0.00125 | 3.727414
0.12 | 313.103 | 0.0015 | 4.4729
0.14 | 365.287 | 0.00175 | 5.218386
0.16 | 417.471 | 0.002 | 5.963871
0.18 | 469.655 | 0.00225 | 6.709357
0.2 | 521.838 | 0.0025 | 7.454829
0.22 | 574.022 | 0.00275 | 8.200314
0.24 | 626.206 | 0.003 | 8.9458
0.26 | 678.39 | 0.00325 | 9.691286
0.28 | 730.574 | 0.0035 | 10.43677
0.3 | 782.758 | 0.00375 | 11.18226
0.32 | 834.941 | 0.004 | 11.92773
0.34 | 887.125 | 0.00425 | 12.67321
0.36 | 939.309 | 0.0045 | 13.4187
0.38 | 991.493 | 0.00475 | 14.16419
0.4 | 1043.68 | 0.005 | 14.90971
0.42 | 1095.86 | 0.00525 | 15.65514
0.44 | 1148.04 | 0.0055 | 16.40057
0.46 | 1200.23 | 0.00575 | 17.14614
0.48 | 1252.41 | 0.006 | 17.89157
0.5 | 1304.6 | 0.00625 | 18.63714
0.52 | 1356.78 | 0.0065 | 19.38257
0.54 | 1408.96 | 0.00675 | 20.128
0.56 | 1461.15 | 0.007 | 20.87357
0.58 | 1513.33 | 0.00725 | 21.619
0.6 | 1565.52 | 0.0075 | 22.36457
0.62 | 1617.7 | 0.00775 | 23.11
0.64 | 1669.88 | 0.008 | 23.85543
0.66 | 1722.07 | 0.00825 | 24.601
0.68 | 1774.25 | 0.0085 | 25.34643
0.7 | 1826.43 | 0.00875 | 26.09186
0.72 | 1878.62 | 0.009 | 26.83743
0.74 | 1930.8 | 0.00925 | 27.58286
0.76 | 1982.99 | 0.0095 | 28.32843
0.78 | 2035.17 | 0.00975 | 29.07386
0.8 | 2086.11 | 0.01 | 29.80157
0.82 | 2134.37 | 0.01025 | 30.491
0.84 | 2175.98 | 0.0105 | 31.08543
0.86 | 2215.47 | 0.01075 | 31.64957
0.88 | 2248.65 | 0.011 | 32.12357
0.9 | 2280.16 | 0.01125 | 32.57371
0.92 | 2319.89 | 0.0115 | 33.14129
0.94 | 2348.01 | 0.01175 | 33.543
0.96 | 2367.02 | 0.012 | 33.81457
0.98 | 2358.83 | 0.01225 | 33.69757
1 | 2328.46 | 0.0125 | 33.26371
1.02 | 2267.9 | 0.01275 | 32.39857
1.04 | 2144.84 | 0.013 | 30.64057
1.06 | 1979.59 | 0.01325 | 28.27986
1.08 | 1614.3 | 0.0135 | 23.06143
1.1 | 1216.91 | 0.01375 | 17.38443
1.12 | 644.339 | 0.014 | 9.204843
1.14 | 281.724 | 0.01425 | 4.024629
1.16 | 124.17 | 0.0145 | 1.773857
1.18 | 99.1317 | 0.01475 | 1.416167
1.2 | 87.2468 | 0.015 | 1.246383
1.22 | 74.8448 | 0.01525 | 1.069211
1.24 | 68.8371 | 0.0155 | 0.9833871
1.26 | 64.1378 | 0.01575 | 0.9162543
1.28 | 57.9519 | 0.016 | 0.8278843
1.3 | 56.367 | 0.01625 | 0.8052429
1.32 | 55.4345 | 0.0165 | 0.7919214
1.34 | 54.1601 | 0.01675 | 0.7737157
1.36 | 53.4548 | 0.017 | 0.76364
1.38 | 52.8213 | 0.01725 | 0.75459
1.4 | 51.8649 | 0.0175 | 0.7409271
1.42 | 52.3069 | 0.01775 | 0.7472414
1.44 | 52.7603 | 0.018 | 0.7537186
1.46 | 53.3001 | 0.01825 | 0.76143
1.48 | 53.0534 | 0.0185 | 0.7579057
1.5 | 52.7061 | 0.01875 | 0.7529443
1.52 | 53.0035 | 0.019 | 0.7571929
1.54 | 53.5148 | 0.01925 | 0.7644971
1.56 | 52.453 | 0.0195 | 0.7493286
1.58 | 51.6966 | 0.01975 | 0.7385229
1.6 | 51.1899 | 0.02 | 0.7312843
1.62 | 51.1479 | 0.02025 | 0.7306843
1.64 | 51.2386 | 0.0205 | 0.73198
1.66 | 50.4585 | 0.02075 | 0.7208357
1.68 | 47.3147 | 0.021 | 0.6759243
1.7 | 45.0871 | 0.02125 | 0.6441014
1.72 | 43.7301 | 0.0215 | 0.6247157
1.74 | 42.8008 | 0.02175 | 0.61144
1.76 | 40.4724 | 0.022 | 0.5781771
1.78 | 40.158 | 0.02225 | 0.5736857
1.8 | 38.6983 | 0.0225 | 0.5528329
1.82 | 38.736 | 0.02275 | 0.5533714
1.84 | 37.1805 | 0.023 | 0.53115
1.86 | 36.6718 | 0.02325 | 0.5238829
1.88 | 36.8114 | 0.0235 | 0.5258771
1.9 | 37.1962 | 0.02375 | 0.5313743
1.92 | 37.4282 | 0.024 | 0.5346886
1.94 | 37.6026 | 0.02425 | 0.53718
1.96 | 37.9362 | 0.0245 | 0.5419457
1.98 | 38.0658 | 0.02475 | 0.5437971
1.99 | 38.0057 | 0.024875 | 0.5429386
1.995 | 37.8271 | 0.0249375 | 0.5403871
1.997 | 37.5775 | 0.0249625 | 0.5368214
1.9985 | 36.3597 | 0.02498125 | 0.5194243
2 | 35.3101 | 0.025 | 0.50443

## shu_l_th1.2_l30
TIME | FX | strain | stress | shuron\lap\thickness=1.2\lap=30\shu_l_th1.2_l30.csv
0.02 | 54.6505 | 0.00025 | 0.7807214 | 最大応力 | 36.11529
0.04 | 109.301 | 0.0005 | 1.561443 | ヤング率 | 3122.886
0.06 | 163.952 | 0.00075 | 2.342171
0.08 | 218.602 | 0.001 | 3.122886
0.1 | 273.253 | 0.00125 | 3.903614
0.12 | 327.903 | 0.0015 | 4.684329
0.14 | 382.554 | 0.00175 | 5.465057
0.16 | 437.204 | 0.002 | 6.245771
0.18 | 491.855 | 0.00225 | 7.0265
0.2 | 546.505 | 0.0025 | 7.807214
0.22 | 601.156 | 0.00275 | 8.587943
0.24 | 655.806 | 0.003 | 9.368657
0.26 | 710.457 | 0.00325 | 10.14939
0.28 | 765.107 | 0.0035 | 10.9301
0.3 | 819.758 | 0.00375 | 11.71083
0.32 | 874.408 | 0.004 | 12.49154
0.34 | 929.059 | 0.00425 | 13.27227
0.36 | 983.709 | 0.0045 | 14.05299
0.38 | 1038.36 | 0.00475 | 14.83371
0.4 | 1093.01 | 0.005 | 15.61443
0.42 | 1147.66 | 0.00525 | 16.39514
0.44 | 1202.31 | 0.0055 | 17.17586
0.46 | 1256.96 | 0.00575 | 17.95657
0.48 | 1311.61 | 0.006 | 18.73729
0.5 | 1366.26 | 0.00625 | 19.518
0.52 | 1420.91 | 0.0065 | 20.29871
0.54 | 1475.56 | 0.00675 | 21.07943
0.56 | 1530.21 | 0.007 | 21.86014
0.58 | 1584.86 | 0.00725 | 22.64086
0.6 | 1639.52 | 0.0075 | 23.42171
0.62 | 1694.17 | 0.00775 | 24.20243
0.64 | 1748.82 | 0.008 | 24.98314
0.66 | 1803.47 | 0.00825 | 25.76386
0.68 | 1858.12 | 0.0085 | 26.54457
0.7 | 1912.77 | 0.00875 | 27.32529
0.72 | 1967.42 | 0.009 | 28.106
0.74 | 2022.07 | 0.00925 | 28.88671
0.76 | 2076.72 | 0.0095 | 29.66743
0.78 | 2131.37 | 0.00975 | 30.44814
0.8 | 2185.61 | 0.01 | 31.223
0.82 | 2238.18 | 0.01025 | 31.974
0.84 | 2289.1 | 0.0105 | 32.70143
0.86 | 2328.29 | 0.01075 | 33.26129
0.88 | 2365.77 | 0.011 | 33.79671
0.9 | 2396.83 | 0.01125 | 34.24043
0.92 | 2440.36 | 0.0115 | 34.86229
0.94 | 2484.73 | 0.01175 | 35.49614
0.96 | 2515.04 | 0.012 | 35.92914
0.98 | 2528.07 | 0.01225 | 36.11529
1 | 2514.54 | 0.0125 | 35.922
1.02 | 2488.05 | 0.01275 | 35.54357
1.04 | 2398.98 | 0.013 | 34.27114
1.06 | 2232.32 | 0.01325 | 31.89029
1.08 | 1983.46 | 0.0135 | 28.33514
1.1 | 1571.71 | 0.01375 | 22.453
1.12 | 859.726 | 0.014 | 12.2818
1.14 | 299.22 | 0.01425 | 4.274571
1.16 | 138.231 | 0.0145 | 1.974729
1.18 | 98.7838 | 0.01475 | 1.411197
1.2 | 81.5072 | 0.015 | 1.164389
1.22 | 73.4775 | 0.01525 | 1.049679
1.24 | 67.7448 | 0.0155 | 0.9677829
1.26 | 63.5319 | 0.01575 | 0.9075986
1.28 | 58.3804 | 0.016 | 0.8340057
1.3 | 53.7193 | 0.01625 | 0.7674186
1.32 | 49.6389 | 0.0165 | 0.7091271
1.34 | 48.2116 | 0.01675 | 0.6887371
1.36 | 46.6873 | 0.017 | 0.6669614
1.38 | 45.7725 | 0.01725 | 0.6538929
1.4 | 44.9858 | 0.0175 | 0.6426543
1.42 | 44.4861 | 0.01775 | 0.6355157
1.44 | 43.6789 | 0.018 | 0.6239843
1.46 | 42.3634 | 0.01825 | 0.6051914
1.48 | 41.9922 | 0.0185 | 0.5998886
1.5 | 41.1034 | 0.01875 | 0.5871914
1.52 | 40.9484 | 0.019 | 0.5849771
1.54 | 41.0912 | 0.01925 | 0.5870171
1.56 | 41.302 | 0.0195 | 0.5900286
1.58 | 41.4692 | 0.01975 | 0.5924171
1.6 | 41.2507 | 0.02 | 0.5892957
1.62 | 41.1537 | 0.02025 | 0.58791
1.64 | 41.4507 | 0.0205 | 0.5921529
1.66 | 41.9461 | 0.02075 | 0.59923
1.68 | 41.3136 | 0.021 | 0.5901943
1.7 | 39.8141 | 0.02125 | 0.5687729
1.72 | 39.1343 | 0.0215 | 0.5590614
1.74 | 39.2285 | 0.02175 | 0.5604071
1.76 | 39.5494 | 0.022 | 0.5649914
1.78 | 39.525 | 0.02225 | 0.5646429
1.8 | 38.9539 | 0.0225 | 0.5564843
1.82 | 38.8686 | 0.02275 | 0.5552657
1.84 | 38.631 | 0.023 | 0.5518714
1.86 | 37.6823 | 0.02325 | 0.5383186
1.88 | 36.7027 | 0.0235 | 0.5243243
1.9 | 36.8532 | 0.02375 | 0.5264743
1.92 | 36.2504 | 0.024 | 0.5178629
1.94 | 35.6544 | 0.02425 | 0.5093486
1.96 | 34.5619 | 0.0245 | 0.4937414
1.98 | 33.5879 | 0.02475 | 0.4798271
1.99 | 33.6588 | 0.024875 | 0.48084
1.995 | 33.671 | 0.0249375 | 0.4810143
1.997 | 33.5727 | 0.0249625 | 0.47961
1.9985 | 33.2843 | 0.02498125 | 0.47549
2 | 33.1835 | 0.025 | 0.47405

## shu_l_th1.4_l0
TIME | FX | strain | stress | shuron\lap\thickness=1.4\lap=0\shu_l_th1.4_l0.csv
0.02 | 49.6251 | 0.00025 | 0.70893 | 最大応力 | 23.65514
0.04 | 99.2503 | 0.0005 | 1.417861 | ヤング率 | 2835.722
0.06 | 148.875 | 0.00075 | 2.126786
0.08 | 198.501 | 0.001 | 2.835729
0.1 | 248.126 | 0.00125 | 3.544657
0.12 | 297.751 | 0.0015 | 4.253586
0.14 | 347.376 | 0.00175 | 4.962514
0.16 | 397.001 | 0.002 | 5.671443
0.18 | 446.626 | 0.00225 | 6.380371
0.2 | 496.251 | 0.0025 | 7.0893
0.22 | 545.876 | 0.00275 | 7.798229
0.24 | 595.502 | 0.003 | 8.507171
0.26 | 645.127 | 0.00325 | 9.2161
0.28 | 694.752 | 0.0035 | 9.925029
0.3 | 744.377 | 0.00375 | 10.63396
0.32 | 794.002 | 0.004 | 11.34289
0.34 | 843.627 | 0.00425 | 12.05181
0.36 | 893.252 | 0.0045 | 12.76074
0.38 | 942.878 | 0.00475 | 13.46969
0.4 | 992.503 | 0.005 | 14.17861
0.42 | 1042.13 | 0.00525 | 14.88757
0.44 | 1091.75 | 0.0055 | 15.59643
0.46 | 1141.38 | 0.00575 | 16.30543
0.48 | 1191 | 0.006 | 17.01429
0.5 | 1240.63 | 0.00625 | 17.72329
0.52 | 1290.25 | 0.0065 | 18.43214
0.54 | 1339.88 | 0.00675 | 19.14114
0.56 | 1389.5 | 0.007 | 19.85
0.58 | 1439.13 | 0.00725 | 20.559
0.6 | 1488.75 | 0.0075 | 21.26786
0.62 | 1536.82 | 0.00775 | 21.95457
0.64 | 1581.44 | 0.008 | 22.592
0.66 | 1620.39 | 0.00825 | 23.14843
0.68 | 1650.51 | 0.0085 | 23.57871
0.7 | 1654.58 | 0.00875 | 23.63686
0.72 | 1655.86 | 0.009 | 23.65514
0.74 | 1651.72 | 0.00925 | 23.596
0.76 | 1582.66 | 0.0095 | 22.60943
0.78 | 1465.03 | 0.00975 | 20.929
0.8 | 1354.51 | 0.01 | 19.35014
0.82 | 1262.04 | 0.01025 | 18.02914
0.84 | 1160.85 | 0.0105 | 16.58357
0.86 | 1018.17 | 0.01075 | 14.54529
0.88 | 687.731 | 0.011 | 9.824729
0.9 | 328.079 | 0.01125 | 4.686843
0.92 | 34.5732 | 0.0115 | 0.4939029
0.94 | 10.4636 | 0.01175 | 0.14948
0.96 | 9.53777 | 0.012 | 0.1362539
0.98 | 9.64717 | 0.01225 | 0.1378167
1 | 9.70966 | 0.0125 | 0.1387094
1.02 | 9.89374 | 0.01275 | 0.1413391
1.04 | 10.0704 | 0.013 | 0.1438629
1.06 | 10.2641 | 0.01325 | 0.14663
1.08 | 10.4577 | 0.0135 | 0.1493957
1.1 | 9.91105 | 0.01375 | 0.1415864
1.12 | 10.0607 | 0.014 | 0.1437243
1.14 | 10.2404 | 0.01425 | 0.1462914
1.16 | 10.4133 | 0.0145 | 0.1487614
1.18 | 10.5431 | 0.01475 | 0.1506157
1.2 | 10.6903 | 0.015 | 0.1527186
1.22 | 10.8349 | 0.01525 | 0.1547843
1.24 | 10.3429 | 0.0155 | 0.1477557
1.26 | 10.5043 | 0.01575 | 0.1500614
1.28 | 10.671 | 0.016 | 0.1524429
1.3 | 10.8377 | 0.01625 | 0.1548243
1.32 | 10.996 | 0.0165 | 0.1570857
1.34 | 11.1519 | 0.01675 | 0.1593129
1.36 | 11.2965 | 0.017 | 0.1613786
1.38 | 11.4292 | 0.01725 | 0.1632743
1.4 | 11.5834 | 0.0175 | 0.1654771
1.42 | 10.914 | 0.01775 | 0.1559143
1.44 | 10.4112 | 0.018 | 0.1487314
1.46 | 10.1073 | 0.01825 | 0.14439
1.48 | 10.2309 | 0.0185 | 0.1461557
1.5 | 10.3692 | 0.01875 | 0.1481314
1.52 | 10.5074 | 0.019 | 0.1501057
1.54 | 10.6457 | 0.01925 | 0.1520814
1.56 | 10.7782 | 0.0195 | 0.1539743
1.58 | 10.9164 | 0.01975 | 0.1559486
1.6 | 11.0546 | 0.02 | 0.1579229
1.62 | 11.1571 | 0.02025 | 0.1593871
1.64 | 11.2949 | 0.0205 | 0.1613557
1.66 | 11.4138 | 0.02075 | 0.1630543
1.68 | 11.5506 | 0.021 | 0.1650086
1.7 | 11.6656 | 0.02125 | 0.1666514
1.72 | 11.7538 | 0.0215 | 0.1679114
1.74 | 11.8522 | 0.02175 | 0.1693171
1.76 | 11.9873 | 0.022 | 0.1712471
1.78 | 11.9657 | 0.02225 | 0.1709386
1.8 | 11.5174 | 0.0225 | 0.1645343
1.82 | 11.4404 | 0.02275 | 0.1634343
1.84 | 11.5661 | 0.023 | 0.16523
1.86 | 11.6686 | 0.02325 | 0.1666943
1.88 | 11.7867 | 0.0235 | 0.1683814
1.9 | 11.9121 | 0.02375 | 0.1701729
1.92 | 12.0374 | 0.024 | 0.1719629
1.94 | 12.1628 | 0.02425 | 0.1737543
1.96 | 12.2847 | 0.0245 | 0.1754957
1.98 | 12.2832 | 0.02475 | 0.1754743
2 | 11.8997 | 0.025 | 0.1699957

## shu_l_th1.4_l10
TIME | FX | strain | stress | shuron\lap\thickness=1.4\lap=10\shu_l_th1.4_l10.csv
0.02 | 54.0555 | 0.00025 | 0.7722214 | 最大応力 | 30.16057
0.04 | 108.111 | 0.0005 | 1.544443 | ヤング率 | 3088.884
0.06 | 162.166 | 0.00075 | 2.316657
0.08 | 216.222 | 0.001 | 3.088886
0.1 | 270.277 | 0.00125 | 3.8611
0.12 | 324.333 | 0.0015 | 4.633329
0.14 | 378.388 | 0.00175 | 5.405543
0.16 | 432.444 | 0.002 | 6.177771
0.18 | 486.499 | 0.00225 | 6.949986
0.2 | 540.555 | 0.0025 | 7.722214
0.22 | 594.61 | 0.00275 | 8.494429
0.24 | 648.666 | 0.003 | 9.266657
0.26 | 702.721 | 0.00325 | 10.03887
0.28 | 756.777 | 0.0035 | 10.8111
0.3 | 810.832 | 0.00375 | 11.58331
0.32 | 864.888 | 0.004 | 12.35554
0.34 | 918.943 | 0.00425 | 13.12776
0.36 | 972.999 | 0.0045 | 13.89999
0.38 | 1027.05 | 0.00475 | 14.67214
0.4 | 1081.11 | 0.005 | 15.44443
0.42 | 1135.17 | 0.00525 | 16.21671
0.44 | 1189.22 | 0.0055 | 16.98886
0.46 | 1243.28 | 0.00575 | 17.76114
0.48 | 1297.33 | 0.006 | 18.53329
0.5 | 1351.39 | 0.00625 | 19.30557
0.52 | 1405.44 | 0.0065 | 20.07771
0.54 | 1459.5 | 0.00675 | 20.85
0.56 | 1513.55 | 0.007 | 21.62214
0.58 | 1567.61 | 0.00725 | 22.39443
0.6 | 1621.66 | 0.0075 | 23.16657
0.62 | 1675.72 | 0.00775 | 23.93886
0.64 | 1729.78 | 0.008 | 24.71114
0.66 | 1783.83 | 0.00825 | 25.48329
0.68 | 1837.89 | 0.0085 | 26.25557
0.7 | 1890.54 | 0.00875 | 27.00771
0.72 | 1940.21 | 0.009 | 27.71729
0.74 | 1985.13 | 0.00925 | 28.359
0.76 | 2024.82 | 0.0095 | 28.926
0.78 | 2040.34 | 0.00975 | 29.14771
0.8 | 2064.57 | 0.01 | 29.49386
0.82 | 2098.21 | 0.01025 | 29.97443
0.84 | 2111.24 | 0.0105 | 30.16057
0.86 | 2075.39 | 0.01075 | 29.64843
0.88 | 2010.73 | 0.011 | 28.72471
0.9 | 1933.19 | 0.01125 | 27.617
0.92 | 1842.21 | 0.0115 | 26.31729
0.94 | 1651.59 | 0.01175 | 23.59414
0.96 | 1275.86 | 0.012 | 18.22657
0.98 | 973.995 | 0.01225 | 13.91421
1 | 534.57 | 0.0125 | 7.636714
1.02 | 479.791 | 0.01275 | 6.854157
1.04 | 457.12 | 0.013 | 6.530286
1.06 | 420.131 | 0.01325 | 6.001871
1.08 | 348.921 | 0.0135 | 4.984586
1.1 | 213.049 | 0.01375 | 3.043557
1.12 | 102.914 | 0.014 | 1.4702
1.14 | 27.2529 | 0.01425 | 0.3893271
1.16 | 26.475 | 0.0145 | 0.3782143
1.18 | 26.7848 | 0.01475 | 0.38264
1.2 | 27.1095 | 0.015 | 0.3872786
1.22 | 26.6428 | 0.01525 | 0.3806114
1.24 | 26.7245 | 0.0155 | 0.3817786
1.26 | 27.1555 | 0.01575 | 0.3879357
1.28 | 26.6155 | 0.016 | 0.3802214
1.3 | 27.0314 | 0.01625 | 0.3861629
1.32 | 27.42 | 0.0165 | 0.3917143
1.34 | 27.7661 | 0.01675 | 0.3966586
1.36 | 28.1597 | 0.017 | 0.4022814
1.38 | 27.975 | 0.01725 | 0.3996429
1.4 | 26.9522 | 0.0175 | 0.3850314
1.42 | 25.9528 | 0.01775 | 0.3707543
1.44 | 26.0419 | 0.018 | 0.3720271
1.46 | 26.1362 | 0.01825 | 0.3733743
1.48 | 24.5686 | 0.0185 | 0.35098
1.5 | 24.349 | 0.01875 | 0.3478429
1.52 | 24.6125 | 0.019 | 0.3516071
1.54 | 24.9363 | 0.01925 | 0.3562329
1.56 | 25.2572 | 0.0195 | 0.3608171
1.58 | 25.4128 | 0.01975 | 0.36304
1.6 | 25.711 | 0.02 | 0.3673
1.62 | 25.686 | 0.02025 | 0.3669429
1.64 | 25.9131 | 0.0205 | 0.3701871
1.66 | 25.2083 | 0.02075 | 0.3601186
1.68 | 25.2529 | 0.021 | 0.3607557
1.7 | 24.9863 | 0.02125 | 0.3569471
1.72 | 25.2521 | 0.0215 | 0.3607443
1.74 | 25.1729 | 0.02175 | 0.3596129
1.76 | 23.0613 | 0.022 | 0.3294471
1.78 | 20.8433 | 0.02225 | 0.2977614
1.8 | 21.0771 | 0.0225 | 0.3011014
1.82 | 21.2942 | 0.02275 | 0.3042029
1.84 | 21.0979 | 0.023 | 0.3013986
1.86 | 20.4263 | 0.02325 | 0.2918043
1.88 | 20.5102 | 0.0235 | 0.2930029
1.9 | 20.6637 | 0.02375 | 0.2951957
1.92 | 18.8405 | 0.024 | 0.26915
1.94 | 18.3011 | 0.02425 | 0.2614443
1.96 | 18.3105 | 0.0245 | 0.2615786
1.98 | 17.9765 | 0.02475 | 0.2568071
2 | 18.1581 | 0.025 | 0.2594014

## shu_l_th1.4_l20
TIME | FX | strain | stress | shuron\lap\thickness=1.4\lap=20\shu_l_th1.4_l20.csv
0.02 | 57.7128 | 0.00025 | 0.8244686 | 最大応力 | 34.26814
0.04 | 115.426 | 0.0005 | 1.648943 | ヤング率 | 3297.874
0.06 | 173.138 | 0.00075 | 2.4734
0.08 | 230.851 | 0.001 | 3.297871
0.1 | 288.564 | 0.00125 | 4.122343
0.12 | 346.277 | 0.0015 | 4.946814
0.14 | 403.99 | 0.00175 | 5.771286
0.16 | 461.702 | 0.002 | 6.595743
0.18 | 519.415 | 0.00225 | 7.420214
0.2 | 577.128 | 0.0025 | 8.244686
0.22 | 634.841 | 0.00275 | 9.069157
0.24 | 692.554 | 0.003 | 9.893629
0.26 | 750.266 | 0.00325 | 10.71809
0.28 | 807.979 | 0.0035 | 11.54256
0.3 | 865.692 | 0.00375 | 12.36703
0.32 | 923.405 | 0.004 | 13.1915
0.34 | 981.118 | 0.00425 | 14.01597
0.36 | 1038.83 | 0.0045 | 14.84043
0.38 | 1096.54 | 0.00475 | 15.66486
0.4 | 1154.26 | 0.005 | 16.48943
0.42 | 1211.97 | 0.00525 | 17.31386
0.44 | 1269.68 | 0.0055 | 18.13829
0.46 | 1327.39 | 0.00575 | 18.96271
0.48 | 1385.11 | 0.006 | 19.78729
0.5 | 1442.82 | 0.00625 | 20.61171
0.52 | 1500.53 | 0.0065 | 21.43614
0.54 | 1558.25 | 0.00675 | 22.26071
0.56 | 1615.96 | 0.007 | 23.08514
0.58 | 1673.67 | 0.00725 | 23.90957
0.6 | 1731.38 | 0.0075 | 24.734
0.62 | 1789.1 | 0.00775 | 25.55857
0.64 | 1846.81 | 0.008 | 26.383
0.66 | 1904.52 | 0.00825 | 27.20743
0.68 | 1962.24 | 0.0085 | 28.032
0.7 | 2019.95 | 0.00875 | 28.85643
0.72 | 2077.66 | 0.009 | 29.68086
0.74 | 2135.37 | 0.00925 | 30.50529
0.76 | 2191.86 | 0.0095 | 31.31229
0.78 | 2244.53 | 0.00975 | 32.06471
0.8 | 2289.71 | 0.01 | 32.71014
0.82 | 2326.09 | 0.01025 | 33.22986
0.84 | 2338.73 | 0.0105 | 33.41043
0.86 | 2375.11 | 0.01075 | 33.93014
0.88 | 2398.77 | 0.011 | 34.26814
0.9 | 2375.84 | 0.01125 | 33.94057
0.92 | 2327.44 | 0.0115 | 33.24914
0.94 | 2268.82 | 0.01175 | 32.41171
0.96 | 2195.57 | 0.012 | 31.36529
0.98 | 2024.35 | 0.01225 | 28.91929
1 | 1693.32 | 0.0125 | 24.19029
1.02 | 1320.74 | 0.01275 | 18.86771
1.04 | 884.871 | 0.013 | 12.64101
1.06 | 696.477 | 0.01325 | 9.949671
1.08 | 497.073 | 0.0135 | 7.101043
1.1 | 361.416 | 0.01375 | 5.163086
1.12 | 300.116 | 0.014 | 4.287371
1.14 | 177.64 | 0.01425 | 2.537714
1.16 | 140.553 | 0.0145 | 2.0079
1.18 | 111.032 | 0.01475 | 1.586171
1.2 | 63.8959 | 0.015 | 0.9127986
1.22 | 51.0572 | 0.01525 | 0.7293886
1.24 | 45.378 | 0.0155 | 0.6482571
1.26 | 41.6907 | 0.01575 | 0.5955814
1.28 | 40.2194 | 0.016 | 0.5745629
1.3 | 36.9198 | 0.01625 | 0.5274257
1.32 | 35.2433 | 0.0165 | 0.5034757
1.34 | 33.827 | 0.01675 | 0.4832429
1.36 | 32.2155 | 0.017 | 0.4602214
1.38 | 32.1627 | 0.01725 | 0.4594671
1.4 | 32.3126 | 0.0175 | 0.4616086
1.42 | 32.7173 | 0.01775 | 0.46739
1.44 | 33.1752 | 0.018 | 0.4739314
1.46 | 33.2597 | 0.01825 | 0.4751386
1.48 | 33.6596 | 0.0185 | 0.4808514
1.5 | 33.8557 | 0.01875 | 0.4836529
1.52 | 34.1621 | 0.019 | 0.48803
1.54 | 34.389 | 0.01925 | 0.4912714
1.56 | 33.7114 | 0.0195 | 0.4815914
1.58 | 33.716 | 0.01975 | 0.4816571
1.6 | 33.4653 | 0.02 | 0.4780757
1.62 | 33.1942 | 0.02025 | 0.4742029
1.64 | 32.6695 | 0.0205 | 0.4667071
1.66 | 32.2961 | 0.02075 | 0.4613729
1.68 | 32.5496 | 0.021 | 0.4649943
1.7 | 32.9287 | 0.02125 | 0.47041
1.72 | 33.126 | 0.0215 | 0.4732286
1.74 | 33.4024 | 0.02175 | 0.4771771
1.76 | 33.4034 | 0.022 | 0.4771914
1.78 | 33.735 | 0.02225 | 0.4819286
1.8 | 34.0874 | 0.0225 | 0.4869629
1.82 | 33.1045 | 0.02275 | 0.4729214
1.84 | 32.2406 | 0.023 | 0.46058
1.86 | 31.2046 | 0.02325 | 0.44578
1.88 | 30.5127 | 0.0235 | 0.4358957
1.9 | 29.9435 | 0.02375 | 0.4277643
1.92 | 28.4223 | 0.024 | 0.4060329
1.94 | 26.1629 | 0.02425 | 0.3737557
1.96 | 25.3998 | 0.0245 | 0.3628543
1.98 | 25.6246 | 0.02475 | 0.3660657
1.989 | 25.3672 | 0.0248625 | 0.3623886
1.9945 | 24.7804 | 0.02493125 | 0.3540057
1.9965 | 24.1668 | 0.02495625 | 0.34524
1.9983 | 23.4677 | 0.02497875 | 0.3352529
2 | 23.4589 | 0.025 | 0.3351271

## shu_l_th1.4_l30
TIME | FX | strain | stress | shuron\lap\thickness=1.4\lap=30\shu_l_th1.4_l30.csv
0.02 | 61.0467 | 0.00025 | 0.8720957 | 最大応力 | 37.26971
0.04 | 122.093 | 0.0005 | 1.744186 | ヤング率 | 3488.386
0.06 | 183.14 | 0.00075 | 2.616286
0.08 | 244.187 | 0.001 | 3.488386
0.1 | 305.234 | 0.00125 | 4.360486
0.12 | 366.28 | 0.0015 | 5.232571
0.14 | 427.327 | 0.00175 | 6.104671
0.16 | 488.374 | 0.002 | 6.976771
0.18 | 549.421 | 0.00225 | 7.848871
0.2 | 610.467 | 0.0025 | 8.720957
0.22 | 671.514 | 0.00275 | 9.593057
0.24 | 732.561 | 0.003 | 10.46516
0.26 | 793.608 | 0.00325 | 11.33726
0.28 | 854.654 | 0.0035 | 12.20934
0.3 | 915.701 | 0.00375 | 13.08144
0.32 | 976.748 | 0.004 | 13.95354
0.34 | 1037.79 | 0.00425 | 14.82557
0.36 | 1098.84 | 0.0045 | 15.69771
0.38 | 1159.89 | 0.00475 | 16.56986
0.4 | 1220.93 | 0.005 | 17.44186
0.42 | 1281.98 | 0.00525 | 18.314
0.44 | 1343.03 | 0.0055 | 19.18614
0.46 | 1404.07 | 0.00575 | 20.05814
0.48 | 1465.12 | 0.006 | 20.93029
0.5 | 1526.17 | 0.00625 | 21.80243
0.52 | 1587.22 | 0.0065 | 22.67457
0.54 | 1648.26 | 0.00675 | 23.54657
0.56 | 1709.31 | 0.007 | 24.41871
0.58 | 1770.36 | 0.00725 | 25.29086
0.6 | 1831.4 | 0.0075 | 26.16286
0.62 | 1892.45 | 0.00775 | 27.035
0.64 | 1953.5 | 0.008 | 27.90714
0.66 | 2014.54 | 0.00825 | 28.77914
0.68 | 2075.59 | 0.0085 | 29.65129
0.7 | 2136.64 | 0.00875 | 30.52343
0.72 | 2197.68 | 0.009 | 31.39543
0.74 | 2258.73 | 0.00925 | 32.26757
0.76 | 2319.78 | 0.0095 | 33.13971
0.78 | 2378.4 | 0.00975 | 33.97714
0.8 | 2433.35 | 0.01 | 34.76214
0.82 | 2479.91 | 0.01025 | 35.42729
0.84 | 2504.34 | 0.0105 | 35.77629
0.86 | 2537.86 | 0.01075 | 36.25514
0.88 | 2581.19 | 0.011 | 36.87414
0.9 | 2608.88 | 0.01125 | 37.26971
0.92 | 2597.47 | 0.0115 | 37.10671
0.94 | 2554.82 | 0.01175 | 36.49743
0.96 | 2477.31 | 0.012 | 35.39014
0.98 | 2392.33 | 0.01225 | 34.17614
1 | 2054.84 | 0.0125 | 29.35486
1.02 | 1779.65 | 0.01275 | 25.42357
1.04 | 1194.67 | 0.013 | 17.06671
1.06 | 849.61 | 0.01325 | 12.13729
1.08 | 539.991 | 0.0135 | 7.714157
1.1 | 345.442 | 0.01375 | 4.934886
1.12 | 209.366 | 0.014 | 2.990943
1.14 | 148.39 | 0.01425 | 2.119857
1.16 | 117.628 | 0.0145 | 1.6804
1.18 | 88.8387 | 0.01475 | 1.269124
1.2 | 67.3639 | 0.015 | 0.9623414
1.22 | 60.8207 | 0.01525 | 0.8688671
1.24 | 58.1459 | 0.0155 | 0.8306557
1.26 | 56.7064 | 0.01575 | 0.8100914
1.28 | 56.6929 | 0.016 | 0.8098986
1.3 | 55.517 | 0.01625 | 0.7931
1.32 | 55.0508 | 0.0165 | 0.78644
1.34 | 52.7377 | 0.01675 | 0.7533957
1.36 | 51.0467 | 0.017 | 0.7292386
1.38 | 42.4375 | 0.01725 | 0.60625
1.4 | 41.9903 | 0.0175 | 0.5998614
1.42 | 41.5666 | 0.01775 | 0.5938086
1.44 | 41.0446 | 0.018 | 0.5863514
1.46 | 40.4869 | 0.01825 | 0.5783843
1.48 | 40.9807 | 0.0185 | 0.5854386
1.5 | 41.4981 | 0.01875 | 0.59283
1.52 | 42.0459 | 0.019 | 0.6006557
1.54 | 42.4408 | 0.01925 | 0.6062971
1.56 | 42.3673 | 0.0195 | 0.6052471
1.58 | 42.2148 | 0.01975 | 0.6030686
1.6 | 42.7347 | 0.02 | 0.6104957
1.62 | 43.2598 | 0.02025 | 0.6179971
1.64 | 43.5545 | 0.0205 | 0.6222071
1.66 | 43.8225 | 0.02075 | 0.6260357
1.68 | 44.34 | 0.021 | 0.6334286
1.7 | 44.8515 | 0.02125 | 0.6407357
1.72 | 44.4636 | 0.0215 | 0.6351943
1.74 | 43.7737 | 0.02175 | 0.6253386
1.76 | 43.0949 | 0.022 | 0.6156414
1.78 | 43.0411 | 0.02225 | 0.6148729
1.8 | 41.9907 | 0.0225 | 0.5998671
1.82 | 40.6329 | 0.02275 | 0.58047
1.84 | 40.6998 | 0.023 | 0.5814257
1.86 | 40.9425 | 0.02325 | 0.5848929
1.88 | 41.2913 | 0.0235 | 0.5898757
1.9 | 41.7142 | 0.02375 | 0.5959171
1.92 | 42.0706 | 0.024 | 0.6010086
1.94 | 42.0789 | 0.02425 | 0.6011271
1.96 | 42.1028 | 0.0245 | 0.6014686
1.98 | 41.1668 | 0.02475 | 0.5880971
1.99 | 41.268 | 0.024875 | 0.5895429
1.995 | 40.9659 | 0.0249375 | 0.5852271
2 | 33.6763 | 0.025 | 0.48109