## まとめ
sheet_name | tensile_strength | young's_modulus | sheet_name | th | l | tensile_strength
4_c21_th0.5_l10 | 24.968 | 1318.778 | 4_c21_th0.5_l10 | 0.5 | 10 | 24.968
4_c21_th0.5_l20 | 24.62086 | 1336.312 | 4_c21_th1.0_l10 | 1 | 10 | 22.84371
4_c21_th0.5_l30 | 24.04643 | 1353.476 | 4_c21_th1.2_l10 | 1.2 | 10 | 21.24414
4_c21_th1.0_l10 | 22.84371 | 1778.229 | 4_c21_th1.5_l10 | 1.5 | 10 | 21.69586
4_c21_th1.0_l20 | 26.06486 | 1851.81 | 4_c21_th1.6_l10 | 1.6 | 10 | 22.486
4_c21_th1.0_l30 | 27.29614 | 1918.022 | 4_c21_th1.8_l10 | 1.8 | 10 | 23.24443
4_c21_th1.2_l10 | 21.24414 | 2007.882 | 4_c21_th2.0_l10 | 2 | 10 | 23.519
4_c21_th1.2_l20 | 25.08929 | 2115.263 | 4_c21_th0.5_l20 | 0.5 | 20 | 24.62086
4_c21_th1.2_l30 | 26.67486 | 2210.334 | 4_c21_th1.0_l20 | 1 | 20 | 26.06486
4_c21_th1.5_l10 | 21.69586 | 2368.993 | 4_c21_th1.2_l20 | 1.2 | 20 | 25.08929
4_c21_th1.5_l20 | 26.24543 | 2536.196 | 4_c21_th1.5_l20 | 1.5 | 20 | 26.24543
4_c21_th1.5_l30 | 28.79857 | 2683.135 | 4_c21_th1.6_l20 | 1.6 | 20 | 27.358
4_c21_th1.6_l10 | 22.486 | 2489.647 | 4_c21_th1.8_l20 | 1.8 | 20 | 28.73471
4_c21_th1.6_l20 | 27.358 | 2678.298 | 4_c21_th2.0_l20 | 2 | 20 | 29.26043
4_c21_th1.6_l30 | 30.22486 | 2844.201 | 4_c21_th0.5_l30 | 0.5 | 30 | 24.04643
4_c21_th1.8_l10 | 23.24443 | 2727.891 | 4_c21_th1.0_l30 | 1 | 30 | 27.29614
4_c21_th1.8_l20 | 28.73471 | 2959.81 | 4_c21_th1.2_l30 | 1.2 | 30 | 26.67486
4_c21_th1.8_l30 | 32.135 | 3165.025 | 4_c21_th1.5_l30 | 1.5 | 30 | 28.79857
4_c21_th2.0_l10 | 23.519 | 2952.193 | 4_c21_th1.6_l30 | 1.6 | 30 | 30.22486
4_c21_th2.0_l20 | 29.26043 | 3226.992 | 4_c21_th1.8_l30 | 1.8 | 30 | 32.135
4_c21_th2.0_l30 | 32.70371 | 3472.358 | 4_c21_th2.0_l30 | 2 | 30 | 32.70371

## 4_c21_th0.5_l10
TIME | FX | strain | stress | 4\cfrp2=1\thickness=0.5\lap=10\4_c21_th0.5_l10.csv
0.03 | 27.6944 | 0.0003 | 0.3956343 | 最大応力 | 24.968
0.06 | 55.3888 | 0.0006 | 0.7912686 | ヤング率 | 1318.778
0.09 | 83.0832 | 0.0009 | 1.186903
0.12 | 110.778 | 0.0012 | 1.582543
0.15 | 138.472 | 0.0015 | 1.978171
0.18 | 166.166 | 0.0018 | 2.3738
0.21 | 193.861 | 0.0021 | 2.769443
0.24 | 221.555 | 0.0024 | 3.165071
0.27 | 249.249 | 0.0027 | 3.5607
0.3 | 276.944 | 0.003 | 3.956343
0.33 | 304.638 | 0.0033 | 4.351971
0.36 | 332.333 | 0.0036 | 4.747614
0.39 | 360.027 | 0.0039 | 5.143243
0.42 | 387.721 | 0.0042 | 5.538871
0.45 | 415.416 | 0.0045 | 5.934514
0.48 | 443.11 | 0.0048 | 6.330143
0.51 | 470.805 | 0.0051 | 6.725786
0.54 | 498.499 | 0.0054 | 7.121414
0.57 | 526.193 | 0.0057 | 7.517043
0.6 | 553.888 | 0.006 | 7.912686
0.63 | 581.582 | 0.0063 | 8.308314
0.66 | 609.276 | 0.0066 | 8.703943
0.69 | 636.971 | 0.0069 | 9.099586
0.72 | 664.665 | 0.0072 | 9.495214
0.75 | 692.36 | 0.0075 | 9.890857
0.78 | 720.054 | 0.0078 | 10.28649
0.81 | 747.748 | 0.0081 | 10.68211
0.84 | 775.443 | 0.0084 | 11.07776
0.87 | 803.137 | 0.0087 | 11.47339
0.9 | 830.832 | 0.009 | 11.86903
0.93 | 858.526 | 0.0093 | 12.26466
0.96 | 886.22 | 0.0096 | 12.66029
0.99 | 913.915 | 0.0099 | 13.05593
1.02 | 941.609 | 0.0102 | 13.45156
1.05 | 969.303 | 0.0105 | 13.84719
1.08 | 996.998 | 0.0108 | 14.24283
1.11 | 1024.69 | 0.0111 | 14.63843
1.14 | 1052.05 | 0.0114 | 15.02929
1.17 | 1078.94 | 0.0117 | 15.41343
1.2 | 1103.35 | 0.012 | 15.76214
1.23 | 1130.15 | 0.0123 | 16.145
1.26 | 1157.34 | 0.0126 | 16.53343
1.29 | 1184.44 | 0.0129 | 16.92057
1.32 | 1211.55 | 0.0132 | 17.30786
1.35 | 1238.52 | 0.0135 | 17.69314
1.38 | 1265.55 | 0.0138 | 18.07929
1.41 | 1293.06 | 0.0141 | 18.47229
1.44 | 1320.57 | 0.0144 | 18.86529
1.47 | 1348.09 | 0.0147 | 19.25843
1.5 | 1375.6 | 0.015 | 19.65143
1.53 | 1403.11 | 0.0153 | 20.04443
1.56 | 1430.62 | 0.0156 | 20.43743
1.59 | 1458.13 | 0.0159 | 20.83043
1.62 | 1485.43 | 0.0162 | 21.22043
1.65 | 1512.94 | 0.0165 | 21.61343
1.68 | 1540.44 | 0.0168 | 22.00629
1.71 | 1567.88 | 0.0171 | 22.39829
1.74 | 1594.9 | 0.0174 | 22.78429
1.77 | 1621.45 | 0.0177 | 23.16357
1.8 | 1647.95 | 0.018 | 23.54214
1.83 | 1673.45 | 0.0183 | 23.90643
1.86 | 1698.55 | 0.0186 | 24.265
1.89 | 1723.51 | 0.0189 | 24.62157
1.92 | 1747.76 | 0.0192 | 24.968
1.95 | 1691.25 | 0.0195 | 24.16071
1.98 | 1675.08 | 0.0198 | 23.92971
2.01 | 1692.1 | 0.0201 | 24.17286
2.04 | 1703.97 | 0.0204 | 24.34243
2.07 | 1705.7 | 0.0207 | 24.36714
2.1 | 1701.66 | 0.021 | 24.30943
2.13 | 1686.15 | 0.0213 | 24.08786
2.16 | 1608.95 | 0.0216 | 22.985
2.19 | 1524.67 | 0.0219 | 21.781
2.22 | 1316.54 | 0.0222 | 18.80771
2.25 | 569.534 | 0.0225 | 8.1362
2.28 | 341.495 | 0.0228 | 4.8785
2.31 | 198.65 | 0.0231 | 2.837857
2.34 | 47.1856 | 0.0234 | 0.67408
2.37 | 2.36493 | 0.0237 | 0.03378471
2.4 | 1.94556 | 0.024 | 0.02779371
2.43 | 1.90157 | 0.0243 | 0.02716529
2.46 | 1.91582 | 0.0246 | 0.02736886
2.49 | 1.93918 | 0.0249 | 0.02770257
2.52 | 1.96255 | 0.0252 | 0.02803643
2.55 | 1.98591 | 0.0255 | 0.02837014
2.58 | 2.00927 | 0.0258 | 0.02870386
2.61 | 2.03264 | 0.0261 | 0.02903771
2.64 | 2.05433 | 0.0264 | 0.02934757
2.67 | 2.07767 | 0.0267 | 0.029681
2.7 | 2.10102 | 0.027 | 0.03001457
2.73 | 2.12436 | 0.0273 | 0.030348
2.76 | 2.1477 | 0.0276 | 0.03068143
2.79 | 2.17105 | 0.0279 | 0.031015
2.82 | 2.1776 | 0.0282 | 0.03110857
2.85 | 2.20013 | 0.0285 | 0.03143043
2.88 | 2.20605 | 0.0288 | 0.031515
2.91 | 2.22903 | 0.0291 | 0.03184329
2.94 | 2.25201 | 0.0294 | 0.03217157
2.97 | 2.27499 | 0.0297 | 0.03249986
3 | 2.29796 | 0.03 | 0.032828

## 4_c21_th0.5_l20
TIME | FX | strain | stress | 4\cfrp2=1\thickness=0.5\lap=20\4_c21_th0.5_l20.csv
0.03 | 28.0625 | 0.0003 | 0.4008929 | 最大応力 | 24.62086
0.06 | 56.1251 | 0.0006 | 0.8017871 | ヤング率 | 1336.312
0.09 | 84.1876 | 0.0009 | 1.20268
0.12 | 112.25 | 0.0012 | 1.603571
0.15 | 140.313 | 0.0015 | 2.004471
0.18 | 168.375 | 0.0018 | 2.405357
0.21 | 196.438 | 0.0021 | 2.806257
0.24 | 224.5 | 0.0024 | 3.207143
0.27 | 252.563 | 0.0027 | 3.608043
0.3 | 280.625 | 0.003 | 4.008929
0.33 | 308.688 | 0.0033 | 4.409829
0.36 | 336.751 | 0.0036 | 4.810729
0.39 | 364.813 | 0.0039 | 5.211614
0.42 | 392.876 | 0.0042 | 5.612514
0.45 | 420.938 | 0.0045 | 6.0134
0.48 | 449.001 | 0.0048 | 6.4143
0.51 | 477.063 | 0.0051 | 6.815186
0.54 | 505.126 | 0.0054 | 7.216086
0.57 | 533.188 | 0.0057 | 7.616971
0.6 | 561.251 | 0.006 | 8.017871
0.63 | 589.313 | 0.0063 | 8.418757
0.66 | 617.376 | 0.0066 | 8.819657
0.69 | 645.439 | 0.0069 | 9.220557
0.72 | 673.501 | 0.0072 | 9.621443
0.75 | 701.564 | 0.0075 | 10.02234
0.78 | 729.626 | 0.0078 | 10.42323
0.81 | 757.689 | 0.0081 | 10.82413
0.84 | 785.751 | 0.0084 | 11.22501
0.87 | 813.814 | 0.0087 | 11.62591
0.9 | 841.876 | 0.009 | 12.0268
0.93 | 869.939 | 0.0093 | 12.4277
0.96 | 898.001 | 0.0096 | 12.82859
0.99 | 926.064 | 0.0099 | 13.22949
1.02 | 954.127 | 0.0102 | 13.63039
1.05 | 982.189 | 0.0105 | 14.03127
1.08 | 1010.25 | 0.0108 | 14.43214
1.11 | 1038.31 | 0.0111 | 14.833
1.14 | 1066.38 | 0.0114 | 15.234
1.17 | 1094.44 | 0.0117 | 15.63486
1.2 | 1122.17 | 0.012 | 16.031
1.23 | 1149.09 | 0.0123 | 16.41557
1.26 | 1173.55 | 0.0126 | 16.765
1.29 | 1201.49 | 0.0129 | 17.16414
1.32 | 1229.43 | 0.0132 | 17.56329
1.35 | 1257.05 | 0.0135 | 17.95786
1.38 | 1284.57 | 0.0138 | 18.351
1.41 | 1312.07 | 0.0141 | 18.74386
1.44 | 1339.44 | 0.0144 | 19.13486
1.47 | 1366.86 | 0.0147 | 19.52657
1.5 | 1394.76 | 0.015 | 19.92514
1.53 | 1422.65 | 0.0153 | 20.32357
1.56 | 1450.55 | 0.0156 | 20.72214
1.59 | 1478.44 | 0.0159 | 21.12057
1.62 | 1506.34 | 0.0162 | 21.51914
1.65 | 1534.23 | 0.0165 | 21.91757
1.68 | 1562.08 | 0.0168 | 22.31543
1.71 | 1589.82 | 0.0171 | 22.71171
1.74 | 1617.51 | 0.0174 | 23.10729
1.77 | 1644.75 | 0.0177 | 23.49643
1.8 | 1671.57 | 0.018 | 23.87957
1.83 | 1698.53 | 0.0183 | 24.26471
1.86 | 1723.46 | 0.0186 | 24.62086
1.89 | 1707.04 | 0.0189 | 24.38629
1.92 | 1685.35 | 0.0192 | 24.07643
1.95 | 1697.71 | 0.0195 | 24.253
1.98 | 1709.71 | 0.0198 | 24.42443
2.01 | 1716.63 | 0.0201 | 24.52329
2.04 | 1698.44 | 0.0204 | 24.26343
2.07 | 1643.69 | 0.0207 | 23.48129
2.1 | 1559.18 | 0.021 | 22.274
2.13 | 1456.23 | 0.0213 | 20.80329
2.16 | 1293.65 | 0.0216 | 18.48071
2.19 | 732.514 | 0.0219 | 10.46449
2.22 | 219.774 | 0.0222 | 3.139629
2.25 | 8.27212 | 0.0225 | 0.1181731
2.28 | 6.28747 | 0.0228 | 0.089821
2.31 | 6.34939 | 0.0231 | 0.09070557
2.34 | 6.43174 | 0.0234 | 0.091882
2.37 | 6.51357 | 0.0237 | 0.093051
2.4 | 6.59602 | 0.024 | 0.09422886
2.43 | 6.67838 | 0.0243 | 0.09540543
2.46 | 6.7409 | 0.0246 | 0.09629857
2.49 | 6.82311 | 0.0249 | 0.097473
2.52 | 6.90532 | 0.0252 | 0.09864743
2.55 | 6.98739 | 0.0255 | 0.09981986
2.58 | 7.06878 | 0.0258 | 0.1009826
2.61 | 7.07748 | 0.0261 | 0.1011069
2.64 | 7.15872 | 0.0264 | 0.1022674
2.67 | 7.24003 | 0.0267 | 0.103429
2.7 | 6.26365 | 0.027 | 0.08948071
2.73 | 6.30713 | 0.0273 | 0.09010186
2.76 | 6.37644 | 0.0276 | 0.091092
2.79 | 6.44575 | 0.0279 | 0.09208214
2.82 | 6.50367 | 0.0282 | 0.09290957
2.85 | 6.51352 | 0.0285 | 0.09305029
2.88 | 6.57864 | 0.0288 | 0.09398057
2.91 | 6.64717 | 0.0291 | 0.09495957
2.94 | 6.71567 | 0.0294 | 0.09593814
2.97 | 6.78301 | 0.0297 | 0.09690014
3 | 6.85 | 0.03 | 0.09785714

## 4_c21_th0.5_l30
TIME | FX | strain | stress | 4\cfrp2=1\thickness=0.5\lap=30\4_c21_th0.5_l30.csv
0.03 | 28.423 | 0.0003 | 0.4060429 | 最大応力 | 24.04643
0.06 | 56.846 | 0.0006 | 0.8120857 | ヤング率 | 1353.476
0.09 | 85.2691 | 0.0009 | 1.21813
0.12 | 113.692 | 0.0012 | 1.624171
0.15 | 142.115 | 0.0015 | 2.030214
0.18 | 170.538 | 0.0018 | 2.436257
0.21 | 198.961 | 0.0021 | 2.8423
0.24 | 227.384 | 0.0024 | 3.248343
0.27 | 255.807 | 0.0027 | 3.654386
0.3 | 284.23 | 0.003 | 4.060429
0.33 | 312.653 | 0.0033 | 4.466471
0.36 | 341.076 | 0.0036 | 4.872514
0.39 | 369.499 | 0.0039 | 5.278557
0.42 | 397.922 | 0.0042 | 5.6846
0.45 | 426.345 | 0.0045 | 6.090643
0.48 | 454.768 | 0.0048 | 6.496686
0.51 | 483.191 | 0.0051 | 6.902729
0.54 | 511.614 | 0.0054 | 7.308771
0.57 | 540.037 | 0.0057 | 7.714814
0.6 | 568.46 | 0.006 | 8.120857
0.63 | 596.883 | 0.0063 | 8.5269
0.66 | 625.306 | 0.0066 | 8.932943
0.69 | 653.729 | 0.0069 | 9.338986
0.72 | 682.152 | 0.0072 | 9.745029
0.75 | 710.576 | 0.0075 | 10.15109
0.78 | 738.999 | 0.0078 | 10.55713
0.81 | 767.422 | 0.0081 | 10.96317
0.84 | 795.845 | 0.0084 | 11.36921
0.87 | 824.268 | 0.0087 | 11.77526
0.9 | 852.691 | 0.009 | 12.1813
0.93 | 881.114 | 0.0093 | 12.58734
0.96 | 909.537 | 0.0096 | 12.99339
0.99 | 937.96 | 0.0099 | 13.39943
1.02 | 966.383 | 0.0102 | 13.80547
1.05 | 994.806 | 0.0105 | 14.21151
1.08 | 1023.23 | 0.0108 | 14.61757
1.11 | 1051.65 | 0.0111 | 15.02357
1.14 | 1080.07 | 0.0114 | 15.42957
1.17 | 1108.5 | 0.0117 | 15.83571
1.2 | 1136.59 | 0.012 | 16.237
1.23 | 1163.73 | 0.0123 | 16.62471
1.26 | 1188.68 | 0.0126 | 16.98114
1.29 | 1216.98 | 0.0129 | 17.38543
1.32 | 1244.96 | 0.0132 | 17.78514
1.35 | 1272.85 | 0.0135 | 18.18357
1.38 | 1300.72 | 0.0138 | 18.58171
1.41 | 1328.46 | 0.0141 | 18.978
1.44 | 1356.25 | 0.0144 | 19.375
1.47 | 1384.5 | 0.0147 | 19.77857
1.5 | 1412.76 | 0.015 | 20.18229
1.53 | 1441.02 | 0.0153 | 20.586
1.56 | 1469.27 | 0.0156 | 20.98957
1.59 | 1497.53 | 0.0159 | 21.39329
1.62 | 1525.78 | 0.0162 | 21.79686
1.65 | 1554.04 | 0.0165 | 22.20057
1.68 | 1582.09 | 0.0168 | 22.60129
1.71 | 1610.34 | 0.0171 | 23.00486
1.74 | 1637.93 | 0.0174 | 23.399
1.77 | 1665.06 | 0.0177 | 23.78657
1.8 | 1683.25 | 0.018 | 24.04643
1.83 | 1628.76 | 0.0183 | 23.268
1.86 | 1632.22 | 0.0186 | 23.31743
1.89 | 1643.43 | 0.0189 | 23.47757
1.92 | 1655.93 | 0.0192 | 23.65614
1.95 | 1656.15 | 0.0195 | 23.65929
1.98 | 1618.97 | 0.0198 | 23.12814
2.01 | 1547.81 | 0.0201 | 22.11157
2.04 | 1468.21 | 0.0204 | 20.97443
2.07 | 1356.55 | 0.0207 | 19.37929
2.1 | 1215.16 | 0.021 | 17.35943
2.13 | 985.967 | 0.0213 | 14.08524
2.16 | 419.407 | 0.0216 | 5.991529
2.19 | 56.0733 | 0.0219 | 0.8010471
2.22 | 14.3886 | 0.0222 | 0.2055514
2.25 | 11.4267 | 0.0225 | 0.1632386
2.28 | 11.1716 | 0.0228 | 0.1595943
2.31 | 10.8391 | 0.0231 | 0.1548443
2.34 | 10.8151 | 0.0234 | 0.1545014
2.37 | 10.8304 | 0.0237 | 0.15472
2.4 | 10.9598 | 0.024 | 0.1565686
2.43 | 11.0967 | 0.0243 | 0.1585243
2.46 | 11.1753 | 0.0246 | 0.1596471
2.49 | 11.191 | 0.0249 | 0.1598714
2.52 | 11.2744 | 0.0252 | 0.1610629
2.55 | 11.4084 | 0.0255 | 0.1629771
2.58 | 11.529 | 0.0258 | 0.1647
2.61 | 11.6106 | 0.0261 | 0.1658657
2.64 | 11.7283 | 0.0264 | 0.1675471
2.67 | 11.8075 | 0.0267 | 0.1686786
2.7 | 11.7441 | 0.027 | 0.1677729
2.73 | 11.7509 | 0.0273 | 0.16787
2.76 | 11.8787 | 0.0276 | 0.1696957
2.79 | 11.963 | 0.0279 | 0.1709
2.82 | 11.8244 | 0.0282 | 0.16892
2.85 | 11.8663 | 0.0285 | 0.1695186
2.88 | 11.9446 | 0.0288 | 0.1706371
2.91 | 11.9834 | 0.0291 | 0.1711914
2.94 | 12.0051 | 0.0294 | 0.1715014
2.97 | 12.1233 | 0.0297 | 0.17319
3 | 11.8286 | 0.03 | 0.16898

## 4_c21_th1.0_l10
TIME | FX | strain | stress | 4\cfrp2=1\thickness=1.0\lap=10\4_c21_th1.0_l10.csv
0.03 | 37.3428 | 0.0003 | 0.5334686 | 最大応力 | 22.84371
0.06 | 74.6856 | 0.0006 | 1.066937 | ヤング率 | 1778.229
0.09 | 112.028 | 0.0009 | 1.6004
0.12 | 149.371 | 0.0012 | 2.133871
0.15 | 186.714 | 0.0015 | 2.667343
0.18 | 224.057 | 0.0018 | 3.200814
0.21 | 261.4 | 0.0021 | 3.734286
0.24 | 298.742 | 0.0024 | 4.267743
0.27 | 336.085 | 0.0027 | 4.801214
0.3 | 373.428 | 0.003 | 5.334686
0.33 | 410.771 | 0.0033 | 5.868157
0.36 | 448.114 | 0.0036 | 6.401629
0.39 | 485.456 | 0.0039 | 6.935086
0.42 | 522.799 | 0.0042 | 7.468557
0.45 | 560.142 | 0.0045 | 8.002029
0.48 | 597.485 | 0.0048 | 8.5355
0.51 | 634.828 | 0.0051 | 9.068971
0.54 | 672.17 | 0.0054 | 9.602429
0.57 | 709.513 | 0.0057 | 10.1359
0.6 | 746.856 | 0.006 | 10.66937
0.63 | 784.199 | 0.0063 | 11.20284
0.66 | 821.542 | 0.0066 | 11.73631
0.69 | 858.884 | 0.0069 | 12.26977
0.72 | 896.227 | 0.0072 | 12.80324
0.75 | 933.57 | 0.0075 | 13.33671
0.78 | 970.473 | 0.0078 | 13.8639
0.81 | 1006.49 | 0.0081 | 14.37843
0.84 | 1040.55 | 0.0084 | 14.865
0.87 | 1072.23 | 0.0087 | 15.31757
0.9 | 1103.65 | 0.009 | 15.76643
0.93 | 1128.98 | 0.0093 | 16.12829
0.96 | 1161.73 | 0.0096 | 16.59614
0.99 | 1197.23 | 0.0099 | 17.10329
1.02 | 1232.84 | 0.0102 | 17.612
1.05 | 1266.53 | 0.0105 | 18.09329
1.08 | 1299.15 | 0.0108 | 18.55929
1.11 | 1332.31 | 0.0111 | 19.033
1.14 | 1365.82 | 0.0114 | 19.51171
1.17 | 1400.33 | 0.0117 | 20.00471
1.2 | 1433.94 | 0.012 | 20.48486
1.23 | 1465.7 | 0.0123 | 20.93857
1.26 | 1498.63 | 0.0126 | 21.409
1.29 | 1530.05 | 0.0129 | 21.85786
1.32 | 1555.45 | 0.0132 | 22.22071
1.35 | 1572.17 | 0.0135 | 22.45957
1.38 | 1586.68 | 0.0138 | 22.66686
1.41 | 1595.34 | 0.0141 | 22.79057
1.44 | 1599.06 | 0.0144 | 22.84371
1.47 | 1583.39 | 0.0147 | 22.61986
1.5 | 1537.68 | 0.015 | 21.96686
1.53 | 1455.74 | 0.0153 | 20.79629
1.56 | 1318.97 | 0.0156 | 18.84243
1.59 | 943.14 | 0.0159 | 13.47343
1.62 | 665.701 | 0.0162 | 9.510014
1.65 | 473.474 | 0.0165 | 6.763914
1.68 | 246.117 | 0.0168 | 3.515957
1.71 | 173.182 | 0.0171 | 2.474029
1.74 | 148.882 | 0.0174 | 2.126886
1.77 | 137.609 | 0.0177 | 1.965843
1.8 | 130.833 | 0.018 | 1.869043
1.83 | 123.322 | 0.0183 | 1.761743
1.86 | 117.84 | 0.0186 | 1.683429
1.89 | 113.997 | 0.0189 | 1.628529
1.92 | 109.868 | 0.0192 | 1.569543
1.95 | 107.497 | 0.0195 | 1.535671
1.98 | 104.975 | 0.0198 | 1.499643
2.01 | 101.203 | 0.0201 | 1.445757
2.04 | 97.3652 | 0.0204 | 1.390931
2.07 | 93.917 | 0.0207 | 1.341671
2.1 | 91.6995 | 0.021 | 1.309993
2.13 | 89.5022 | 0.0213 | 1.278603
2.16 | 87.469 | 0.0216 | 1.249557
2.19 | 76.0393 | 0.0219 | 1.086276
2.22 | 59.3766 | 0.0222 | 0.8482371
2.25 | 56.2533 | 0.0225 | 0.8036186
2.28 | 55.0482 | 0.0228 | 0.7864029
2.31 | 54.6863 | 0.0231 | 0.7812329
2.34 | 54.1036 | 0.0234 | 0.7729086
2.37 | 53.7538 | 0.0237 | 0.7679114
2.4 | 52.9434 | 0.024 | 0.7563343
2.43 | 53.2082 | 0.0243 | 0.7601171
2.46 | 53.5247 | 0.0246 | 0.7646386
2.49 | 52.7465 | 0.0249 | 0.7535214
2.52 | 50.7354 | 0.0252 | 0.7247914
2.55 | 46.0507 | 0.0255 | 0.6578671
2.58 | 39.332 | 0.0258 | 0.5618857
2.61 | 32.8765 | 0.0261 | 0.4696643
2.64 | 31.3398 | 0.0264 | 0.4477114
2.67 | 30.6535 | 0.0267 | 0.4379071
2.7 | 30.9806 | 0.027 | 0.44258
2.73 | 31.299 | 0.0273 | 0.4471286
2.76 | 31.6234 | 0.0276 | 0.4517629
2.79 | 30.6892 | 0.0279 | 0.4384171
2.82 | 27.4978 | 0.0282 | 0.3928257
2.85 | 25.2616 | 0.0285 | 0.36088
2.88 | 24.0248 | 0.0288 | 0.3432114
2.91 | 23.5499 | 0.0291 | 0.3364271
2.94 | 22.6115 | 0.0294 | 0.3230214
2.97 | 21.9526 | 0.0297 | 0.3136086
2.9835 | 20.7174 | 0.029835 | 0.2959629
2.9917 | 19.0482 | 0.029917 | 0.2721171
3 | 17.8821 | 0.03 | 0.2554586

## 4_c21_th1.0_l20
TIME | FX | strain | stress | 4\cfrp2=1\thickness=1.0\lap=20\4_c21_th1.0_l20.csv
0.03 | 38.888 | 0.0003 | 0.5555429 | 最大応力 | 26.06486
0.06 | 77.7759 | 0.0006 | 1.111084 | ヤング率 | 1851.81
0.09 | 116.664 | 0.0009 | 1.666629
0.12 | 155.552 | 0.0012 | 2.222171
0.15 | 194.44 | 0.0015 | 2.777714
0.18 | 233.328 | 0.0018 | 3.333257
0.21 | 272.216 | 0.0021 | 3.8888
0.24 | 311.104 | 0.0024 | 4.444343
0.27 | 349.992 | 0.0027 | 4.999886
0.3 | 388.88 | 0.003 | 5.555429
0.33 | 427.768 | 0.0033 | 6.110971
0.36 | 466.656 | 0.0036 | 6.666514
0.39 | 505.544 | 0.0039 | 7.222057
0.42 | 544.432 | 0.0042 | 7.7776
0.45 | 583.32 | 0.0045 | 8.333143
0.48 | 622.208 | 0.0048 | 8.888686
0.51 | 661.096 | 0.0051 | 9.444229
0.54 | 699.983 | 0.0054 | 9.999757
0.57 | 738.871 | 0.0057 | 10.5553
0.6 | 777.759 | 0.006 | 11.11084
0.63 | 816.647 | 0.0063 | 11.66639
0.66 | 855.535 | 0.0066 | 12.22193
0.69 | 894.423 | 0.0069 | 12.77747
0.72 | 933.311 | 0.0072 | 13.33301
0.75 | 972.199 | 0.0075 | 13.88856
0.78 | 1011.09 | 0.0078 | 14.44414
0.81 | 1049.98 | 0.0081 | 14.99971
0.84 | 1088.86 | 0.0084 | 15.55514
0.87 | 1127.35 | 0.0087 | 16.105
0.9 | 1165.01 | 0.009 | 16.643
0.93 | 1201.09 | 0.0093 | 17.15843
0.96 | 1234.96 | 0.0096 | 17.64229
0.99 | 1268.6 | 0.0099 | 18.12286
1.02 | 1296.49 | 0.0102 | 18.52129
1.05 | 1331.39 | 0.0105 | 19.01986
1.08 | 1368.69 | 0.0108 | 19.55271
1.11 | 1406.1 | 0.0111 | 20.08714
1.14 | 1441.8 | 0.0114 | 20.59714
1.17 | 1476.72 | 0.0117 | 21.096
1.2 | 1512.1 | 0.012 | 21.60143
1.23 | 1547.99 | 0.0123 | 22.11414
1.26 | 1584.5 | 0.0126 | 22.63571
1.29 | 1620.55 | 0.0129 | 23.15071
1.32 | 1655.24 | 0.0132 | 23.64629
1.35 | 1690.02 | 0.0135 | 24.14314
1.38 | 1723.79 | 0.0138 | 24.62557
1.41 | 1753.83 | 0.0141 | 25.05471
1.44 | 1775.88 | 0.0144 | 25.36971
1.47 | 1795.45 | 0.0147 | 25.64929
1.5 | 1811.64 | 0.015 | 25.88057
1.53 | 1820.58 | 0.0153 | 26.00829
1.56 | 1824.54 | 0.0156 | 26.06486
1.59 | 1819.03 | 0.0159 | 25.98614
1.62 | 1790.37 | 0.0162 | 25.57671
1.65 | 1698.69 | 0.0165 | 24.267
1.68 | 1258.98 | 0.0168 | 17.98543
1.71 | 465.05 | 0.0171 | 6.643571
1.74 | 279.124 | 0.0174 | 3.987486
1.77 | 135.689 | 0.0177 | 1.938414
1.8 | 73.3881 | 0.018 | 1.048401
1.83 | 45.5206 | 0.0183 | 0.6502943
1.86 | 27.2401 | 0.0186 | 0.3891443
1.89 | 22.054 | 0.0189 | 0.3150571
1.92 | 18.1051 | 0.0192 | 0.2586443
1.95 | 14.8331 | 0.0195 | 0.2119014
1.98 | 11.9658 | 0.0198 | 0.17094
2.01 | 10.15 | 0.0201 | 0.145
2.04 | 9.29491 | 0.0204 | 0.1327844
2.07 | 8.61563 | 0.0207 | 0.1230804
2.1 | 7.82699 | 0.021 | 0.1118141
2.13 | 7.57135 | 0.0213 | 0.1081621
2.16 | 7.32999 | 0.0216 | 0.1047141
2.19 | 7.05641 | 0.0219 | 0.1008059
2.22 | 6.98874 | 0.0222 | 0.09983914
2.25 | 6.60715 | 0.0225 | 0.09438786
2.28 | 6.45821 | 0.0228 | 0.09226014
2.31 | 6.41834 | 0.0231 | 0.09169057
2.34 | 6.50079 | 0.0234 | 0.09286843
2.37 | 6.29111 | 0.0237 | 0.089873
2.4 | 6.36343 | 0.024 | 0.09090614
2.43 | 6.43156 | 0.0243 | 0.09187943
2.46 | 6.51061 | 0.0246 | 0.09300871
2.49 | 6.57814 | 0.0249 | 0.09397343
2.52 | 6.54627 | 0.0252 | 0.09351814
2.55 | 6.53314 | 0.0255 | 0.09333057
2.58 | 6.37879 | 0.0258 | 0.09112557
2.61 | 5.92972 | 0.0261 | 0.08471029
2.64 | 5.91646 | 0.0264 | 0.08452086
2.67 | 5.98121 | 0.0267 | 0.08544586
2.7 | 5.98014 | 0.027 | 0.08543057
2.73 | 5.91293 | 0.0273 | 0.08447043
2.76 | 5.97017 | 0.0276 | 0.08528814
2.79 | 6.03416 | 0.0279 | 0.08620229
2.82 | 6.09793 | 0.0282 | 0.08711329
2.85 | 6.16267 | 0.0285 | 0.08803814
2.88 | 6.22715 | 0.0288 | 0.08895929
2.91 | 6.28187 | 0.0291 | 0.089741
2.94 | 6.24843 | 0.0294 | 0.08926329
2.97 | 6.30292 | 0.0297 | 0.09004171
2.985 | 6.32815 | 0.02985 | 0.09040214
3 | 6.1755 | 0.03 | 0.08822143

## 4_c21_th1.0_l30
TIME | FX | strain | stress | 4\cfrp2=1\thickness=1.0\lap=30\4_c21_th1.0_l30.csv
0.03 | 40.2785 | 0.0003 | 0.5754071 | 最大応力 | 27.29614
0.06 | 80.557 | 0.0006 | 1.150814 | ヤング率 | 1918.022
0.09 | 120.835 | 0.0009 | 1.726214
0.12 | 161.114 | 0.0012 | 2.301629
0.15 | 201.392 | 0.0015 | 2.877029
0.18 | 241.671 | 0.0018 | 3.452443
0.21 | 281.949 | 0.0021 | 4.027843
0.24 | 322.228 | 0.0024 | 4.603257
0.27 | 362.506 | 0.0027 | 5.178657
0.3 | 402.785 | 0.003 | 5.754071
0.33 | 443.063 | 0.0033 | 6.329471
0.36 | 483.342 | 0.0036 | 6.904886
0.39 | 523.62 | 0.0039 | 7.480286
0.42 | 563.899 | 0.0042 | 8.0557
0.45 | 604.177 | 0.0045 | 8.6311
0.48 | 644.456 | 0.0048 | 9.206514
0.51 | 684.734 | 0.0051 | 9.781914
0.54 | 725.013 | 0.0054 | 10.35733
0.57 | 765.291 | 0.0057 | 10.93273
0.6 | 805.57 | 0.006 | 11.50814
0.63 | 845.848 | 0.0063 | 12.08354
0.66 | 886.127 | 0.0066 | 12.65896
0.69 | 926.405 | 0.0069 | 13.23436
0.72 | 966.684 | 0.0072 | 13.80977
0.75 | 1006.96 | 0.0075 | 14.38514
0.78 | 1047.24 | 0.0078 | 14.96057
0.81 | 1087.52 | 0.0081 | 15.536
0.84 | 1127.8 | 0.0084 | 16.11143
0.87 | 1168.08 | 0.0087 | 16.68686
0.9 | 1207.96 | 0.009 | 17.25657
0.93 | 1247.05 | 0.0093 | 17.815
0.96 | 1282.91 | 0.0096 | 18.32729
0.99 | 1319.05 | 0.0099 | 18.84357
1.02 | 1348.79 | 0.0102 | 19.26843
1.05 | 1382.46 | 0.0105 | 19.74943
1.08 | 1420.08 | 0.0108 | 20.28686
1.11 | 1458.19 | 0.0111 | 20.83129
1.14 | 1496.7 | 0.0114 | 21.38143
1.17 | 1533.83 | 0.0117 | 21.91186
1.2 | 1570.22 | 0.012 | 22.43171
1.23 | 1607.68 | 0.0123 | 22.96686
1.26 | 1645.82 | 0.0126 | 23.51171
1.29 | 1683.56 | 0.0129 | 24.05086
1.32 | 1720.69 | 0.0132 | 24.58129
1.35 | 1756.64 | 0.0135 | 25.09486
1.38 | 1792.37 | 0.0138 | 25.60529
1.41 | 1827.33 | 0.0141 | 26.10471
1.44 | 1854.92 | 0.0144 | 26.49886
1.47 | 1877.08 | 0.0147 | 26.81543
1.5 | 1894.35 | 0.015 | 27.06214
1.53 | 1905.25 | 0.0153 | 27.21786
1.56 | 1910.73 | 0.0156 | 27.29614
1.59 | 1895.29 | 0.0159 | 27.07557
1.62 | 1770.68 | 0.0162 | 25.29543
1.65 | 1340.21 | 0.0165 | 19.14586
1.68 | 941.655 | 0.0168 | 13.45221
1.71 | 389.488 | 0.0171 | 5.564114
1.74 | 271.796 | 0.0174 | 3.8828
1.77 | 163.126 | 0.0177 | 2.330371
1.8 | 75.7456 | 0.018 | 1.08208
1.83 | 45.9435 | 0.0183 | 0.6563357
1.86 | 26.6379 | 0.0186 | 0.3805414
1.89 | 21.4074 | 0.0189 | 0.30582
1.92 | 17.2301 | 0.0192 | 0.2461443
1.95 | 14.8703 | 0.0195 | 0.2124329
1.98 | 13.1551 | 0.0198 | 0.18793
2.01 | 11.67 | 0.0201 | 0.1667143
2.04 | 10.4008 | 0.0204 | 0.1485829
2.07 | 10.1409 | 0.0207 | 0.14487
2.1 | 9.7319 | 0.021 | 0.1390271
2.13 | 9.47768 | 0.0213 | 0.1353954
2.16 | 9.34444 | 0.0216 | 0.133492
2.19 | 9.20847 | 0.0219 | 0.1315496
2.22 | 9.20145 | 0.0222 | 0.1314493
2.25 | 9.29812 | 0.0225 | 0.1328303
2.28 | 9.3427 | 0.0228 | 0.1334671
2.31 | 9.37956 | 0.0231 | 0.1339937
2.34 | 9.48201 | 0.0234 | 0.1354573
2.37 | 9.60347 | 0.0237 | 0.1371924
2.4 | 9.71792 | 0.024 | 0.1388274
2.43 | 9.83167 | 0.0243 | 0.1404524
2.46 | 9.94236 | 0.0246 | 0.1420337
2.49 | 9.79699 | 0.0249 | 0.139957
2.52 | 9.7053 | 0.0252 | 0.1386471
2.55 | 9.72426 | 0.0255 | 0.138918
2.58 | 9.80065 | 0.0258 | 0.1400093
2.61 | 9.9044 | 0.0261 | 0.1414914
2.64 | 9.97389 | 0.0264 | 0.1424841
2.67 | 9.73293 | 0.0267 | 0.1390419
2.7 | 9.76043 | 0.027 | 0.1394347
2.73 | 9.75874 | 0.0273 | 0.1394106
2.76 | 9.71629 | 0.0276 | 0.1388041
2.79 | 9.78483 | 0.0279 | 0.1397833
2.82 | 9.75748 | 0.0282 | 0.1393926
2.85 | 9.84735 | 0.0285 | 0.1406764
2.88 | 9.91009 | 0.0288 | 0.1415727
2.91 | 9.97201 | 0.0291 | 0.1424573
2.94 | 10.0551 | 0.0294 | 0.1436443
2.97 | 10.0848 | 0.0297 | 0.1440686
3 | 9.97218 | 0.03 | 0.1424597

## 4_c21_th1.2_l10
TIME | FX | strain | stress | 4\cfrp2=1\thickness=1.2\lap=10\4_c21_th1.2_l10.csv
0.03 | 42.1655 | 0.0003 | 0.6023643 | 最大応力 | 21.24414
0.06 | 84.331 | 0.0006 | 1.204729 | ヤング率 | 2007.882
0.09 | 126.497 | 0.0009 | 1.8071
0.12 | 168.662 | 0.0012 | 2.409457
0.15 | 210.828 | 0.0015 | 3.011829
0.18 | 252.993 | 0.0018 | 3.614186
0.21 | 295.159 | 0.0021 | 4.216557
0.24 | 337.324 | 0.0024 | 4.818914
0.27 | 379.49 | 0.0027 | 5.421286
0.3 | 421.655 | 0.003 | 6.023643
0.33 | 463.821 | 0.0033 | 6.626014
0.36 | 505.986 | 0.0036 | 7.228371
0.39 | 548.152 | 0.0039 | 7.830743
0.42 | 590.317 | 0.0042 | 8.4331
0.45 | 632.483 | 0.0045 | 9.035471
0.48 | 674.648 | 0.0048 | 9.637829
0.51 | 716.814 | 0.0051 | 10.2402
0.54 | 758.979 | 0.0054 | 10.84256
0.57 | 801.145 | 0.0057 | 11.44493
0.6 | 843.31 | 0.006 | 12.04729
0.63 | 885.476 | 0.0063 | 12.64966
0.66 | 927.641 | 0.0066 | 13.25201
0.69 | 969.807 | 0.0069 | 13.85439
0.72 | 1011.97 | 0.0072 | 14.45671
0.75 | 1053.62 | 0.0075 | 15.05171
0.78 | 1093.87 | 0.0078 | 15.62671
0.81 | 1128.4 | 0.0081 | 16.12
0.84 | 1159.27 | 0.0084 | 16.561
0.87 | 1187.73 | 0.0087 | 16.96757
0.9 | 1219.83 | 0.009 | 17.42614
0.93 | 1253.82 | 0.0093 | 17.91171
0.96 | 1287.08 | 0.0096 | 18.38686
0.99 | 1321.64 | 0.0099 | 18.88057
1.02 | 1355.77 | 0.0102 | 19.36814
1.05 | 1390.14 | 0.0105 | 19.85914
1.08 | 1423.53 | 0.0108 | 20.33614
1.11 | 1452.94 | 0.0111 | 20.75629
1.14 | 1471.59 | 0.0114 | 21.02271
1.17 | 1480.71 | 0.0117 | 21.153
1.2 | 1487.09 | 0.012 | 21.24414
1.23 | 1478.45 | 0.0123 | 21.12071
1.26 | 1446.73 | 0.0126 | 20.66757
1.29 | 1362.66 | 0.0129 | 19.46657
1.32 | 1301.84 | 0.0132 | 18.59771
1.35 | 1192.06 | 0.0135 | 17.02943
1.38 | 982.224 | 0.0138 | 14.03177
1.41 | 390.446 | 0.0141 | 5.5778
1.44 | 280.408 | 0.0144 | 4.005829
1.47 | 191.511 | 0.0147 | 2.735871
1.5 | 173.55 | 0.015 | 2.479286
1.53 | 168.468 | 0.0153 | 2.406686
1.56 | 161.632 | 0.0156 | 2.309029
1.59 | 155.802 | 0.0159 | 2.225743
1.62 | 154.795 | 0.0162 | 2.211357
1.65 | 154.299 | 0.0165 | 2.204271
1.68 | 146.027 | 0.0168 | 2.0861
1.71 | 139.574 | 0.0171 | 1.993914
1.74 | 133.44 | 0.0174 | 1.906286
1.77 | 131.429 | 0.0177 | 1.877557
1.8 | 128.841 | 0.018 | 1.840586
1.83 | 126.365 | 0.0183 | 1.805214
1.86 | 124.559 | 0.0186 | 1.779414
1.89 | 122.616 | 0.0189 | 1.751657
1.92 | 121.847 | 0.0192 | 1.740671
1.95 | 119.521 | 0.0195 | 1.707443
1.98 | 113.43 | 0.0198 | 1.620429
2.01 | 109.156 | 0.0201 | 1.559371
2.04 | 106.56 | 0.0204 | 1.522286
2.07 | 105.659 | 0.0207 | 1.509414
2.1 | 105.679 | 0.021 | 1.5097
2.13 | 104.529 | 0.0213 | 1.493271
2.16 | 100.594 | 0.0216 | 1.437057
2.19 | 97.4951 | 0.0219 | 1.392787
2.22 | 97.1653 | 0.0222 | 1.388076
2.25 | 92.7774 | 0.0225 | 1.325391
2.28 | 86.6308 | 0.0228 | 1.237583
2.31 | 85.1356 | 0.0231 | 1.216223
2.34 | 84.4965 | 0.0234 | 1.207093
2.37 | 84.5987 | 0.0237 | 1.208553
2.4 | 84.9462 | 0.024 | 1.213517
2.43 | 85.4239 | 0.0243 | 1.220341
2.46 | 85.9469 | 0.0246 | 1.227813
2.49 | 86.405 | 0.0249 | 1.234357
2.52 | 84.3066 | 0.0252 | 1.20438
2.55 | 80.4293 | 0.0255 | 1.14899
2.58 | 79.5503 | 0.0258 | 1.136433
2.61 | 78.5897 | 0.0261 | 1.12271
2.64 | 77.9011 | 0.0264 | 1.112873
2.67 | 74.6042 | 0.0267 | 1.065774
2.7 | 69.4398 | 0.027 | 0.9919971
2.73 | 66.9532 | 0.0273 | 0.9564743
2.76 | 65.8832 | 0.0276 | 0.9411886
2.79 | 64.7695 | 0.0279 | 0.9252786
2.82 | 62.828 | 0.0282 | 0.8975429
2.85 | 59.6735 | 0.0285 | 0.8524786
2.88 | 57.5237 | 0.0288 | 0.8217671
2.91 | 55.8575 | 0.0291 | 0.7979643
2.94 | 49.6552 | 0.0294 | 0.70936
2.97 | 45.8122 | 0.0297 | 0.65446
2.985 | 45.4433 | 0.02985 | 0.64919
2.9925 | 45.0111 | 0.029925 | 0.6430157
3 | 10.0164 | 0.03 | 0.1430914

## 4_c21_th1.2_l20
TIME | FX | strain | stress | 4\cfrp2=1\thickness=1.2\lap=20\4_c21_th1.2_l20.csv
0.03 | 44.4205 | 0.0003 | 0.6345786 | 最大応力 | 25.08929
0.06 | 88.8411 | 0.0006 | 1.269159 | ヤング率 | 2115.263
0.09 | 133.262 | 0.0009 | 1.903743
0.12 | 177.682 | 0.0012 | 2.538314
0.15 | 222.103 | 0.0015 | 3.1729
0.18 | 266.523 | 0.0018 | 3.807471
0.21 | 310.944 | 0.0021 | 4.442057
0.24 | 355.364 | 0.0024 | 5.076629
0.27 | 399.785 | 0.0027 | 5.711214
0.3 | 444.205 | 0.003 | 6.345786
0.33 | 488.626 | 0.0033 | 6.980371
0.36 | 533.046 | 0.0036 | 7.614943
0.39 | 577.467 | 0.0039 | 8.249529
0.42 | 621.887 | 0.0042 | 8.8841
0.45 | 666.308 | 0.0045 | 9.518686
0.48 | 710.728 | 0.0048 | 10.15326
0.51 | 755.149 | 0.0051 | 10.78784
0.54 | 799.569 | 0.0054 | 11.42241
0.57 | 843.99 | 0.0057 | 12.057
0.6 | 888.411 | 0.006 | 12.69159
0.63 | 932.831 | 0.0063 | 13.32616
0.66 | 977.252 | 0.0066 | 13.96074
0.69 | 1021.67 | 0.0069 | 14.59529
0.72 | 1066.09 | 0.0072 | 15.22986
0.75 | 1110.51 | 0.0075 | 15.86443
0.78 | 1154.93 | 0.0078 | 16.499
0.81 | 1199.35 | 0.0081 | 17.13357
0.84 | 1243.08 | 0.0084 | 17.75829
0.87 | 1285.27 | 0.0087 | 18.361
0.9 | 1322.72 | 0.009 | 18.896
0.93 | 1356.61 | 0.0093 | 19.38014
0.96 | 1386.95 | 0.0096 | 19.81357
0.99 | 1424.93 | 0.0099 | 20.35614
1.02 | 1462.43 | 0.0102 | 20.89186
1.05 | 1500.5 | 0.0105 | 21.43571
1.08 | 1538.3 | 0.0108 | 21.97571
1.11 | 1577.53 | 0.0111 | 22.53614
1.14 | 1616.28 | 0.0114 | 23.08971
1.17 | 1654.67 | 0.0117 | 23.63814
1.2 | 1688.84 | 0.012 | 24.12629
1.23 | 1718.77 | 0.0123 | 24.55386
1.26 | 1738.45 | 0.0126 | 24.835
1.29 | 1749.24 | 0.0129 | 24.98914
1.32 | 1753.91 | 0.0132 | 25.05586
1.35 | 1756.25 | 0.0135 | 25.08929
1.38 | 1749.03 | 0.0138 | 24.98614
1.41 | 1733.76 | 0.0141 | 24.768
1.44 | 1679.93 | 0.0144 | 23.999
1.47 | 1507.84 | 0.0147 | 21.54057
1.5 | 1013.63 | 0.015 | 14.48043
1.53 | 572.895 | 0.0153 | 8.184214
1.56 | 255.164 | 0.0156 | 3.6452
1.59 | 167.851 | 0.0159 | 2.397871
1.62 | 141.946 | 0.0162 | 2.0278
1.65 | 124.56 | 0.0165 | 1.779429
1.68 | 116.295 | 0.0168 | 1.661357
1.71 | 110.559 | 0.0171 | 1.579414
1.74 | 107.144 | 0.0174 | 1.530629
1.77 | 105.082 | 0.0177 | 1.501171
1.8 | 102.395 | 0.018 | 1.462786
1.83 | 92.8123 | 0.0183 | 1.32589
1.86 | 86.4436 | 0.0186 | 1.234909
1.89 | 74.5905 | 0.0189 | 1.065579
1.92 | 29.8313 | 0.0192 | 0.4261614
1.95 | 11.2392 | 0.0195 | 0.16056
1.98 | 10.2276 | 0.0198 | 0.1461086
2.01 | 10.3735 | 0.0201 | 0.1481929
2.04 | 10.5284 | 0.0204 | 0.1504057
2.07 | 10.6832 | 0.0207 | 0.1526171
2.1 | 10.8368 | 0.021 | 0.1548114
2.13 | 10.9243 | 0.0213 | 0.1560614
2.16 | 10.8253 | 0.0216 | 0.1546471
2.19 | 10.6057 | 0.0219 | 0.15151
2.22 | 10.6434 | 0.0222 | 0.1520486
2.25 | 10.2271 | 0.0225 | 0.1461014
2.28 | 10.3559 | 0.0228 | 0.1479414
2.31 | 10.4922 | 0.0231 | 0.1498886
2.34 | 10.6284 | 0.0234 | 0.1518343
2.37 | 10.1915 | 0.0237 | 0.1455929
2.4 | 9.80217 | 0.024 | 0.140031
2.43 | 9.80648 | 0.0243 | 0.1400926
2.46 | 9.92755 | 0.0246 | 0.1418221
2.49 | 10.0486 | 0.0249 | 0.1435514
2.52 | 10.1697 | 0.0252 | 0.1452814
2.55 | 10.2802 | 0.0255 | 0.14686
2.58 | 10.4012 | 0.0258 | 0.1485886
2.61 | 10.3759 | 0.0261 | 0.1482271
2.64 | 10.495 | 0.0264 | 0.1499286
2.67 | 10.6142 | 0.0267 | 0.1516314
2.7 | 10.7335 | 0.027 | 0.1533357
2.73 | 10.8527 | 0.0273 | 0.1550386
2.76 | 10.972 | 0.0276 | 0.1567429
2.79 | 10.9864 | 0.0279 | 0.1569486
2.82 | 11.0725 | 0.0282 | 0.1581786
2.85 | 11.1783 | 0.0285 | 0.15969
2.88 | 11.2956 | 0.0288 | 0.1613657
2.91 | 11.4132 | 0.0291 | 0.1630457
2.94 | 11.5231 | 0.0294 | 0.1646157
2.97 | 11.6406 | 0.0297 | 0.1662943
3 | 11.7582 | 0.03 | 0.1679743

## 4_c21_th1.2_l30
TIME | FX | strain | stress | 4\cfrp2=1\thickness=1.2\lap=30\4_c21_th1.2_l30.csv
0.03 | 46.417 | 0.0003 | 0.6631 | 最大応力 | 26.67486
0.06 | 92.8339 | 0.0006 | 1.326199 | ヤング率 | 2210.334
0.09 | 139.251 | 0.0009 | 1.9893
0.12 | 185.668 | 0.0012 | 2.6524
0.15 | 232.085 | 0.0015 | 3.3155
0.18 | 278.502 | 0.0018 | 3.9786
0.21 | 324.919 | 0.0021 | 4.6417
0.24 | 371.336 | 0.0024 | 5.3048
0.27 | 417.753 | 0.0027 | 5.9679
0.3 | 464.17 | 0.003 | 6.631
0.33 | 510.586 | 0.0033 | 7.294086
0.36 | 557.003 | 0.0036 | 7.957186
0.39 | 603.42 | 0.0039 | 8.620286
0.42 | 649.837 | 0.0042 | 9.283386
0.45 | 696.254 | 0.0045 | 9.946486
0.48 | 742.671 | 0.0048 | 10.60959
0.51 | 789.088 | 0.0051 | 11.27269
0.54 | 835.505 | 0.0054 | 11.93579
0.57 | 881.922 | 0.0057 | 12.59889
0.6 | 928.339 | 0.006 | 13.26199
0.63 | 974.756 | 0.0063 | 13.92509
0.66 | 1021.17 | 0.0066 | 14.58814
0.69 | 1067.59 | 0.0069 | 15.25129
0.72 | 1114.01 | 0.0072 | 15.91443
0.75 | 1160.42 | 0.0075 | 16.57743
0.78 | 1206.84 | 0.0078 | 17.24057
0.81 | 1253.26 | 0.0081 | 17.90371
0.84 | 1299.45 | 0.0084 | 18.56357
0.87 | 1344.71 | 0.0087 | 19.21014
0.9 | 1389.02 | 0.009 | 19.84314
0.93 | 1426.89 | 0.0093 | 20.38414
0.96 | 1461.67 | 0.0096 | 20.881
0.99 | 1496.35 | 0.0099 | 21.37643
1.02 | 1537.5 | 0.0102 | 21.96429
1.05 | 1577.6 | 0.0105 | 22.53714
1.08 | 1618.19 | 0.0108 | 23.117
1.11 | 1657.34 | 0.0111 | 23.67629
1.14 | 1698.71 | 0.0114 | 24.26729
1.17 | 1738.02 | 0.0117 | 24.82886
1.2 | 1777.52 | 0.012 | 25.39314
1.23 | 1810.36 | 0.0123 | 25.86229
1.26 | 1834.78 | 0.0126 | 26.21114
1.29 | 1852.05 | 0.0129 | 26.45786
1.32 | 1867.24 | 0.0132 | 26.67486
1.35 | 1865.83 | 0.0135 | 26.65471
1.38 | 1857.3 | 0.0138 | 26.53286
1.41 | 1851.42 | 0.0141 | 26.44886
1.44 | 1819.97 | 0.0144 | 25.99957
1.47 | 1679.24 | 0.0147 | 23.98914
1.5 | 1053.02 | 0.015 | 15.04314
1.53 | 324.982 | 0.0153 | 4.6426
1.56 | 199.441 | 0.0156 | 2.849157
1.59 | 139.955 | 0.0159 | 1.999357
1.62 | 119.068 | 0.0162 | 1.700971
1.65 | 101.728 | 0.0165 | 1.453257
1.68 | 54.7204 | 0.0168 | 0.78172
1.71 | 41.1012 | 0.0171 | 0.58716
1.74 | 31.8677 | 0.0174 | 0.4552529
1.77 | 24.337 | 0.0177 | 0.3476714
1.8 | 19.9525 | 0.018 | 0.2850357
1.83 | 17.6415 | 0.0183 | 0.2520214
1.86 | 15.7039 | 0.0186 | 0.2243414
1.89 | 14.0886 | 0.0189 | 0.2012657
1.92 | 13.2236 | 0.0192 | 0.1889086
1.95 | 13.0906 | 0.0195 | 0.1870086
1.98 | 12.4168 | 0.0198 | 0.1773829
2.01 | 12.3075 | 0.0201 | 0.1758214
2.04 | 12.0817 | 0.0204 | 0.1725957
2.07 | 11.9001 | 0.0207 | 0.1700014
2.1 | 11.2224 | 0.021 | 0.16032
2.13 | 11.0148 | 0.0213 | 0.1573543
2.16 | 10.6873 | 0.0216 | 0.1526757
2.19 | 10.4393 | 0.0219 | 0.1491329
2.22 | 10.2868 | 0.0222 | 0.1469543
2.25 | 10.3116 | 0.0225 | 0.1473086
2.28 | 10.3221 | 0.0228 | 0.1474586
2.31 | 10.427 | 0.0231 | 0.1489571
2.34 | 10.4438 | 0.0234 | 0.1491971
2.37 | 10.5481 | 0.0237 | 0.1506871
2.4 | 10.2591 | 0.024 | 0.1465586
2.43 | 10.3798 | 0.0243 | 0.1482829
2.46 | 10.2949 | 0.0246 | 0.14707
2.49 | 10.1447 | 0.0249 | 0.1449243
2.52 | 10.0611 | 0.0252 | 0.14373
2.55 | 9.58093 | 0.0255 | 0.1368704
2.58 | 9.50897 | 0.0258 | 0.1358424
2.61 | 9.60475 | 0.0261 | 0.1372107
2.64 | 9.7067 | 0.0264 | 0.1386671
2.67 | 9.80725 | 0.0267 | 0.1401036
2.7 | 9.85888 | 0.027 | 0.1408411
2.73 | 9.96842 | 0.0273 | 0.142406
2.76 | 9.80825 | 0.0276 | 0.1401179
2.79 | 9.80023 | 0.0279 | 0.1400033
2.82 | 9.85492 | 0.0282 | 0.1407846
2.85 | 9.78885 | 0.0285 | 0.1398407
2.88 | 9.71553 | 0.0288 | 0.1387933
2.91 | 9.66116 | 0.0291 | 0.1380166
2.94 | 9.51152 | 0.0294 | 0.1358789
2.97 | 8.59442 | 0.0297 | 0.1227774
2.985 | 8.53383 | 0.02985 | 0.1219119
3 | 7.29073 | 0.03 | 0.1041533

## 4_c21_th1.5_l10
TIME | FX | strain | stress | 4\cfrp2=1\thickness=1.5\lap=10\4_c21_th1.5_l10.csv
0.03 | 49.7488 | 0.0003 | 0.7106971 | 最大応力 | 21.69586
0.06 | 99.4977 | 0.0006 | 1.421396 | ヤング率 | 2368.993
0.09 | 149.246 | 0.0009 | 2.132086
0.12 | 198.995 | 0.0012 | 2.842786
0.15 | 248.744 | 0.0015 | 3.553486
0.18 | 298.493 | 0.0018 | 4.264186
0.21 | 348.242 | 0.0021 | 4.974886
0.24 | 397.991 | 0.0024 | 5.685586
0.27 | 447.739 | 0.0027 | 6.396271
0.3 | 497.488 | 0.003 | 7.106971
0.33 | 547.237 | 0.0033 | 7.817671
0.36 | 596.986 | 0.0036 | 8.528371
0.39 | 646.735 | 0.0039 | 9.239071
0.42 | 696.484 | 0.0042 | 9.949771
0.45 | 746.232 | 0.0045 | 10.66046
0.48 | 795.981 | 0.0048 | 11.37116
0.51 | 845.73 | 0.0051 | 12.08186
0.54 | 895.479 | 0.0054 | 12.79256
0.57 | 945.228 | 0.0057 | 13.50326
0.6 | 994.977 | 0.006 | 14.21396
0.63 | 1044.73 | 0.0063 | 14.92471
0.66 | 1094.47 | 0.0066 | 15.63529
0.69 | 1144.22 | 0.0069 | 16.346
0.72 | 1193.06 | 0.0072 | 17.04371
0.75 | 1239.74 | 0.0075 | 17.71057
0.78 | 1274 | 0.0078 | 18.2
0.81 | 1297.99 | 0.0081 | 18.54271
0.84 | 1322.75 | 0.0084 | 18.89643
0.87 | 1354.27 | 0.0087 | 19.34671
0.9 | 1394.36 | 0.009 | 19.91943
0.93 | 1430.21 | 0.0093 | 20.43157
0.96 | 1466.12 | 0.0096 | 20.94457
0.99 | 1495.31 | 0.0099 | 21.36157
1.02 | 1518.21 | 0.0102 | 21.68871
1.05 | 1518.71 | 0.0105 | 21.69586
1.08 | 1515.97 | 0.0108 | 21.65671
1.11 | 1500.82 | 0.0111 | 21.44029
1.14 | 1462.27 | 0.0114 | 20.88957
1.17 | 1354.92 | 0.0117 | 19.356
1.2 | 1270.06 | 0.012 | 18.14371
1.23 | 1128.41 | 0.0123 | 16.12014
1.26 | 696.967 | 0.0126 | 9.956671
1.29 | 358.76 | 0.0129 | 5.125143
1.32 | 156.333 | 0.0132 | 2.233329
1.35 | 41.8951 | 0.0135 | 0.5985014
1.38 | 9.98678 | 0.0138 | 0.1426683
1.41 | 7.7635 | 0.0141 | 0.1109071
1.44 | 7.83672 | 0.0144 | 0.1119531
1.47 | 7.74837 | 0.0147 | 0.110691
1.5 | 7.48363 | 0.015 | 0.106909
1.53 | 7.28706 | 0.0153 | 0.1041009
1.56 | 7.42993 | 0.0156 | 0.1061419
1.59 | 7.55114 | 0.0159 | 0.1078734
1.62 | 7.69361 | 0.0162 | 0.1099087
1.65 | 7.82403 | 0.0165 | 0.1117719
1.68 | 7.85284 | 0.0168 | 0.1121834
1.71 | 7.90239 | 0.0171 | 0.1128913
1.74 | 8.03817 | 0.0174 | 0.114831
1.77 | 8.17676 | 0.0177 | 0.1168109
1.8 | 8.06816 | 0.018 | 0.1152594
1.83 | 8.12063 | 0.0183 | 0.116009
1.86 | 8.13673 | 0.0186 | 0.116239
1.89 | 8.07 | 0.0189 | 0.1152857
1.92 | 8.07714 | 0.0192 | 0.1153877
1.95 | 7.54064 | 0.0195 | 0.1077234
1.98 | 7.37697 | 0.0198 | 0.1053853
2.01 | 7.14723 | 0.0201 | 0.1021033
2.04 | 7.23771 | 0.0204 | 0.1033959
2.07 | 7.30243 | 0.0207 | 0.1043204
2.1 | 7.40824 | 0.021 | 0.105832
2.13 | 7.51348 | 0.0213 | 0.1073354
2.16 | 7.54764 | 0.0216 | 0.1078234
2.19 | 7.65143 | 0.0219 | 0.1093061
2.22 | 7.75624 | 0.0222 | 0.1108034
2.25 | 7.71119 | 0.0225 | 0.1101599
2.28 | 7.81401 | 0.0228 | 0.1116287
2.31 | 7.8787 | 0.0231 | 0.1125529
2.34 | 7.97972 | 0.0234 | 0.113996
2.37 | 8.08203 | 0.0237 | 0.1154576
2.4 | 8.18433 | 0.024 | 0.116919
2.43 | 8.28619 | 0.0243 | 0.1183741
2.46 | 8.36955 | 0.0246 | 0.119565
2.49 | 8.42631 | 0.0249 | 0.1203759
2.52 | 8.49794 | 0.0252 | 0.1213991
2.55 | 8.58149 | 0.0255 | 0.1225927
2.58 | 7.93783 | 0.0258 | 0.1133976
2.61 | 7.8999 | 0.0261 | 0.1128557
2.64 | 7.95904 | 0.0264 | 0.1137006
2.67 | 8.04824 | 0.0267 | 0.1149749
2.7 | 7.42369 | 0.027 | 0.1060527
2.73 | 7.45812 | 0.0273 | 0.1065446
2.76 | 7.54008 | 0.0276 | 0.1077154
2.79 | 7.62204 | 0.0279 | 0.1088863
2.82 | 7.69218 | 0.0282 | 0.1098883
2.85 | 7.7487 | 0.0285 | 0.1106957
2.88 | 7.83027 | 0.0288 | 0.111861
2.91 | 7.91184 | 0.0291 | 0.1130263
2.94 | 7.9934 | 0.0294 | 0.1141914
2.97 | 8.07497 | 0.0297 | 0.1153567
3 | 8.15653 | 0.03 | 0.1165219

## 4_c21_th1.5_l20
TIME | FX | strain | stress | 4\cfrp2=1\thickness=1.5\lap=20\4_c21_th1.5_l20.csv
0.03 | 53.2601 | 0.0003 | 0.7608586 | 最大応力 | 26.24543
0.06 | 106.52 | 0.0006 | 1.521714 | ヤング率 | 2536.196
0.09 | 159.78 | 0.0009 | 2.282571
0.12 | 213.04 | 0.0012 | 3.043429
0.15 | 266.3 | 0.0015 | 3.804286
0.18 | 319.56 | 0.0018 | 4.565143
0.21 | 372.82 | 0.0021 | 5.326
0.24 | 426.081 | 0.0024 | 6.086871
0.27 | 479.341 | 0.0027 | 6.847729
0.3 | 532.601 | 0.003 | 7.608586
0.33 | 585.861 | 0.0033 | 8.369443
0.36 | 639.121 | 0.0036 | 9.1303
0.39 | 692.381 | 0.0039 | 9.891157
0.42 | 745.641 | 0.0042 | 10.65201
0.45 | 798.901 | 0.0045 | 11.41287
0.48 | 852.161 | 0.0048 | 12.17373
0.51 | 905.421 | 0.0051 | 12.93459
0.54 | 958.681 | 0.0054 | 13.69544
0.57 | 1011.94 | 0.0057 | 14.45629
0.6 | 1065.2 | 0.006 | 15.21714
0.63 | 1118.46 | 0.0063 | 15.978
0.66 | 1171.72 | 0.0066 | 16.73886
0.69 | 1224.98 | 0.0069 | 17.49971
0.72 | 1278.24 | 0.0072 | 18.26057
0.75 | 1331.5 | 0.0075 | 19.02143
0.78 | 1384.76 | 0.0078 | 19.78229
0.81 | 1436.47 | 0.0081 | 20.521
0.84 | 1485.96 | 0.0084 | 21.228
0.87 | 1525.48 | 0.0087 | 21.79257
0.9 | 1551.5 | 0.009 | 22.16429
0.93 | 1585.81 | 0.0093 | 22.65443
0.96 | 1625.04 | 0.0096 | 23.21486
0.99 | 1670.11 | 0.0099 | 23.85871
1.02 | 1711.42 | 0.0102 | 24.44886
1.05 | 1750.91 | 0.0105 | 25.013
1.08 | 1787.76 | 0.0108 | 25.53943
1.11 | 1816.82 | 0.0111 | 25.95457
1.14 | 1829.34 | 0.0114 | 26.13343
1.17 | 1837.18 | 0.0117 | 26.24543
1.2 | 1835.61 | 0.012 | 26.223
1.23 | 1833.07 | 0.0123 | 26.18671
1.26 | 1825.91 | 0.0126 | 26.08443
1.29 | 1796.38 | 0.0129 | 25.66257
1.32 | 1612.37 | 0.0132 | 23.03386
1.35 | 1233.13 | 0.0135 | 17.61614
1.38 | 920.236 | 0.0138 | 13.14623
1.41 | 692.083 | 0.0141 | 9.8869
1.44 | 464.237 | 0.0144 | 6.631957
1.47 | 318.741 | 0.0147 | 4.553443
1.5 | 167.34 | 0.015 | 2.390571
1.53 | 144.853 | 0.0153 | 2.069329
1.56 | 128.028 | 0.0156 | 1.828971
1.59 | 118.1 | 0.0159 | 1.687143
1.62 | 112.717 | 0.0162 | 1.610243
1.65 | 100.249 | 0.0165 | 1.432129
1.68 | 93.8955 | 0.0168 | 1.341364
1.71 | 90.0357 | 0.0171 | 1.286224
1.74 | 85.106 | 0.0174 | 1.2158
1.77 | 79.9248 | 0.0177 | 1.141783
1.8 | 78.9277 | 0.018 | 1.127539
1.83 | 74.762 | 0.0183 | 1.068029
1.86 | 36.4948 | 0.0186 | 0.5213543
1.89 | 22.1839 | 0.0189 | 0.3169129
1.92 | 10.8583 | 0.0192 | 0.1551186
1.95 | 8.50758 | 0.0195 | 0.1215369
1.98 | 8.59107 | 0.0198 | 0.1227296
2.01 | 8.72124 | 0.0201 | 0.1245891
2.04 | 8.85027 | 0.0204 | 0.1264324
2.07 | 8.98042 | 0.0207 | 0.1282917
2.1 | 9.11057 | 0.021 | 0.130151
2.13 | 9.24072 | 0.0213 | 0.1320103
2.16 | 9.37087 | 0.0216 | 0.1338696
2.19 | 9.50102 | 0.0219 | 0.1357289
2.22 | 9.63045 | 0.0222 | 0.1375779
2.25 | 9.76057 | 0.0225 | 0.1394367
2.28 | 9.89071 | 0.0228 | 0.1412959
2.31 | 10.0208 | 0.0231 | 0.1431543
2.34 | 10.151 | 0.0234 | 0.1450143
2.37 | 10.2755 | 0.0237 | 0.1467929
2.4 | 10.3442 | 0.024 | 0.1477743
2.43 | 9.11932 | 0.0243 | 0.130276
2.46 | 9.21279 | 0.0246 | 0.1316113
2.49 | 9.30365 | 0.0249 | 0.1329093
2.52 | 9.36845 | 0.0252 | 0.133835
2.55 | 9.43988 | 0.0255 | 0.1348554
2.58 | 9.52451 | 0.0258 | 0.1360644
2.61 | 9.60264 | 0.0261 | 0.1371806
2.64 | 9.69459 | 0.0264 | 0.1384941
2.67 | 9.74848 | 0.0267 | 0.139264
2.7 | 9.8579 | 0.027 | 0.1408271
2.73 | 9.96741 | 0.0273 | 0.1423916
2.76 | 10.0704 | 0.0276 | 0.1438629
2.79 | 10.1799 | 0.0279 | 0.1454271
2.82 | 10.2326 | 0.0282 | 0.14618
2.85 | 10.294 | 0.0285 | 0.1470571
2.88 | 10.3091 | 0.0288 | 0.1472729
2.91 | 10.4095 | 0.0291 | 0.1487071
2.94 | 10.4991 | 0.0294 | 0.1499871
2.97 | 10.602 | 0.0297 | 0.1514571
3 | 10.5743 | 0.03 | 0.1510614

## 4_c21_th1.5_l30
TIME | FX | strain | stress | 4\cfrp2=1\thickness=1.5\lap=30\4_c21_th1.5_l30.csv
0.03 | 56.3459 | 0.0003 | 0.8049414 | 最大応力 | 28.79857
0.06 | 112.692 | 0.0006 | 1.609886 | ヤング率 | 2683.135
0.09 | 169.038 | 0.0009 | 2.414829
0.12 | 225.384 | 0.0012 | 3.219771
0.15 | 281.73 | 0.0015 | 4.024714
0.18 | 338.075 | 0.0018 | 4.829643
0.21 | 394.421 | 0.0021 | 5.634586
0.24 | 450.767 | 0.0024 | 6.439529
0.27 | 507.113 | 0.0027 | 7.244471
0.3 | 563.459 | 0.003 | 8.049414
0.33 | 619.805 | 0.0033 | 8.854357
0.36 | 676.151 | 0.0036 | 9.6593
0.39 | 732.497 | 0.0039 | 10.46424
0.42 | 788.843 | 0.0042 | 11.26919
0.45 | 845.189 | 0.0045 | 12.07413
0.48 | 901.534 | 0.0048 | 12.87906
0.51 | 957.88 | 0.0051 | 13.684
0.54 | 1014.23 | 0.0054 | 14.489
0.57 | 1070.57 | 0.0057 | 15.29386
0.6 | 1126.92 | 0.006 | 16.09886
0.63 | 1183.26 | 0.0063 | 16.90371
0.66 | 1239.61 | 0.0066 | 17.70871
0.69 | 1295.96 | 0.0069 | 18.51371
0.72 | 1352.3 | 0.0072 | 19.31857
0.75 | 1408.65 | 0.0075 | 20.12357
0.78 | 1464.99 | 0.0078 | 20.92843
0.81 | 1521.16 | 0.0081 | 21.73086
0.84 | 1575.97 | 0.0084 | 22.51386
0.87 | 1628.52 | 0.0087 | 23.26457
0.9 | 1670.65 | 0.009 | 23.86643
0.93 | 1695.3 | 0.0093 | 24.21857
0.96 | 1736.8 | 0.0096 | 24.81143
0.99 | 1781.98 | 0.0099 | 25.45686
1.02 | 1830.1 | 0.0102 | 26.14429
1.05 | 1876.32 | 0.0105 | 26.80457
1.08 | 1921.09 | 0.0108 | 27.44414
1.11 | 1960.95 | 0.0111 | 28.01357
1.14 | 1985.33 | 0.0114 | 28.36186
1.17 | 2001.69 | 0.0117 | 28.59557
1.2 | 2012.22 | 0.012 | 28.746
1.23 | 2015.9 | 0.0123 | 28.79857
1.26 | 2012.32 | 0.0126 | 28.74743
1.29 | 2002.9 | 0.0129 | 28.61286
1.32 | 1946.79 | 0.0132 | 27.81129
1.35 | 1550.28 | 0.0135 | 22.14686
1.38 | 1077.91 | 0.0138 | 15.39871
1.41 | 806.413 | 0.0141 | 11.52019
1.44 | 504.141 | 0.0144 | 7.202014
1.47 | 363.568 | 0.0147 | 5.193829
1.5 | 314.044 | 0.015 | 4.486343
1.53 | 127.728 | 0.0153 | 1.824686
1.56 | 85.5833 | 0.0156 | 1.222619
1.59 | 56.2051 | 0.0159 | 0.80293
1.62 | 42.097 | 0.0162 | 0.6013857
1.65 | 34.797 | 0.0165 | 0.4971
1.68 | 31.6579 | 0.0168 | 0.4522557
1.71 | 28.2907 | 0.0171 | 0.4041529
1.74 | 27.6508 | 0.0174 | 0.3950114
1.77 | 26.6259 | 0.0177 | 0.38037
1.8 | 26.2611 | 0.018 | 0.3751586
1.83 | 25.3723 | 0.0183 | 0.3624614
1.86 | 24.0129 | 0.0186 | 0.3430414
1.89 | 23.2656 | 0.0189 | 0.3323657
1.92 | 22.8853 | 0.0192 | 0.3269329
1.95 | 22.5743 | 0.0195 | 0.32249
1.98 | 21.8883 | 0.0198 | 0.31269
2.01 | 21.9459 | 0.0201 | 0.3135129
2.04 | 21.3337 | 0.0204 | 0.3047671
2.07 | 21.0009 | 0.0207 | 0.3000129
2.1 | 21.1231 | 0.021 | 0.3017586
2.13 | 21.2601 | 0.0213 | 0.3037157
2.16 | 21.309 | 0.0216 | 0.3044143
2.19 | 21.4608 | 0.0219 | 0.3065829
2.22 | 21.5593 | 0.0222 | 0.30799
2.25 | 21.4991 | 0.0225 | 0.30713
2.28 | 21.5209 | 0.0228 | 0.3074414
2.31 | 21.0227 | 0.0231 | 0.3003243
2.34 | 20.6873 | 0.0234 | 0.2955329
2.37 | 20.4699 | 0.0237 | 0.2924271
2.4 | 20.2946 | 0.024 | 0.2899229
2.43 | 20.1504 | 0.0243 | 0.2878629
2.46 | 19.8361 | 0.0246 | 0.2833729
2.49 | 19.911 | 0.0249 | 0.2844429
2.52 | 20.1466 | 0.0252 | 0.2878086
2.55 | 20.3815 | 0.0255 | 0.2911643
2.58 | 20.6038 | 0.0258 | 0.29434
2.61 | 20.4522 | 0.0261 | 0.2921743
2.64 | 20.4353 | 0.0264 | 0.2919329
2.67 | 20.5443 | 0.0267 | 0.29349
2.7 | 20.313 | 0.027 | 0.2901857
2.73 | 19.6041 | 0.0273 | 0.2800586
2.76 | 19.4133 | 0.0276 | 0.2773329
2.79 | 16.606 | 0.0279 | 0.2372286
2.82 | 15.328 | 0.0282 | 0.2189714
2.85 | 15.0212 | 0.0285 | 0.2145886
2.88 | 14.2116 | 0.0288 | 0.2030229
2.91 | 13.4048 | 0.0291 | 0.1914971
2.94 | 13.0939 | 0.0294 | 0.1870557
2.97 | 13.2235 | 0.0297 | 0.1889071
3 | 12.8126 | 0.03 | 0.1830371

## 4_c21_th1.6_l10
TIME | FX | strain | stress | 4\cfrp2=1\thickness=1.6\lap=10\4_c21_th1.6_l10.csv
0.03 | 52.2826 | 0.0003 | 0.7468943 | 最大応力 | 22.486
0.06 | 104.565 | 0.0006 | 1.493786 | ヤング率 | 2489.647
0.09 | 156.848 | 0.0009 | 2.240686
0.12 | 209.13 | 0.0012 | 2.987571
0.15 | 261.413 | 0.0015 | 3.734471
0.18 | 313.695 | 0.0018 | 4.481357
0.21 | 365.978 | 0.0021 | 5.228257
0.24 | 418.261 | 0.0024 | 5.975157
0.27 | 470.543 | 0.0027 | 6.722043
0.3 | 522.826 | 0.003 | 7.468943
0.33 | 575.108 | 0.0033 | 8.215829
0.36 | 627.391 | 0.0036 | 8.962729
0.39 | 679.673 | 0.0039 | 9.709614
0.42 | 731.956 | 0.0042 | 10.45651
0.45 | 784.239 | 0.0045 | 11.20341
0.48 | 836.521 | 0.0048 | 11.9503
0.51 | 888.804 | 0.0051 | 12.6972
0.54 | 941.086 | 0.0054 | 13.44409
0.57 | 993.369 | 0.0057 | 14.19099
0.6 | 1045.65 | 0.006 | 14.93786
0.63 | 1097.93 | 0.0063 | 15.68471
0.66 | 1150.22 | 0.0066 | 16.43171
0.69 | 1202.5 | 0.0069 | 17.17857
0.72 | 1253.74 | 0.0072 | 17.91057
0.75 | 1299.66 | 0.0075 | 18.56657
0.78 | 1333.81 | 0.0078 | 19.05443
0.81 | 1365.17 | 0.0081 | 19.50243
0.84 | 1394.65 | 0.0084 | 19.92357
0.87 | 1420.02 | 0.0087 | 20.286
0.9 | 1459.14 | 0.009 | 20.84486
0.93 | 1495.48 | 0.0093 | 21.364
0.96 | 1528.44 | 0.0096 | 21.83486
0.99 | 1555.8 | 0.0099 | 22.22571
1.02 | 1574.02 | 0.0102 | 22.486
1.05 | 1568.03 | 0.0105 | 22.40043
1.08 | 1560.4 | 0.0108 | 22.29143
1.11 | 1546.33 | 0.0111 | 22.09043
1.14 | 1458.37 | 0.0114 | 20.83386
1.17 | 1348.24 | 0.0117 | 19.26057
1.2 | 1244.94 | 0.012 | 17.78486
1.23 | 1019.23 | 0.0123 | 14.56043
1.26 | 314.901 | 0.0126 | 4.498586
1.29 | 127.63 | 0.0129 | 1.823286
1.32 | 50.3652 | 0.0132 | 0.7195029
1.35 | 26.5708 | 0.0135 | 0.3795829
1.38 | 17.2419 | 0.0138 | 0.2463129
1.41 | 16.1663 | 0.0141 | 0.2309471
1.44 | 16.3581 | 0.0144 | 0.2336871
1.47 | 16.2585 | 0.0147 | 0.2322643
1.5 | 16.5661 | 0.015 | 0.2366586
1.53 | 16.888 | 0.0153 | 0.2412571
1.56 | 17.1154 | 0.0156 | 0.2445057
1.59 | 17.2801 | 0.0159 | 0.2468586
1.62 | 17.4808 | 0.0162 | 0.2497257
1.65 | 17.7373 | 0.0165 | 0.25339
1.68 | 18.0598 | 0.0168 | 0.2579971
1.71 | 18.3695 | 0.0171 | 0.2624214
1.74 | 18.6918 | 0.0174 | 0.2670257
1.77 | 19.0141 | 0.0177 | 0.27163
1.8 | 19.3196 | 0.018 | 0.2759943
1.83 | 18.8718 | 0.0183 | 0.2695971
1.86 | 18.013 | 0.0186 | 0.2573286
1.89 | 14.9624 | 0.0189 | 0.2137486
1.92 | 13.7459 | 0.0192 | 0.19637
1.95 | 13.6722 | 0.0195 | 0.1953171
1.98 | 13.188 | 0.0198 | 0.1884
2.01 | 13.1054 | 0.0201 | 0.18722
2.04 | 13.2952 | 0.0204 | 0.1899314
2.07 | 13.2173 | 0.0207 | 0.1888186
2.1 | 13.4087 | 0.021 | 0.1915529
2.13 | 13.5508 | 0.0213 | 0.1935829
2.16 | 13.2903 | 0.0216 | 0.1898614
2.19 | 13.4749 | 0.0219 | 0.1924986
2.22 | 13.6595 | 0.0222 | 0.1951357
2.25 | 13.8441 | 0.0225 | 0.1977729
2.28 | 13.9853 | 0.0228 | 0.19979
2.31 | 12.7802 | 0.0231 | 0.1825743
2.34 | 12.5152 | 0.0234 | 0.1787886
2.37 | 11.723 | 0.0237 | 0.1674714
2.4 | 11.2844 | 0.024 | 0.1612057
2.43 | 10.5845 | 0.0243 | 0.1512071
2.46 | 10.6201 | 0.0246 | 0.1517157
2.49 | 10.5389 | 0.0249 | 0.1505557
2.52 | 10.6365 | 0.0252 | 0.15195
2.55 | 10.6123 | 0.0255 | 0.1516043
2.58 | 10.5201 | 0.0258 | 0.1502871
2.61 | 10.6126 | 0.0261 | 0.1516086
2.64 | 10.7275 | 0.0264 | 0.15325
2.67 | 10.8429 | 0.0267 | 0.1548986
2.7 | 10.7203 | 0.027 | 0.1531471
2.73 | 10.5065 | 0.0273 | 0.1500929
2.76 | 10.5394 | 0.0276 | 0.1505629
2.79 | 10.648 | 0.0279 | 0.1521143
2.82 | 10.7003 | 0.0282 | 0.1528614
2.85 | 10.5179 | 0.0285 | 0.1502557
2.88 | 10.5243 | 0.0288 | 0.1503471
2.91 | 10.596 | 0.0291 | 0.1513714
2.94 | 10.6203 | 0.0294 | 0.1517186
2.97 | 10.7207 | 0.0297 | 0.1531529
3 | 10.829 | 0.03 | 0.1547

## 4_c21_th1.6_l20
TIME | FX | strain | stress | 4\cfrp2=1\thickness=1.6\lap=20\4_c21_th1.6_l20.csv
0.03 | 56.2442 | 0.0003 | 0.8034886 | 最大応力 | 27.358
0.06 | 112.488 | 0.0006 | 1.606971 | ヤング率 | 2678.298
0.09 | 168.733 | 0.0009 | 2.410471
0.12 | 224.977 | 0.0012 | 3.213957
0.15 | 281.221 | 0.0015 | 4.017443
0.18 | 337.465 | 0.0018 | 4.820929
0.21 | 393.71 | 0.0021 | 5.624429
0.24 | 449.954 | 0.0024 | 6.427914
0.27 | 506.198 | 0.0027 | 7.2314
0.3 | 562.442 | 0.003 | 8.034886
0.33 | 618.687 | 0.0033 | 8.838386
0.36 | 674.931 | 0.0036 | 9.641871
0.39 | 731.175 | 0.0039 | 10.44536
0.42 | 787.419 | 0.0042 | 11.24884
0.45 | 843.664 | 0.0045 | 12.05234
0.48 | 899.908 | 0.0048 | 12.85583
0.51 | 956.152 | 0.0051 | 13.65931
0.54 | 1012.4 | 0.0054 | 14.46286
0.57 | 1068.64 | 0.0057 | 15.26629
0.6 | 1124.88 | 0.006 | 16.06971
0.63 | 1181.13 | 0.0063 | 16.87329
0.66 | 1237.37 | 0.0066 | 17.67671
0.69 | 1293.62 | 0.0069 | 18.48029
0.72 | 1349.86 | 0.0072 | 19.28371
0.75 | 1406.11 | 0.0075 | 20.08729
0.78 | 1462.35 | 0.0078 | 20.89071
0.81 | 1517.67 | 0.0081 | 21.681
0.84 | 1568.3 | 0.0084 | 22.40429
0.87 | 1609.18 | 0.0087 | 22.98829
0.9 | 1647.27 | 0.009 | 23.53243
0.93 | 1683.27 | 0.0093 | 24.04671
0.96 | 1715.6 | 0.0096 | 24.50857
0.99 | 1760.71 | 0.0099 | 25.153
1.02 | 1800.79 | 0.0102 | 25.72557
1.05 | 1841.69 | 0.0105 | 26.30986
1.08 | 1875.05 | 0.0108 | 26.78643
1.11 | 1904.44 | 0.0111 | 27.20629
1.14 | 1905.02 | 0.0114 | 27.21457
1.17 | 1910.8 | 0.0117 | 27.29714
1.2 | 1915.06 | 0.012 | 27.358
1.23 | 1910.02 | 0.0123 | 27.286
1.26 | 1889.91 | 0.0126 | 26.99871
1.29 | 1843.67 | 0.0129 | 26.33814
1.32 | 1523 | 0.0132 | 21.75714
1.35 | 1064.25 | 0.0135 | 15.20357
1.38 | 970.143 | 0.0138 | 13.85919
1.41 | 704.147 | 0.0141 | 10.05924
1.44 | 469.547 | 0.0144 | 6.707814
1.47 | 330.383 | 0.0147 | 4.719757
1.5 | 329.803 | 0.015 | 4.711471
1.53 | 333.699 | 0.0153 | 4.767129
1.56 | 338.866 | 0.0156 | 4.840943
1.59 | 343.777 | 0.0159 | 4.9111
1.62 | 337.826 | 0.0162 | 4.826086
1.65 | 253.9 | 0.0165 | 3.627143
1.68 | 149.309 | 0.0168 | 2.132986
1.71 | 121.9 | 0.0171 | 1.741429
1.74 | 106.393 | 0.0174 | 1.5199
1.77 | 95.9019 | 0.0177 | 1.370027
1.8 | 89.4524 | 0.018 | 1.277891
1.83 | 82.4791 | 0.0183 | 1.178273
1.86 | 78.7853 | 0.0186 | 1.125504
1.89 | 69.5849 | 0.0189 | 0.99407
1.92 | 69.1216 | 0.0192 | 0.9874514
1.95 | 49.4726 | 0.0195 | 0.7067514
1.98 | 10.6857 | 0.0198 | 0.1526529
2.01 | 6.05605 | 0.0201 | 0.086515
2.04 | 5.73385 | 0.0204 | 0.08191214
2.07 | 5.81812 | 0.0207 | 0.083116
2.1 | 5.90215 | 0.021 | 0.08431643
2.13 | 5.98646 | 0.0213 | 0.08552086
2.16 | 6.07078 | 0.0216 | 0.08672543
2.19 | 6.1551 | 0.0219 | 0.08793
2.22 | 6.16197 | 0.0222 | 0.08802814
2.25 | 6.16964 | 0.0225 | 0.08813771
2.28 | 6.24591 | 0.0228 | 0.08922729
2.31 | 6.3281 | 0.0231 | 0.09040143
2.34 | 5.65079 | 0.0234 | 0.08072557
2.37 | 5.5565 | 0.0237 | 0.07937857
2.4 | 5.38236 | 0.024 | 0.07689086
2.43 | 5.32109 | 0.0243 | 0.07601557
2.46 | 5.38677 | 0.0246 | 0.07695386
2.49 | 5.45246 | 0.0249 | 0.07789229
2.52 | 5.4629 | 0.0252 | 0.07804143
2.55 | 5.52793 | 0.0255 | 0.07897043
2.58 | 5.59296 | 0.0258 | 0.07989943
2.61 | 5.65684 | 0.0261 | 0.080812
2.64 | 5.72182 | 0.0264 | 0.08174029
2.67 | 5.77965 | 0.0267 | 0.08256643
2.7 | 5.73527 | 0.027 | 0.08193243
2.73 | 5.799 | 0.0273 | 0.08284286
2.76 | 5.85461 | 0.0276 | 0.08363729
2.79 | 5.91822 | 0.0279 | 0.084546
2.82 | 5.98186 | 0.0282 | 0.08545514
2.85 | 6.0455 | 0.0285 | 0.08636429
2.88 | 6.10913 | 0.0288 | 0.08727329
2.91 | 6.17272 | 0.0291 | 0.08818171
2.94 | 6.23585 | 0.0294 | 0.08908357
2.97 | 6.29947 | 0.0297 | 0.08999243
3 | 6.35823 | 0.03 | 0.09083186

## 4_c21_th1.6_l30
TIME | FX | strain | stress | 4\cfrp2=1\thickness=1.6\lap=30\4_c21_th1.6_l30.csv
0.03 | 59.7282 | 0.0003 | 0.85326 | 最大応力 | 30.22486
0.06 | 119.456 | 0.0006 | 1.706514 | ヤング率 | 2844.201
0.09 | 179.185 | 0.0009 | 2.559786
0.12 | 238.913 | 0.0012 | 3.413043
0.15 | 298.641 | 0.0015 | 4.2663
0.18 | 358.369 | 0.0018 | 5.119557
0.21 | 418.097 | 0.0021 | 5.972814
0.24 | 477.826 | 0.0024 | 6.826086
0.27 | 537.554 | 0.0027 | 7.679343
0.3 | 597.282 | 0.003 | 8.5326
0.33 | 657.01 | 0.0033 | 9.385857
0.36 | 716.738 | 0.0036 | 10.23911
0.39 | 776.467 | 0.0039 | 11.09239
0.42 | 836.195 | 0.0042 | 11.94564
0.45 | 895.923 | 0.0045 | 12.7989
0.48 | 955.651 | 0.0048 | 13.65216
0.51 | 1015.38 | 0.0051 | 14.50543
0.54 | 1075.11 | 0.0054 | 15.35871
0.57 | 1134.84 | 0.0057 | 16.212
0.6 | 1194.56 | 0.006 | 17.06514
0.63 | 1254.29 | 0.0063 | 17.91843
0.66 | 1314.02 | 0.0066 | 18.77171
0.69 | 1373.75 | 0.0069 | 19.625
0.72 | 1433.48 | 0.0072 | 20.47829
0.75 | 1493.2 | 0.0075 | 21.33143
0.78 | 1552.93 | 0.0078 | 22.18471
0.81 | 1612.66 | 0.0081 | 23.038
0.84 | 1671.52 | 0.0084 | 23.87886
0.87 | 1726.01 | 0.0087 | 24.65729
0.9 | 1771.5 | 0.009 | 25.30714
0.93 | 1813.74 | 0.0093 | 25.91057
0.96 | 1853.37 | 0.0096 | 26.47671
0.99 | 1891.14 | 0.0099 | 27.01629
1.02 | 1940.42 | 0.0102 | 27.72029
1.05 | 1984.35 | 0.0105 | 28.34786
1.08 | 2029.48 | 0.0108 | 28.99257
1.11 | 2067.38 | 0.0111 | 29.534
1.14 | 2096.74 | 0.0114 | 29.95343
1.17 | 2101.01 | 0.0117 | 30.01443
1.2 | 2111.45 | 0.012 | 30.16357
1.23 | 2115.74 | 0.0123 | 30.22486
1.26 | 2112.67 | 0.0126 | 30.181
1.29 | 2093.68 | 0.0129 | 29.90971
1.32 | 2002.71 | 0.0132 | 28.61014
1.35 | 1299.73 | 0.0135 | 18.56757
1.38 | 1065.27 | 0.0138 | 15.21814
1.41 | 747.001 | 0.0141 | 10.67144
1.44 | 482.018 | 0.0144 | 6.885971
1.47 | 347.683 | 0.0147 | 4.9669
1.5 | 317.257 | 0.015 | 4.532243
1.53 | 178.594 | 0.0153 | 2.551343
1.56 | 137.63 | 0.0156 | 1.966143
1.59 | 116.518 | 0.0159 | 1.664543
1.62 | 106.214 | 0.0162 | 1.517343
1.65 | 96.298 | 0.0165 | 1.375686
1.68 | 90.0077 | 0.0168 | 1.285824
1.71 | 83.3878 | 0.0171 | 1.191254
1.74 | 79.036 | 0.0174 | 1.129086
1.77 | 69.6306 | 0.0177 | 0.9947229
1.8 | 68.9132 | 0.018 | 0.9844743
1.83 | 63.4631 | 0.0183 | 0.9066157
1.86 | 33.2917 | 0.0186 | 0.4755957
1.89 | 10.5561 | 0.0189 | 0.1508014
1.92 | 7.03445 | 0.0192 | 0.1004921
1.95 | 6.48272 | 0.0195 | 0.09261029
1.98 | 6.45877 | 0.0198 | 0.09226814
2.01 | 6.53852 | 0.0201 | 0.09340743
2.04 | 6.63611 | 0.0204 | 0.09480157
2.07 | 6.71907 | 0.0207 | 0.09598671
2.1 | 6.81645 | 0.021 | 0.09737786
2.13 | 6.91383 | 0.0213 | 0.098769
2.16 | 7.0112 | 0.0216 | 0.10016
2.19 | 7.06689 | 0.0219 | 0.1009556
2.22 | 7.04173 | 0.0222 | 0.1005961
2.25 | 7.07407 | 0.0225 | 0.1010581
2.28 | 7.15553 | 0.0228 | 0.1022219
2.31 | 7.08054 | 0.0231 | 0.1011506
2.34 | 7.17133 | 0.0234 | 0.1024476
2.37 | 7.25596 | 0.0237 | 0.1036566
2.4 | 7.34771 | 0.024 | 0.1049673
2.43 | 7.43949 | 0.0243 | 0.1062784
2.46 | 7.52159 | 0.0246 | 0.1074513
2.49 | 7.61331 | 0.0249 | 0.1087616
2.52 | 7.70109 | 0.0252 | 0.1100156
2.55 | 7.78815 | 0.0255 | 0.1112593
2.58 | 7.87083 | 0.0258 | 0.1124404
2.61 | 7.95039 | 0.0261 | 0.113577
2.64 | 8.04177 | 0.0264 | 0.1148824
2.67 | 8.13316 | 0.0267 | 0.116188
2.7 | 8.20274 | 0.027 | 0.117182
2.73 | 8.29388 | 0.0273 | 0.118484
2.76 | 8.38502 | 0.0276 | 0.119786
2.79 | 8.47616 | 0.0279 | 0.121088
2.82 | 8.5673 | 0.0282 | 0.12239
2.85 | 8.59935 | 0.0285 | 0.1228479
2.88 | 8.63018 | 0.0288 | 0.1232883
2.91 | 8.62856 | 0.0291 | 0.1232651
2.94 | 8.28369 | 0.0294 | 0.1183384
2.97 | 8.36821 | 0.0297 | 0.1195459
3 | 7.93718 | 0.03 | 0.1133883

## 4_c21_th1.8_l10
TIME | FX | strain | stress | 4\cfrp2=1\thickness=1.8\lap=10\4_c21_th1.8_l10.csv
0.03 | 57.2857 | 0.0003 | 0.8183671 | 最大応力 | 23.24443
0.06 | 114.571 | 0.0006 | 1.636729 | ヤング率 | 2727.891
0.09 | 171.857 | 0.0009 | 2.4551
0.12 | 229.143 | 0.0012 | 3.273471
0.15 | 286.429 | 0.0015 | 4.091843
0.18 | 343.714 | 0.0018 | 4.9102
0.21 | 401 | 0.0021 | 5.728571
0.24 | 458.286 | 0.0024 | 6.546943
0.27 | 515.571 | 0.0027 | 7.3653
0.3 | 572.857 | 0.003 | 8.183671
0.33 | 630.143 | 0.0033 | 9.002043
0.36 | 687.429 | 0.0036 | 9.820414
0.39 | 744.714 | 0.0039 | 10.63877
0.42 | 802 | 0.0042 | 11.45714
0.45 | 859.286 | 0.0045 | 12.27551
0.48 | 916.571 | 0.0048 | 13.09387
0.51 | 973.857 | 0.0051 | 13.91224
0.54 | 1031.14 | 0.0054 | 14.73057
0.57 | 1088.43 | 0.0057 | 15.549
0.6 | 1145.71 | 0.006 | 16.36729
0.63 | 1203 | 0.0063 | 17.18571
0.66 | 1259.57 | 0.0066 | 17.99386
0.69 | 1313.65 | 0.0069 | 18.76643
0.72 | 1364.01 | 0.0072 | 19.48586
0.75 | 1407.97 | 0.0075 | 20.11386
0.78 | 1444.36 | 0.0078 | 20.63371
0.81 | 1474.99 | 0.0081 | 21.07129
0.84 | 1493.31 | 0.0084 | 21.333
0.87 | 1530.46 | 0.0087 | 21.86371
0.9 | 1566.63 | 0.009 | 22.38043
0.93 | 1602.03 | 0.0093 | 22.88614
0.96 | 1627.11 | 0.0096 | 23.24443
0.99 | 1626.82 | 0.0099 | 23.24029
1.02 | 1606.94 | 0.0102 | 22.95629
1.05 | 1591.09 | 0.0105 | 22.72986
1.08 | 1523.28 | 0.0108 | 21.76114
1.11 | 1395.53 | 0.0111 | 19.93614
1.14 | 1282.87 | 0.0114 | 18.32671
1.17 | 1101.38 | 0.0117 | 15.734
1.2 | 368.802 | 0.012 | 5.2686
1.23 | 94.7376 | 0.0123 | 1.353394
1.26 | 27.8595 | 0.0126 | 0.3979929
1.29 | 21.1179 | 0.0129 | 0.3016843
1.32 | 16.5349 | 0.0132 | 0.2362129
1.35 | 16.8171 | 0.0135 | 0.2402443
1.38 | 17.1537 | 0.0138 | 0.2450529
1.41 | 16.9403 | 0.0141 | 0.2420043
1.44 | 16.7549 | 0.0144 | 0.2393557
1.47 | 15.738 | 0.0147 | 0.2248286
1.5 | 16.032 | 0.015 | 0.2290286
1.53 | 16.3508 | 0.0153 | 0.2335829
1.56 | 15.8232 | 0.0156 | 0.2260457
1.59 | 16.0336 | 0.0159 | 0.2290514
1.62 | 15.7084 | 0.0162 | 0.2244057
1.65 | 15.3663 | 0.0165 | 0.2195186
1.68 | 15.3317 | 0.0168 | 0.2190243
1.71 | 15.4072 | 0.0171 | 0.2201029
1.74 | 15.644 | 0.0174 | 0.2234857
1.77 | 15.8495 | 0.0177 | 0.2264214
1.8 | 16.1162 | 0.018 | 0.2302314
1.83 | 16.3617 | 0.0183 | 0.2337386
1.86 | 16.2795 | 0.0186 | 0.2325643
1.89 | 16.4368 | 0.0189 | 0.2348114
1.92 | 16.6324 | 0.0192 | 0.2376057
1.95 | 16.8609 | 0.0195 | 0.24087
1.98 | 17.0913 | 0.0198 | 0.2441614
2.01 | 17.2969 | 0.0201 | 0.2470986
2.04 | 17.5071 | 0.0204 | 0.2501014
2.07 | 16.8269 | 0.0207 | 0.2403843
2.1 | 15.3995 | 0.021 | 0.2199929
2.13 | 10.8346 | 0.0213 | 0.15478
2.16 | 9.92681 | 0.0216 | 0.1418116
2.19 | 9.91983 | 0.0219 | 0.1417119
2.22 | 10.0129 | 0.0222 | 0.1430414
2.25 | 10.0748 | 0.0225 | 0.1439257
2.28 | 9.95776 | 0.0228 | 0.1422537
2.31 | 10.0208 | 0.0231 | 0.1431543
2.34 | 10.0985 | 0.0234 | 0.1442643
2.37 | 10.2125 | 0.0237 | 0.1458929
2.4 | 10.1572 | 0.024 | 0.1451029
2.43 | 10.2522 | 0.0243 | 0.14646
2.46 | 10.3788 | 0.0246 | 0.1482686
2.49 | 10.5054 | 0.0249 | 0.1500771
2.52 | 10.6245 | 0.0252 | 0.1517786
2.55 | 10.751 | 0.0255 | 0.1535857
2.58 | 10.8724 | 0.0258 | 0.15532
2.61 | 10.9437 | 0.0261 | 0.1563386
2.64 | 11.0629 | 0.0264 | 0.1580414
2.67 | 11.1886 | 0.0267 | 0.1598371
2.7 | 11.3141 | 0.027 | 0.16163
2.73 | 11.4398 | 0.0273 | 0.1634257
2.76 | 11.5655 | 0.0276 | 0.1652214
2.79 | 11.6912 | 0.0279 | 0.1670171
2.82 | 11.8069 | 0.0282 | 0.16867
2.85 | 11.9325 | 0.0285 | 0.1704643
2.88 | 11.6127 | 0.0288 | 0.1658957
2.91 | 11.5351 | 0.0291 | 0.1647871
2.94 | 11.6416 | 0.0294 | 0.1663086
2.97 | 11.7463 | 0.0297 | 0.1678043
3 | 11.8589 | 0.03 | 0.1694129

## 4_c21_th1.8_l20
TIME | FX | strain | stress | 4\cfrp2=1\thickness=1.8\lap=20\4_c21_th1.8_l20.csv
0.03 | 62.156 | 0.0003 | 0.8879429 | 最大応力 | 28.73471
0.06 | 124.312 | 0.0006 | 1.775886 | ヤング率 | 2959.81
0.09 | 186.468 | 0.0009 | 2.663829
0.12 | 248.624 | 0.0012 | 3.551771
0.15 | 310.78 | 0.0015 | 4.439714
0.18 | 372.936 | 0.0018 | 5.327657
0.21 | 435.092 | 0.0021 | 6.2156
0.24 | 497.248 | 0.0024 | 7.103543
0.27 | 559.404 | 0.0027 | 7.991486
0.3 | 621.56 | 0.003 | 8.879429
0.33 | 683.716 | 0.0033 | 9.767371
0.36 | 745.872 | 0.0036 | 10.65531
0.39 | 808.028 | 0.0039 | 11.54326
0.42 | 870.184 | 0.0042 | 12.4312
0.45 | 932.34 | 0.0045 | 13.31914
0.48 | 994.496 | 0.0048 | 14.20709
0.51 | 1056.65 | 0.0051 | 15.095
0.54 | 1118.81 | 0.0054 | 15.983
0.57 | 1180.96 | 0.0057 | 16.87086
0.6 | 1243.12 | 0.006 | 17.75886
0.63 | 1305.28 | 0.0063 | 18.64686
0.66 | 1367.43 | 0.0066 | 19.53471
0.69 | 1429.59 | 0.0069 | 20.42271
0.72 | 1491.59 | 0.0072 | 21.30843
0.75 | 1552.89 | 0.0075 | 22.18414
0.78 | 1611.79 | 0.0078 | 23.02557
0.81 | 1666.56 | 0.0081 | 23.808
0.84 | 1715.67 | 0.0084 | 24.50957
0.87 | 1759.78 | 0.0087 | 25.13971
0.9 | 1796.15 | 0.009 | 25.65929
0.93 | 1827.03 | 0.0093 | 26.10043
0.96 | 1874.2 | 0.0096 | 26.77429
0.99 | 1918.71 | 0.0099 | 27.41014
1.02 | 1961.77 | 0.0102 | 28.02529
1.05 | 1992.66 | 0.0105 | 28.46657
1.08 | 2001.79 | 0.0108 | 28.597
1.11 | 2002.34 | 0.0111 | 28.60486
1.14 | 2006.52 | 0.0114 | 28.66457
1.17 | 2011.43 | 0.0117 | 28.73471
1.2 | 1997.72 | 0.012 | 28.53886
1.23 | 1963.06 | 0.0123 | 28.04371
1.26 | 1792.82 | 0.0126 | 25.61171
1.29 | 1137.63 | 0.0129 | 16.25186
1.32 | 1056.62 | 0.0132 | 15.09457
1.35 | 879.99 | 0.0135 | 12.57129
1.38 | 677.324 | 0.0138 | 9.676057
1.41 | 495.172 | 0.0141 | 7.073886
1.44 | 413.658 | 0.0144 | 5.9094
1.47 | 340.498 | 0.0147 | 4.864257
1.5 | 276.965 | 0.015 | 3.956643
1.53 | 269.063 | 0.0153 | 3.843757
1.56 | 243.427 | 0.0156 | 3.477529
1.59 | 205.366 | 0.0159 | 2.9338
1.62 | 125.499 | 0.0162 | 1.792843
1.65 | 75.9839 | 0.0165 | 1.085484
1.68 | 57.2144 | 0.0168 | 0.8173486
1.71 | 49.6763 | 0.0171 | 0.7096614
1.74 | 46.796 | 0.0174 | 0.6685143
1.77 | 43.8754 | 0.0177 | 0.6267914
1.8 | 42.2286 | 0.018 | 0.6032657
1.83 | 40.9055 | 0.0183 | 0.5843643
1.86 | 39.4302 | 0.0186 | 0.5632886
1.89 | 38.0418 | 0.0189 | 0.5434543
1.92 | 37.1747 | 0.0192 | 0.5310671
1.95 | 36.4673 | 0.0195 | 0.5209614
1.98 | 36.2062 | 0.0198 | 0.5172314
2.01 | 35.5046 | 0.0201 | 0.5072086
2.04 | 35.1878 | 0.0204 | 0.5026829
2.07 | 35.0035 | 0.0207 | 0.50005
2.1 | 34.8866 | 0.021 | 0.49838
2.13 | 35.1405 | 0.0213 | 0.5020071
2.16 | 35.605 | 0.0216 | 0.5086429
2.19 | 36.0174 | 0.0219 | 0.5145343
2.22 | 31.7003 | 0.0222 | 0.4528614
2.25 | 32.0206 | 0.0225 | 0.4574371
2.28 | 32.2891 | 0.0228 | 0.4612729
2.31 | 32.6628 | 0.0231 | 0.4666114
2.34 | 32.7732 | 0.0234 | 0.4681886
2.37 | 32.605 | 0.0237 | 0.4657857
2.4 | 32.5607 | 0.024 | 0.4651529
2.43 | 32.4599 | 0.0243 | 0.4637129
2.46 | 32.7655 | 0.0246 | 0.4680786
2.49 | 32.7883 | 0.0249 | 0.4684043
2.52 | 32.6644 | 0.0252 | 0.4666343
2.55 | 32.9257 | 0.0255 | 0.4703671
2.58 | 33.1352 | 0.0258 | 0.47336
2.61 | 33.4991 | 0.0261 | 0.4785586
2.64 | 33.367 | 0.0264 | 0.4766714
2.67 | 33.6105 | 0.0267 | 0.48015
2.7 | 33.767 | 0.027 | 0.4823857
2.73 | 33.7539 | 0.0273 | 0.4821986
2.76 | 33.8886 | 0.0276 | 0.4841229
2.79 | 34.0225 | 0.0279 | 0.4860357
2.82 | 33.8431 | 0.0282 | 0.4834729
2.85 | 33.9017 | 0.0285 | 0.48431
2.88 | 33.5787 | 0.0288 | 0.4796957
2.91 | 33.5015 | 0.0291 | 0.4785929
2.94 | 33.2781 | 0.0294 | 0.4754014
2.97 | 32.6173 | 0.0297 | 0.4659614
2.985 | 32.6267 | 0.02985 | 0.4660957
3 | 31.3003 | 0.03 | 0.4471471

## 4_c21_th1.8_l30
TIME | FX | strain | stress | 4\cfrp2=1\thickness=1.8\lap=30\4_c21_th1.8_l30.csv
0.03 | 66.4655 | 0.0003 | 0.9495071 | 最大応力 | 32.135
0.06 | 132.931 | 0.0006 | 1.899014 | ヤング率 | 3165.025
0.09 | 199.397 | 0.0009 | 2.848529
0.12 | 265.862 | 0.0012 | 3.798029
0.15 | 332.328 | 0.0015 | 4.747543
0.18 | 398.793 | 0.0018 | 5.697043
0.21 | 465.259 | 0.0021 | 6.646557
0.24 | 531.724 | 0.0024 | 7.596057
0.27 | 598.19 | 0.0027 | 8.545571
0.3 | 664.655 | 0.003 | 9.495071
0.33 | 731.121 | 0.0033 | 10.44459
0.36 | 797.586 | 0.0036 | 11.39409
0.39 | 864.052 | 0.0039 | 12.3436
0.42 | 930.517 | 0.0042 | 13.2931
0.45 | 996.983 | 0.0045 | 14.24261
0.48 | 1063.45 | 0.0048 | 15.19214
0.51 | 1129.91 | 0.0051 | 16.14157
0.54 | 1196.38 | 0.0054 | 17.09114
0.57 | 1262.84 | 0.0057 | 18.04057
0.6 | 1329.31 | 0.006 | 18.99014
0.63 | 1395.78 | 0.0063 | 19.93971
0.66 | 1462.24 | 0.0066 | 20.88914
0.69 | 1528.71 | 0.0069 | 21.83871
0.72 | 1595.17 | 0.0072 | 22.78814
0.75 | 1661.64 | 0.0075 | 23.73771
0.78 | 1727.5 | 0.0078 | 24.67857
0.81 | 1791.39 | 0.0081 | 25.59129
0.84 | 1852.55 | 0.0084 | 26.465
0.87 | 1907.43 | 0.0087 | 27.249
0.9 | 1958.2 | 0.009 | 27.97429
0.93 | 2001.86 | 0.0093 | 28.598
0.96 | 2036.67 | 0.0096 | 29.09529
0.99 | 2085.38 | 0.0099 | 29.79114
1.02 | 2135.66 | 0.0102 | 30.50943
1.05 | 2182.74 | 0.0105 | 31.182
1.08 | 2224.09 | 0.0108 | 31.77271
1.11 | 2241.09 | 0.0111 | 32.01557
1.14 | 2239.2 | 0.0114 | 31.98857
1.17 | 2243.87 | 0.0117 | 32.05529
1.2 | 2249.45 | 0.012 | 32.135
1.23 | 2235.72 | 0.0123 | 31.93886
1.26 | 2182.76 | 0.0126 | 31.18229
1.29 | 1662.63 | 0.0129 | 23.75186
1.32 | 1221.06 | 0.0132 | 17.44371
1.35 | 974.806 | 0.0135 | 13.9258
1.38 | 694.046 | 0.0138 | 9.914943
1.41 | 518.017 | 0.0141 | 7.400243
1.44 | 403.813 | 0.0144 | 5.768757
1.47 | 315.705 | 0.0147 | 4.510071
1.5 | 285.196 | 0.015 | 4.074229
1.53 | 279.969 | 0.0153 | 3.999557
1.56 | 273.128 | 0.0156 | 3.901829
1.59 | 228.722 | 0.0159 | 3.267457
1.62 | 137.704 | 0.0162 | 1.9672
1.65 | 110.048 | 0.0165 | 1.572114
1.68 | 90.7079 | 0.0168 | 1.295827
1.71 | 79.7715 | 0.0171 | 1.139593
1.74 | 62.4909 | 0.0174 | 0.8927271
1.77 | 53.6116 | 0.0177 | 0.76588
1.8 | 49.3861 | 0.018 | 0.7055157
1.83 | 48.0297 | 0.0183 | 0.6861386
1.86 | 47.3843 | 0.0186 | 0.6769186
1.89 | 46.541 | 0.0189 | 0.6648714
1.92 | 45.556 | 0.0192 | 0.6508
1.95 | 45.8567 | 0.0195 | 0.6550957
1.98 | 45.3728 | 0.0198 | 0.6481829
2.01 | 45.4618 | 0.0201 | 0.6494543
2.04 | 46.0664 | 0.0204 | 0.6580914
2.07 | 46.4192 | 0.0207 | 0.6631314
2.1 | 46.8876 | 0.021 | 0.6698229
2.13 | 42.1195 | 0.0213 | 0.6017071
2.16 | 36.8709 | 0.0216 | 0.5267271
2.19 | 36.6048 | 0.0219 | 0.5229257
2.22 | 36.7472 | 0.0222 | 0.52496
2.25 | 37.0289 | 0.0225 | 0.5289843
2.28 | 37.2793 | 0.0228 | 0.5325614
2.31 | 37.3516 | 0.0231 | 0.5335943
2.34 | 37.1679 | 0.0234 | 0.53097
2.37 | 36.7408 | 0.0237 | 0.5248686
2.4 | 36.9736 | 0.024 | 0.5281943
2.43 | 36.9763 | 0.0243 | 0.5282329
2.46 | 36.8731 | 0.0246 | 0.5267586
2.49 | 36.8251 | 0.0249 | 0.5260729
2.52 | 36.9122 | 0.0252 | 0.5273171
2.55 | 37.0922 | 0.0255 | 0.5298886
2.58 | 35.2164 | 0.0258 | 0.5030914
2.61 | 34.8674 | 0.0261 | 0.4981057
2.64 | 35.1849 | 0.0264 | 0.5026414
2.67 | 35.5804 | 0.0267 | 0.5082914
2.7 | 35.8638 | 0.027 | 0.51234
2.73 | 35.7298 | 0.0273 | 0.5104257
2.76 | 35.4084 | 0.0276 | 0.5058343
2.79 | 35.324 | 0.0279 | 0.5046286
2.82 | 35.3435 | 0.0282 | 0.5049071
2.85 | 35.2799 | 0.0285 | 0.5039986
2.88 | 35.3688 | 0.0288 | 0.5052686
2.91 | 35.1706 | 0.0291 | 0.5024371
2.94 | 35.3022 | 0.0294 | 0.5043171
2.97 | 34.2502 | 0.0297 | 0.4892886
3 | 33.7552 | 0.03 | 0.4822171

## 4_c21_th2.0_l10
TIME | FX | strain | stress | 4\cfrp2=1\thickness=2.0\lap=10\4_c21_th2.0_l10.csv
0.03 | 61.9961 | 0.0003 | 0.8856586 | 最大応力 | 23.519
0.06 | 123.992 | 0.0006 | 1.771314 | ヤング率 | 2952.193
0.09 | 185.988 | 0.0009 | 2.656971
0.12 | 247.984 | 0.0012 | 3.542629
0.15 | 309.98 | 0.0015 | 4.428286
0.18 | 371.976 | 0.0018 | 5.313943
0.21 | 433.972 | 0.0021 | 6.1996
0.24 | 495.968 | 0.0024 | 7.085257
0.27 | 557.964 | 0.0027 | 7.970914
0.3 | 619.961 | 0.003 | 8.856586
0.33 | 681.957 | 0.0033 | 9.742243
0.36 | 743.953 | 0.0036 | 10.6279
0.39 | 805.949 | 0.0039 | 11.51356
0.42 | 867.945 | 0.0042 | 12.39921
0.45 | 929.941 | 0.0045 | 13.28487
0.48 | 991.937 | 0.0048 | 14.17053
0.51 | 1053.93 | 0.0051 | 15.05614
0.54 | 1115.93 | 0.0054 | 15.94186
0.57 | 1177.92 | 0.0057 | 16.82743
0.6 | 1239.92 | 0.006 | 17.71314
0.63 | 1301.06 | 0.0063 | 18.58657
0.66 | 1359.59 | 0.0066 | 19.42271
0.69 | 1413.77 | 0.0069 | 20.19671
0.72 | 1461.01 | 0.0072 | 20.87157
0.75 | 1499.65 | 0.0075 | 21.42357
0.78 | 1528.14 | 0.0078 | 21.83057
0.81 | 1541.09 | 0.0081 | 22.01557
0.84 | 1583.79 | 0.0084 | 22.62557
0.87 | 1614.65 | 0.0087 | 23.06643
0.9 | 1639.73 | 0.009 | 23.42471
0.93 | 1646.33 | 0.0093 | 23.519
0.96 | 1623.97 | 0.0096 | 23.19957
0.99 | 1603.73 | 0.0099 | 22.91043
1.02 | 1573.77 | 0.0102 | 22.48243
1.05 | 1416.06 | 0.0105 | 20.22943
1.08 | 1296.83 | 0.0108 | 18.52614
1.11 | 1064.78 | 0.0111 | 15.21114
1.14 | 303.124 | 0.0114 | 4.330343
1.17 | 128.023 | 0.0117 | 1.8289
1.2 | 45.1085 | 0.012 | 0.6444071
1.23 | 24.0359 | 0.0123 | 0.34337
1.26 | 15.9544 | 0.0126 | 0.22792
1.29 | 15.1248 | 0.0129 | 0.2160686
1.32 | 14.0568 | 0.0132 | 0.2008114
1.35 | 13.1482 | 0.0135 | 0.1878314
1.38 | 13.3723 | 0.0138 | 0.1910329
1.41 | 13.5769 | 0.0141 | 0.1939557
1.44 | 13.7084 | 0.0144 | 0.1958343
1.47 | 13.7364 | 0.0147 | 0.1962343
1.5 | 13.9039 | 0.015 | 0.1986271
1.53 | 14.1083 | 0.0153 | 0.2015471
1.56 | 14.3673 | 0.0156 | 0.2052471
1.59 | 14.6413 | 0.0159 | 0.2091614
1.62 | 14.8981 | 0.0162 | 0.21283
1.65 | 15.1059 | 0.0165 | 0.2157986
1.68 | 14.9692 | 0.0168 | 0.2138457
1.71 | 15.1997 | 0.0171 | 0.2171386
1.74 | 15.4484 | 0.0174 | 0.2206914
1.77 | 15.7065 | 0.0177 | 0.2243786
1.8 | 15.9604 | 0.018 | 0.2280057
1.83 | 16.2184 | 0.0183 | 0.2316914
1.86 | 16.185 | 0.0186 | 0.2312143
1.89 | 16.3264 | 0.0189 | 0.2332343
1.92 | 16.2571 | 0.0192 | 0.2322443
1.95 | 16.2412 | 0.0195 | 0.2320171
1.98 | 16.3854 | 0.0198 | 0.2340771
2.01 | 15.9446 | 0.0201 | 0.22778
2.04 | 16.1563 | 0.0204 | 0.2308043
2.07 | 16.366 | 0.0207 | 0.2338
2.1 | 16.0243 | 0.021 | 0.2289186
2.13 | 16.1619 | 0.0213 | 0.2308843
2.16 | 16.3896 | 0.0216 | 0.2341371
2.19 | 16.6116 | 0.0219 | 0.2373086
2.22 | 16.7489 | 0.0222 | 0.23927
2.25 | 16.912 | 0.0225 | 0.2416
2.28 | 16.404 | 0.0228 | 0.2343429
2.31 | 15.878 | 0.0231 | 0.2268286
2.34 | 15.8989 | 0.0234 | 0.2271271
2.37 | 15.975 | 0.0237 | 0.2282143
2.4 | 16.1747 | 0.024 | 0.2310671
2.43 | 16.3769 | 0.0243 | 0.2339557
2.46 | 16.5623 | 0.0246 | 0.2366043
2.49 | 16.7617 | 0.0249 | 0.2394529
2.52 | 16.9613 | 0.0252 | 0.2423043
2.55 | 16.9447 | 0.0255 | 0.2420671
2.58 | 17.1423 | 0.0258 | 0.24489
2.61 | 16.708 | 0.0261 | 0.2386857
2.64 | 16.2822 | 0.0264 | 0.2326029
2.67 | 15.4497 | 0.0267 | 0.22071
2.7 | 14.9286 | 0.027 | 0.2132657
2.73 | 13.7543 | 0.0273 | 0.19649
2.76 | 13.6956 | 0.0276 | 0.1956514
2.79 | 13.3424 | 0.0279 | 0.1906057
2.82 | 13.4662 | 0.0282 | 0.1923743
2.85 | 13.5094 | 0.0285 | 0.1929914
2.88 | 13.5808 | 0.0288 | 0.1940114
2.91 | 13.4906 | 0.0291 | 0.1927229
2.94 | 13.6297 | 0.0294 | 0.19471
2.97 | 13.7688 | 0.0297 | 0.1966971
2.9835 | 13.8306 | 0.029835 | 0.19758
2.9917 | 13.7992 | 0.029917 | 0.1971314
3 | 13.831 | 0.03 | 0.1975857

## 4_c21_th2.0_l20
TIME | FX | strain | stress | 4\cfrp2=1\thickness=2.0\lap=20\4_c21_th2.0_l20.csv
0.03 | 67.7669 | 0.0003 | 0.9680986 | 最大応力 | 29.26043
0.06 | 135.534 | 0.0006 | 1.9362 | ヤング率 | 3226.992
0.09 | 203.301 | 0.0009 | 2.9043
0.12 | 271.068 | 0.0012 | 3.8724
0.15 | 338.834 | 0.0015 | 4.840486
0.18 | 406.601 | 0.0018 | 5.808586
0.21 | 474.368 | 0.0021 | 6.776686
0.24 | 542.135 | 0.0024 | 7.744786
0.27 | 609.902 | 0.0027 | 8.712886
0.3 | 677.669 | 0.003 | 9.680986
0.33 | 745.436 | 0.0033 | 10.64909
0.36 | 813.203 | 0.0036 | 11.61719
0.39 | 880.969 | 0.0039 | 12.58527
0.42 | 948.736 | 0.0042 | 13.55337
0.45 | 1016.5 | 0.0045 | 14.52143
0.48 | 1084.27 | 0.0048 | 15.48957
0.51 | 1152.04 | 0.0051 | 16.45771
0.54 | 1219.8 | 0.0054 | 17.42571
0.57 | 1287.57 | 0.0057 | 18.39386
0.6 | 1355.34 | 0.006 | 19.362
0.63 | 1423.1 | 0.0063 | 20.33
0.66 | 1490.87 | 0.0066 | 21.29814
0.69 | 1558.64 | 0.0069 | 22.26629
0.72 | 1625.64 | 0.0072 | 23.22343
0.75 | 1690.39 | 0.0075 | 24.14843
0.78 | 1750.15 | 0.0078 | 25.00214
0.81 | 1800.5 | 0.0081 | 25.72143
0.84 | 1843.17 | 0.0084 | 26.331
0.87 | 1863.84 | 0.0087 | 26.62629
0.9 | 1910.92 | 0.009 | 27.29886
0.93 | 1962.91 | 0.0093 | 28.04157
0.96 | 2004.69 | 0.0096 | 28.63843
0.99 | 2040.78 | 0.0099 | 29.154
1.02 | 2048.23 | 0.0102 | 29.26043
1.05 | 2045.38 | 0.0105 | 29.21971
1.08 | 2043.78 | 0.0108 | 29.19686
1.11 | 2035.66 | 0.0111 | 29.08086
1.14 | 2008.31 | 0.0114 | 28.69014
1.17 | 1935.52 | 0.0117 | 27.65029
1.2 | 1568.52 | 0.012 | 22.40743
1.23 | 1157.9 | 0.0123 | 16.54143
1.26 | 1068.16 | 0.0126 | 15.25943
1.29 | 899.753 | 0.0129 | 12.85361
1.32 | 693.497 | 0.0132 | 9.9071
1.35 | 548.067 | 0.0135 | 7.829529
1.38 | 423.444 | 0.0138 | 6.0492
1.41 | 371.49 | 0.0141 | 5.307
1.44 | 309.192 | 0.0144 | 4.417029
1.47 | 268.098 | 0.0147 | 3.829971
1.5 | 250.944 | 0.015 | 3.584914
1.53 | 248.238 | 0.0153 | 3.546257
1.56 | 247.336 | 0.0156 | 3.533371
1.59 | 248.379 | 0.0159 | 3.548271
1.62 | 252.425 | 0.0162 | 3.606071
1.65 | 256.112 | 0.0165 | 3.658743
1.68 | 259.84 | 0.0168 | 3.712
1.71 | 263.284 | 0.0171 | 3.7612
1.74 | 266.979 | 0.0174 | 3.813986
1.77 | 271.031 | 0.0177 | 3.871871
1.8 | 275.23 | 0.018 | 3.931857
1.83 | 279.684 | 0.0183 | 3.995486
1.86 | 283.128 | 0.0186 | 4.044686
1.89 | 287.451 | 0.0189 | 4.106443
1.92 | 285.499 | 0.0192 | 4.078557
1.95 | 277.919 | 0.0195 | 3.970271
1.98 | 240.524 | 0.0198 | 3.436057
2.01 | 142.778 | 0.0201 | 2.039686
2.04 | 106.068 | 0.0204 | 1.515257
2.07 | 78.5423 | 0.0207 | 1.122033
2.1 | 51.0226 | 0.021 | 0.7288943
2.13 | 39.6547 | 0.0213 | 0.5664957
2.16 | 33.3265 | 0.0216 | 0.4760929
2.19 | 30.4658 | 0.0219 | 0.4352257
2.22 | 28.0518 | 0.0222 | 0.40074
2.25 | 26.9456 | 0.0225 | 0.3849371
2.28 | 26.6913 | 0.0228 | 0.3813043
2.31 | 26.4838 | 0.0231 | 0.37834
2.34 | 26.81 | 0.0234 | 0.383
2.37 | 27.1521 | 0.0237 | 0.3878871
2.4 | 27.4951 | 0.024 | 0.3927871
2.43 | 27.7606 | 0.0243 | 0.39658
2.46 | 27.5681 | 0.0246 | 0.39383
2.49 | 27.1041 | 0.0249 | 0.3872014
2.52 | 26.5171 | 0.0252 | 0.3788157
2.55 | 25.445 | 0.0255 | 0.3635
2.58 | 25.1182 | 0.0258 | 0.3588314
2.61 | 24.4689 | 0.0261 | 0.3495557
2.64 | 24.4346 | 0.0264 | 0.3490657
2.67 | 24.1568 | 0.0267 | 0.3450971
2.7 | 24.2514 | 0.027 | 0.3464486
2.73 | 24.1941 | 0.0273 | 0.34563
2.76 | 23.1742 | 0.0276 | 0.33106
2.79 | 23.0534 | 0.0279 | 0.3293343
2.82 | 23.0601 | 0.0282 | 0.32943
2.85 | 23.2892 | 0.0285 | 0.3327029
2.88 | 23.4464 | 0.0288 | 0.3349486
2.91 | 23.5653 | 0.0291 | 0.3366471
2.94 | 23.3752 | 0.0294 | 0.3339314
2.97 | 23.4565 | 0.0297 | 0.3350929
3 | 23.17 | 0.03 | 0.331

## 4_c21_th2.0_l30
TIME | FX | strain | stress | 4\cfrp2=1\thickness=2.0\lap=30\4_c21_th2.0_l30.csv
0.03 | 72.9195 | 0.0003 | 1.041707 | 最大応力 | 32.70371
0.06 | 145.839 | 0.0006 | 2.083414 | ヤング率 | 3472.358
0.09 | 218.759 | 0.0009 | 3.125129
0.12 | 291.678 | 0.0012 | 4.166829
0.15 | 364.598 | 0.0015 | 5.208543
0.18 | 437.517 | 0.0018 | 6.250243
0.21 | 510.437 | 0.0021 | 7.291957
0.24 | 583.356 | 0.0024 | 8.333657
0.27 | 656.276 | 0.0027 | 9.375371
0.3 | 729.195 | 0.003 | 10.41707
0.33 | 802.115 | 0.0033 | 11.45879
0.36 | 875.034 | 0.0036 | 12.50049
0.39 | 947.954 | 0.0039 | 13.5422
0.42 | 1020.87 | 0.0042 | 14.58386
0.45 | 1093.79 | 0.0045 | 15.62557
0.48 | 1166.71 | 0.0048 | 16.66729
0.51 | 1239.63 | 0.0051 | 17.709
0.54 | 1312.55 | 0.0054 | 18.75071
0.57 | 1385.47 | 0.0057 | 19.79243
0.6 | 1458.39 | 0.006 | 20.83414
0.63 | 1531.31 | 0.0063 | 21.87586
0.66 | 1604.23 | 0.0066 | 22.91757
0.69 | 1677.15 | 0.0069 | 23.95929
0.72 | 1750.07 | 0.0072 | 25.001
0.75 | 1822.27 | 0.0075 | 26.03243
0.78 | 1890.96 | 0.0078 | 27.01371
0.81 | 1952.44 | 0.0081 | 27.892
0.84 | 2008.94 | 0.0084 | 28.69914
0.87 | 2046.12 | 0.0087 | 29.23029
0.9 | 2078 | 0.009 | 29.68571
0.93 | 2137.42 | 0.0093 | 30.53457
0.96 | 2187.93 | 0.0096 | 31.25614
0.99 | 2234.97 | 0.0099 | 31.92814
1.02 | 2256.88 | 0.0102 | 32.24114
1.05 | 2272.88 | 0.0105 | 32.46971
1.08 | 2284.09 | 0.0108 | 32.62986
1.11 | 2289.26 | 0.0111 | 32.70371
1.14 | 2266.47 | 0.0114 | 32.37814
1.17 | 2195.04 | 0.0117 | 31.35771
1.2 | 1855.03 | 0.012 | 26.50043
1.23 | 1286.01 | 0.0123 | 18.37157
1.26 | 1110.07 | 0.0126 | 15.85814
1.29 | 842.092 | 0.0129 | 12.02989
1.32 | 610.797 | 0.0132 | 8.725671
1.35 | 431.37 | 0.0135 | 6.162429
1.38 | 359.871 | 0.0138 | 5.141014
1.41 | 303.776 | 0.0141 | 4.339657
1.44 | 290.06 | 0.0144 | 4.143714
1.47 | 247.95 | 0.0147 | 3.542143
1.5 | 247.425 | 0.015 | 3.534643
1.53 | 248.83 | 0.0153 | 3.554714
1.56 | 252.597 | 0.0156 | 3.608529
1.59 | 256.125 | 0.0159 | 3.658929
1.62 | 260.408 | 0.0162 | 3.720114
1.65 | 265.044 | 0.0165 | 3.786343
1.68 | 269.639 | 0.0168 | 3.851986
1.71 | 271.141 | 0.0171 | 3.873443
1.74 | 275.692 | 0.0174 | 3.938457
1.77 | 279.893 | 0.0177 | 3.998471
1.8 | 284.394 | 0.018 | 4.062771
1.83 | 288.619 | 0.0183 | 4.123129
1.86 | 293.213 | 0.0186 | 4.188757
1.89 | 297.713 | 0.0189 | 4.253043
1.92 | 302.286 | 0.0192 | 4.318371
1.95 | 302.081 | 0.0195 | 4.315443
1.98 | 285.982 | 0.0198 | 4.085457
2.01 | 229.381 | 0.0201 | 3.276871
2.04 | 131.125 | 0.0204 | 1.873214
2.07 | 100.391 | 0.0207 | 1.434157
2.1 | 81.8824 | 0.021 | 1.169749
2.13 | 74.1608 | 0.0213 | 1.05944
2.16 | 68.2433 | 0.0216 | 0.9749043
2.19 | 61.289 | 0.0219 | 0.8755571
2.22 | 44.874 | 0.0222 | 0.6410571
2.25 | 40.4838 | 0.0225 | 0.57834
2.28 | 37.8397 | 0.0228 | 0.5405671
2.31 | 36.994 | 0.0231 | 0.5284857
2.34 | 35.4267 | 0.0234 | 0.5060957
2.37 | 34.6614 | 0.0237 | 0.4951629
2.4 | 34.6187 | 0.024 | 0.4945529
2.43 | 34.9874 | 0.0243 | 0.49982
2.46 | 35.3866 | 0.0246 | 0.5055229
2.49 | 34.6325 | 0.0249 | 0.49475
2.52 | 33.8203 | 0.0252 | 0.4831471
2.55 | 33.961 | 0.0255 | 0.4851571
2.58 | 34.0702 | 0.0258 | 0.4867171
2.61 | 34.3727 | 0.0261 | 0.4910386
2.64 | 33.9605 | 0.0264 | 0.48515
2.67 | 33.9253 | 0.0267 | 0.4846471
2.7 | 34.1728 | 0.027 | 0.4881829
2.73 | 34.3707 | 0.0273 | 0.49101
2.76 | 33.9992 | 0.0276 | 0.4857029
2.79 | 32.6705 | 0.0279 | 0.4667214
2.82 | 32.4718 | 0.0282 | 0.4638829
2.85 | 32.5233 | 0.0285 | 0.4646186
2.88 | 32.3107 | 0.0288 | 0.4615814
2.91 | 32.167 | 0.0291 | 0.4595286
2.94 | 32.1687 | 0.0294 | 0.4595529
2.97 | 32.3745 | 0.0297 | 0.4624929
2.985 | 32.5221 | 0.02985 | 0.4646014
2.9925 | 32.5937 | 0.029925 | 0.4656243
2.9955 | 32.6143 | 0.029955 | 0.4659186
2.9977 | 32.6125 | 0.029977 | 0.4658929
3 | 32.2811 | 0.03 | 0.4611586