## まとめ
sheet_name | tensile_strength | young's_modulus
fuj_sot_c21_th1.0_l10_g0.5 | 19.14229 | 1847.314
fuj_sot_c21_th1.0_l10_g1.0 | 18.40971 | 1804.683
fuj_sot_c21_th1.0_l10_g1.5 | 18.24343 | 1776.286
fuj_sot_c21_th1.0_l10_g2.0 | 17.67071 | 1753.008
fuj_sot_c21_th1.0_l10_g2.5 | 16.95443 | 1732.792
fuj_sot_c21_th1.0_l10_g3.0 | 16.25714 | 1713.658
fuj_sot_c21_th1.0_l20_g0.5 | 21.26986 | 1950.838
fuj_sot_c21_th1.0_l20_g1.0 | 19.89186 | 1910.272
fuj_sot_c21_th1.0_l20_g1.5 | 19.13 | 1881.88
fuj_sot_c21_th1.0_l20_g2.0 | 18.94929 | 1857.907
fuj_sot_c21_th1.0_l20_g2.5 | 18.09257 | 1836.652
fuj_sot_c21_th1.0_l20_g3.0 | 17.08414 | 1816.285
fuj_sot_c21_th1.0_l30_g0.5 | 21.74443 | 2043.352
fuj_sot_c21_th1.0_l30_g1.0 | 20.97429 | 2006.544
fuj_sot_c21_th1.0_l30_g1.5 | 19.64914 | 1980.107
fuj_sot_c21_th1.0_l30_g2.0 | 18.55471 | 1957.384
fuj_sot_c21_th1.0_l30_g2.5 | 19.32843 | 1936.979
fuj_sot_c21_th1.0_l30_g3.0 | 17.85771 | 1917.209
fuj_sot_c21_th1.2_l10_g0.5 | 19.86929 | 2113.575
fuj_sot_c21_th1.2_l10_g1.0 | 19.05457 | 2039.621
fuj_sot_c21_th1.2_l10_g1.5 | 18.864 | 1990.869
fuj_sot_c21_th1.2_l10_g2.0 | 17.99114 | 1951.234
fuj_sot_c21_th1.2_l10_g2.5 | 17.09571 | 1916.83
fuj_sot_c21_th1.2_l10_g3.0 | 16.25929 | 1884.729
fuj_sot_c21_th1.2_l20_g0.5 | 22.59329 | 2265.036
fuj_sot_c21_th1.2_l20_g1.0 | 20.84743 | 2191.56
fuj_sot_c21_th1.2_l20_g1.5 | 19.57629 | 2140.641
fuj_sot_c21_th1.2_l20_g2.0 | 18.86443 | 2098.19
fuj_sot_c21_th1.2_l20_g2.5 | 17.46229 | 2060.8
fuj_sot_c21_th1.2_l20_g3.0 | 16.72814 | 2025.58
fuj_sot_c21_th1.2_l30_g0.5 | 23.17814 | 2397.85
fuj_sot_c21_th1.2_l30_g1.0 | 21.95029 | 2328.902
fuj_sot_c21_th1.2_l30_g1.5 | 20.78843 | 2279.721
fuj_sot_c21_th1.2_l30_g2.0 | 19.77557 | 2238.04
fuj_sot_c21_th1.2_l30_g2.5 | 18.923 | 2200.908
fuj_sot_c21_th1.2_l30_g3.0 | 17.90386 | 2165.657
fuj_sot_c21_th1.3_l10_g0.5 | 20.063 | 2249.017
fuj_sot_c21_th1.3_l10_g1.0 | 18.94557 | 2160.103
fuj_sot_c21_th1.3_l10_g1.5 | 18.34557 | 2099.975
fuj_sot_c21_th1.3_l10_g2.0 | 17.82457 | 2050.207
fuj_sot_c21_th1.3_l10_g2.5 | 16.97271 | 2008.04
fuj_sot_c21_th1.3_l10_g3.0 | 16.26471 | 1968.411
fuj_sot_c21_th1.3_l20_g0.5 | 23.25557 | 2427.637
fuj_sot_c21_th1.3_l20_g1.0 | 21.75486 | 2337.308
fuj_sot_c21_th1.3_l20_g1.5 | 20.95486 | 2273.383
fuj_sot_c21_th1.3_l20_g2.0 | 18.377 | 2219.364
fuj_sot_c21_th1.3_l20_g2.5 | 17.46814 | 2172.811
fuj_sot_c21_th1.3_l20_g3.0 | 17.32429 | 2128.849
fuj_sot_c21_th1.3_l30_g0.5 | 25.98943 | 2583.606
fuj_sot_c21_th1.3_l30_g1.0 | 23.00057 | 2497.516
fuj_sot_c21_th1.3_l30_g1.5 | 20.814 | 2434.809
fuj_sot_c21_th1.3_l30_g2.0 | 19.13743 | 2380.991
fuj_sot_c21_th1.3_l30_g2.5 | 18.859 | 2334.172
fuj_sot_c21_th1.3_l30_g3.0 | 18.08543 | 2289.6
fuj_sot_c21_th1.4_l10_g0.5 | 20.849 | 2387.143
fuj_sot_c21_th1.4_l10_g1.0 | 19.57543 | 2279.752
fuj_sot_c21_th1.4_l10_g1.5 | 19.30329 | 2206.469
fuj_sot_c21_th1.4_l10_g2.0 | 18.16743 | 2146.222
fuj_sot_c21_th1.4_l10_g2.5 | 17.03686 | 2095.2
fuj_sot_c21_th1.4_l10_g3.0 | 16.52714 | 2047.401
fuj_sot_c21_th1.4_l20_g0.5 | 23.51814 | 2594.503
fuj_sot_c21_th1.4_l20_g1.0 | 21.88486 | 2483.415
fuj_sot_c21_th1.4_l20_g1.5 | 20.24543 | 2404.266
fuj_sot_c21_th1.4_l20_g2.0 | 19.24043 | 2337.934
fuj_sot_c21_th1.4_l20_g2.5 | 18.25214 | 2280.926
fuj_sot_c21_th1.4_l20_g3.0 | 18.36514 | 2227.338
fuj_sot_c21_th1.4_l30_g0.5 | 26.26429 | 2775.056
fuj_sot_c21_th1.4_l30_g1.0 | 23.29186 | 2667.707
fuj_sot_c21_th1.4_l30_g1.5 | 21.73857 | 2588.996
fuj_sot_c21_th1.4_l30_g2.0 | 20.43614 | 2522.046
fuj_sot_c21_th1.4_l30_g2.5 | 18.41229 | 2464.011
fuj_sot_c21_th1.4_l30_g3.0 | 18.325 | 2409.056
fuj_sot_c21_th1.6_l10_g0.5 | 22.26257 | 2667.543
fuj_sot_c21_th1.6_l10_g1.0 | 20.987 | 2516.36
fuj_sot_c21_th1.6_l10_g1.5 | 19.53314 | 2415.066
fuj_sot_c21_th1.6_l10_g2.0 | 18.15214 | 2332.981
fuj_sot_c21_th1.6_l10_g2.5 | 18.54171 | 2259.91
fuj_sot_c21_th1.6_l10_g3.0 | 16.25314 | 2196.152
fuj_sot_c21_th1.6_l20_g0.5 | 24.73914 | 2935.459
fuj_sot_c21_th1.6_l20_g1.0 | 23.10486 | 2774.715
fuj_sot_c21_th1.6_l20_g1.5 | 22.52771 | 2662.343
fuj_sot_c21_th1.6_l20_g2.0 | 20.44514 | 2569.779
fuj_sot_c21_th1.6_l20_g2.5 | 18.73671 | 2486.89
fuj_sot_c21_th1.6_l20_g3.0 | 18.30957 | 2414.09
fuj_sot_c21_th1.6_l30_g0.5 | 26.83943 | 3169.124
fuj_sot_c21_th1.6_l30_g1.0 | 25.14557 | 3009.967
fuj_sot_c21_th1.6_l30_g1.5 | 24.80814 | 2895.639
fuj_sot_c21_th1.6_l30_g2.0 | 21.40371 | 2800.22
fuj_sot_c21_th1.6_l30_g2.5 | 19.65457 | 2714.044
fuj_sot_c21_th1.6_l30_g3.0 | 19.03043 | 2638.033

## fuj_sot_c21_th1.0_l10_g0.5
TIME | FX | strain | stress | fuji\soturon\cfrp2=1\thickness=1.0\lap=10\gap=0.5\fuj_sot_c21_th1.0_l10_g0.5.csv
0.02 | 32.328 | 0.00025 | 0.4618286 | 最大応力 | 19.14229
0.04 | 64.656 | 0.0005 | 0.9236571 | ヤング率 | 1847.314
0.06 | 96.984 | 0.00075 | 1.385486
0.08 | 129.312 | 0.001 | 1.847314
0.1 | 161.64 | 0.00125 | 2.309143
0.12 | 193.968 | 0.0015 | 2.770971
0.14 | 226.296 | 0.00175 | 3.2328
0.16 | 258.624 | 0.002 | 3.694629
0.18 | 290.952 | 0.00225 | 4.156457
0.2 | 323.28 | 0.0025 | 4.618286
0.22 | 355.608 | 0.00275 | 5.080114
0.24 | 387.936 | 0.003 | 5.541943
0.26 | 420.264 | 0.00325 | 6.003771
0.28 | 452.592 | 0.0035 | 6.4656
0.3 | 484.92 | 0.00375 | 6.927429
0.32 | 517.248 | 0.004 | 7.389257
0.34 | 549.576 | 0.00425 | 7.851086
0.36 | 581.904 | 0.0045 | 8.312914
0.38 | 614.232 | 0.00475 | 8.774743
0.4 | 646.56 | 0.005 | 9.236571
0.42 | 678.888 | 0.00525 | 9.6984
0.44 | 711.216 | 0.0055 | 10.16023
0.46 | 743.544 | 0.00575 | 10.62206
0.48 | 775.872 | 0.006 | 11.08389
0.5 | 808.2 | 0.00625 | 11.54571
0.52 | 840.528 | 0.0065 | 12.00754
0.54 | 872.856 | 0.00675 | 12.46937
0.56 | 905.184 | 0.007 | 12.9312
0.58 | 937.512 | 0.00725 | 13.39303
0.6 | 969.84 | 0.0075 | 13.85486
0.62 | 1002.17 | 0.00775 | 14.31671
0.64 | 1034.5 | 0.008 | 14.77857
0.66 | 1066.82 | 0.00825 | 15.24029
0.68 | 1099.15 | 0.0085 | 15.70214
0.7 | 1131.47 | 0.00875 | 16.16386
0.72 | 1163.77 | 0.009 | 16.62529
0.74 | 1194.79 | 0.00925 | 17.06843
0.76 | 1223.61 | 0.0095 | 17.48014
0.78 | 1247.32 | 0.00975 | 17.81886
0.8 | 1267.46 | 0.01 | 18.10657
0.82 | 1287.28 | 0.01025 | 18.38971
0.84 | 1301.07 | 0.0105 | 18.58671
0.86 | 1321.34 | 0.01075 | 18.87629
0.88 | 1334.83 | 0.011 | 19.069
0.9 | 1339.96 | 0.01125 | 19.14229
0.92 | 1306.97 | 0.0115 | 18.671
0.94 | 1255.51 | 0.01175 | 17.93586
0.96 | 1225.55 | 0.012 | 17.50786
0.98 | 1209.69 | 0.01225 | 17.28129
1 | 1204.51 | 0.0125 | 17.20729
1.02 | 1195.1 | 0.01275 | 17.07286
1.04 | 1175.7 | 0.013 | 16.79571
1.06 | 1154.36 | 0.01325 | 16.49086
1.08 | 1108.53 | 0.0135 | 15.83614
1.1 | 1026.17 | 0.01375 | 14.65957
1.12 | 822.137 | 0.014 | 11.74481
1.14 | 657.091 | 0.01425 | 9.387014
1.16 | 556.674 | 0.0145 | 7.952486
1.18 | 409.136 | 0.01475 | 5.8448
1.2 | 253.883 | 0.015 | 3.6269
1.22 | 58.0451 | 0.01525 | 0.8292157
1.24 | 19.7135 | 0.0155 | 0.2816214
1.26 | 18.638 | 0.01575 | 0.2662571
1.28 | 18.2844 | 0.016 | 0.2612057
1.3 | 18.4155 | 0.01625 | 0.2630786
1.32 | 18.6977 | 0.0165 | 0.26711
1.34 | 18.6984 | 0.01675 | 0.26712
1.36 | 18.9103 | 0.017 | 0.2701471
1.38 | 18.4091 | 0.01725 | 0.2629871
1.4 | 18.3356 | 0.0175 | 0.2619371
1.42 | 18.2471 | 0.01775 | 0.2606729
1.44 | 17.9586 | 0.018 | 0.2565514
1.46 | 18.156 | 0.01825 | 0.2593714
1.48 | 18.3935 | 0.0185 | 0.2627643
1.5 | 18.5423 | 0.01875 | 0.26489
1.52 | 18.3189 | 0.019 | 0.2616986
1.54 | 18.5245 | 0.01925 | 0.2646357
1.56 | 18.7615 | 0.0195 | 0.2680214
1.58 | 18.9323 | 0.01975 | 0.2704614
1.6 | 19.0587 | 0.02 | 0.2722671
1.62 | 19.0321 | 0.02025 | 0.2718871
1.64 | 19.2243 | 0.0205 | 0.2746329
1.66 | 19.4533 | 0.02075 | 0.2779043
1.68 | 19.6186 | 0.021 | 0.2802657
1.7 | 19.8478 | 0.02125 | 0.28354
1.72 | 19.9975 | 0.0215 | 0.2856786
1.74 | 20.1393 | 0.02175 | 0.2877043
1.76 | 20.1975 | 0.022 | 0.2885357
1.78 | 20.2865 | 0.02225 | 0.2898071
1.8 | 19.6439 | 0.0225 | 0.2806271
1.82 | 18.4131 | 0.02275 | 0.2630443
1.84 | 17.3796 | 0.023 | 0.24828
1.86 | 17.5229 | 0.02325 | 0.2503271
1.88 | 17.4517 | 0.0235 | 0.24931
1.9 | 17.4162 | 0.02375 | 0.2488029
1.92 | 17.5943 | 0.024 | 0.2513471
1.94 | 17.7775 | 0.02425 | 0.2539643
1.96 | 17.9608 | 0.0245 | 0.2565829
1.98 | 18.1441 | 0.02475 | 0.2592014
2 | 17.2851 | 0.025 | 0.24693

## fuj_sot_c21_th1.0_l10_g1.0
TIME | FX | strain | stress | fuji\soturon\cfrp2=1\thickness=1.0\lap=10\gap=1.0\fuj_sot_c21_th1.0_l10_g1.0.csv
0.02 | 31.5819 | 0.00025 | 0.45117 | 最大応力 | 18.40971
0.04 | 63.1639 | 0.0005 | 0.9023414 | ヤング率 | 1804.683
0.06 | 94.7458 | 0.00075 | 1.353511
0.08 | 126.328 | 0.001 | 1.804686
0.1 | 157.91 | 0.00125 | 2.255857
0.12 | 189.492 | 0.0015 | 2.707029
0.14 | 221.074 | 0.00175 | 3.1582
0.16 | 252.656 | 0.002 | 3.609371
0.18 | 284.237 | 0.00225 | 4.060529
0.2 | 315.819 | 0.0025 | 4.5117
0.22 | 347.401 | 0.00275 | 4.962871
0.24 | 378.983 | 0.003 | 5.414043
0.26 | 410.565 | 0.00325 | 5.865214
0.28 | 442.147 | 0.0035 | 6.316386
0.3 | 473.729 | 0.00375 | 6.767557
0.32 | 505.311 | 0.004 | 7.218729
0.34 | 536.893 | 0.00425 | 7.6699
0.36 | 568.475 | 0.0045 | 8.121071
0.38 | 600.057 | 0.00475 | 8.572243
0.4 | 631.639 | 0.005 | 9.023414
0.42 | 663.221 | 0.00525 | 9.474586
0.44 | 694.803 | 0.0055 | 9.925757
0.46 | 726.385 | 0.00575 | 10.37693
0.48 | 757.967 | 0.006 | 10.8281
0.5 | 789.549 | 0.00625 | 11.27927
0.52 | 821.13 | 0.0065 | 11.73043
0.54 | 852.712 | 0.00675 | 12.1816
0.56 | 884.294 | 0.007 | 12.63277
0.58 | 915.876 | 0.00725 | 13.08394
0.6 | 947.458 | 0.0075 | 13.53511
0.62 | 979.04 | 0.00775 | 13.98629
0.64 | 1010.62 | 0.008 | 14.43743
0.66 | 1042.2 | 0.00825 | 14.88857
0.68 | 1073.77 | 0.0085 | 15.33957
0.7 | 1105.24 | 0.00875 | 15.78914
0.72 | 1136.19 | 0.009 | 16.23129
0.74 | 1165.68 | 0.00925 | 16.65257
0.76 | 1192.16 | 0.0095 | 17.03086
0.78 | 1215.51 | 0.00975 | 17.36443
0.8 | 1236.52 | 0.01 | 17.66457
0.82 | 1253.72 | 0.01025 | 17.91029
0.84 | 1276.47 | 0.0105 | 18.23529
0.86 | 1287.59 | 0.01075 | 18.39414
0.88 | 1288.68 | 0.011 | 18.40971
0.9 | 1287.64 | 0.01125 | 18.39486
0.92 | 1248.6 | 0.0115 | 17.83714
0.94 | 1216.62 | 0.01175 | 17.38029
0.96 | 1180.44 | 0.012 | 16.86343
0.98 | 1173.38 | 0.01225 | 16.76257
1 | 1175.11 | 0.0125 | 16.78729
1.02 | 1177.89 | 0.01275 | 16.827
1.04 | 1180.99 | 0.013 | 16.87129
1.06 | 1179.57 | 0.01325 | 16.851
1.08 | 1175.05 | 0.0135 | 16.78643
1.1 | 1165.32 | 0.01375 | 16.64743
1.12 | 1149.78 | 0.014 | 16.42543
1.14 | 1123.95 | 0.01425 | 16.05643
1.16 | 1096.23 | 0.0145 | 15.66043
1.18 | 1061.26 | 0.01475 | 15.16086
1.2 | 1009.61 | 0.015 | 14.423
1.22 | 889.456 | 0.01525 | 12.70651
1.24 | 665.527 | 0.0155 | 9.507529
1.26 | 434.452 | 0.01575 | 6.206457
1.28 | 260.283 | 0.016 | 3.718329
1.3 | 46.8737 | 0.01625 | 0.6696243
1.32 | 17.3585 | 0.0165 | 0.2479786
1.34 | 14.7748 | 0.01675 | 0.2110686
1.36 | 14.0076 | 0.017 | 0.2001086
1.38 | 13.7745 | 0.01725 | 0.1967786
1.4 | 13.974 | 0.0175 | 0.1996286
1.42 | 14.1732 | 0.01775 | 0.2024743
1.44 | 14.3714 | 0.018 | 0.2053057
1.46 | 14.5594 | 0.01825 | 0.2079914
1.48 | 14.757 | 0.0185 | 0.2108143
1.5 | 14.5521 | 0.01875 | 0.2078871
1.52 | 14.5062 | 0.019 | 0.2072314
1.54 | 14.6846 | 0.01925 | 0.20978
1.56 | 14.8728 | 0.0195 | 0.2124686
1.58 | 15.0635 | 0.01975 | 0.2151929
1.6 | 15.2542 | 0.02 | 0.2179171
1.62 | 15.4448 | 0.02025 | 0.22064
1.64 | 15.081 | 0.0205 | 0.2154429
1.66 | 15.2503 | 0.02075 | 0.2178614
1.68 | 15.4338 | 0.021 | 0.2204829
1.7 | 14.8742 | 0.02125 | 0.2124886
1.72 | 14.993 | 0.0215 | 0.2141857
1.74 | 15.1541 | 0.02175 | 0.2164871
1.76 | 15.1366 | 0.022 | 0.2162371
1.78 | 15.3054 | 0.02225 | 0.2186486
1.8 | 15.0404 | 0.0225 | 0.2148629
1.82 | 15.2051 | 0.02275 | 0.2172157
1.84 | 15.3722 | 0.023 | 0.2196029
1.86 | 15.0082 | 0.02325 | 0.2144029
1.88 | 14.6765 | 0.0235 | 0.2096643
1.9 | 14.8325 | 0.02375 | 0.2118929
1.92 | 14.9886 | 0.024 | 0.2141229
1.94 | 14.8667 | 0.02425 | 0.2123814
1.96 | 15.02 | 0.0245 | 0.2145714
1.98 | 14.6054 | 0.02475 | 0.2086486
2 | 14.4198 | 0.025 | 0.2059971

## fuj_sot_c21_th1.0_l10_g1.5
TIME | FX | strain | stress | fuji\soturon\cfrp2=1\thickness=1.0\lap=10\gap=1.5\fuj_sot_c21_th1.0_l10_g1.5.csv
0.02 | 31.085 | 0.00025 | 0.4440714 | 最大応力 | 18.24343
0.04 | 62.17 | 0.0005 | 0.8881429 | ヤング率 | 1776.286
0.06 | 93.255 | 0.00075 | 1.332214
0.08 | 124.34 | 0.001 | 1.776286
0.1 | 155.425 | 0.00125 | 2.220357
0.12 | 186.51 | 0.0015 | 2.664429
0.14 | 217.595 | 0.00175 | 3.1085
0.16 | 248.68 | 0.002 | 3.552571
0.18 | 279.765 | 0.00225 | 3.996643
0.2 | 310.85 | 0.0025 | 4.440714
0.22 | 341.935 | 0.00275 | 4.884786
0.24 | 373.02 | 0.003 | 5.328857
0.26 | 404.105 | 0.00325 | 5.772929
0.28 | 435.19 | 0.0035 | 6.217
0.3 | 466.275 | 0.00375 | 6.661071
0.32 | 497.36 | 0.004 | 7.105143
0.34 | 528.445 | 0.00425 | 7.549214
0.36 | 559.53 | 0.0045 | 7.993286
0.38 | 590.615 | 0.00475 | 8.437357
0.4 | 621.7 | 0.005 | 8.881429
0.42 | 652.785 | 0.00525 | 9.3255
0.44 | 683.87 | 0.0055 | 9.769571
0.46 | 714.955 | 0.00575 | 10.21364
0.48 | 746.04 | 0.006 | 10.65771
0.5 | 777.125 | 0.00625 | 11.10179
0.52 | 808.21 | 0.0065 | 11.54586
0.54 | 839.295 | 0.00675 | 11.98993
0.56 | 870.38 | 0.007 | 12.434
0.58 | 901.465 | 0.00725 | 12.87807
0.6 | 932.55 | 0.0075 | 13.32214
0.62 | 963.635 | 0.00775 | 13.76621
0.64 | 994.72 | 0.008 | 14.21029
0.66 | 1025.77 | 0.00825 | 14.65386
0.68 | 1056.3 | 0.0085 | 15.09
0.7 | 1086.17 | 0.00875 | 15.51671
0.72 | 1113.54 | 0.009 | 15.90771
0.74 | 1140.03 | 0.00925 | 16.28614
0.76 | 1165.2 | 0.0095 | 16.64571
0.78 | 1191.83 | 0.00975 | 17.02614
0.8 | 1217.64 | 0.01 | 17.39486
0.82 | 1241.89 | 0.01025 | 17.74129
0.84 | 1261.75 | 0.0105 | 18.025
0.86 | 1277.04 | 0.01075 | 18.24343
0.88 | 1274.26 | 0.011 | 18.20371
0.9 | 1220.53 | 0.01125 | 17.43614
0.92 | 1181.25 | 0.0115 | 16.875
0.94 | 1145.73 | 0.01175 | 16.36757
0.96 | 1102.43 | 0.012 | 15.749
0.98 | 1077.96 | 0.01225 | 15.39943
1 | 1065.17 | 0.0125 | 15.21671
1.02 | 1059.91 | 0.01275 | 15.14157
1.04 | 1056.55 | 0.013 | 15.09357
1.06 | 1053.85 | 0.01325 | 15.055
1.08 | 1046.69 | 0.0135 | 14.95271
1.1 | 1031.35 | 0.01375 | 14.73357
1.12 | 1008.57 | 0.014 | 14.40814
1.14 | 982.668 | 0.01425 | 14.03811
1.16 | 954.791 | 0.0145 | 13.63987
1.18 | 911.831 | 0.01475 | 13.02616
1.2 | 843.428 | 0.015 | 12.04897
1.22 | 708.601 | 0.01525 | 10.12287
1.24 | 563.563 | 0.0155 | 8.0509
1.26 | 489.05 | 0.01575 | 6.986429
1.28 | 400.536 | 0.016 | 5.721943
1.3 | 244.596 | 0.01625 | 3.494229
1.32 | 133.277 | 0.0165 | 1.903957
1.34 | 98.0162 | 0.01675 | 1.400231
1.36 | 72.8318 | 0.017 | 1.040454
1.38 | 59.3938 | 0.01725 | 0.8484829
1.4 | 49.1762 | 0.0175 | 0.7025171
1.42 | 44.0449 | 0.01775 | 0.6292129
1.44 | 39.339 | 0.018 | 0.5619857
1.46 | 35.5596 | 0.01825 | 0.5079943
1.48 | 33.0141 | 0.0185 | 0.47163
1.5 | 31.3706 | 0.01875 | 0.4481514
1.52 | 29.324 | 0.019 | 0.4189143
1.54 | 27.0022 | 0.01925 | 0.3857457
1.56 | 25.7012 | 0.0195 | 0.36716
1.58 | 24.2914 | 0.01975 | 0.34702
1.6 | 24.3355 | 0.02 | 0.34765
1.62 | 24.4171 | 0.02025 | 0.3488157
1.64 | 24.2168 | 0.0205 | 0.3459543
1.66 | 23.7188 | 0.02075 | 0.33884
1.68 | 22.8271 | 0.021 | 0.3261014
1.7 | 22.7736 | 0.02125 | 0.3253371
1.72 | 22.5882 | 0.0215 | 0.3226886
1.74 | 21.797 | 0.02175 | 0.3113857
1.76 | 20.4386 | 0.022 | 0.29198
1.78 | 19.777 | 0.02225 | 0.2825286
1.8 | 19.384 | 0.0225 | 0.2769143
1.82 | 18.9752 | 0.02275 | 0.2710743
1.84 | 18.5224 | 0.023 | 0.2646057
1.86 | 18.4012 | 0.02325 | 0.2628743
1.88 | 18.3494 | 0.0235 | 0.2621343
1.9 | 18.2807 | 0.02375 | 0.2611529
1.92 | 18.0415 | 0.024 | 0.2577357
1.94 | 18.2091 | 0.02425 | 0.26013
1.96 | 18.2223 | 0.0245 | 0.2603186
1.98 | 18.4083 | 0.02475 | 0.2629757
2 | 18.5715 | 0.025 | 0.2653071

## fuj_sot_c21_th1.0_l10_g2.0
TIME | FX | strain | stress | fuji\soturon\cfrp2=1\thickness=1.0\lap=10\gap=2.0\fuj_sot_c21_th1.0_l10_g2.0.csv
0.02 | 30.6776 | 0.00025 | 0.4382514 | 最大応力 | 17.67071
0.04 | 61.3553 | 0.0005 | 0.8765043 | ヤング率 | 1753.008
0.06 | 92.0329 | 0.00075 | 1.314756
0.08 | 122.711 | 0.001 | 1.753014
0.1 | 153.388 | 0.00125 | 2.191257
0.12 | 184.066 | 0.0015 | 2.629514
0.14 | 214.743 | 0.00175 | 3.067757
0.16 | 245.421 | 0.002 | 3.506014
0.18 | 276.099 | 0.00225 | 3.944271
0.2 | 306.776 | 0.0025 | 4.382514
0.22 | 337.454 | 0.00275 | 4.820771
0.24 | 368.132 | 0.003 | 5.259029
0.26 | 398.809 | 0.00325 | 5.697271
0.28 | 429.487 | 0.0035 | 6.135529
0.3 | 460.165 | 0.00375 | 6.573786
0.32 | 490.842 | 0.004 | 7.012029
0.34 | 521.52 | 0.00425 | 7.450286
0.36 | 552.198 | 0.0045 | 7.888543
0.38 | 582.875 | 0.00475 | 8.326786
0.4 | 613.553 | 0.005 | 8.765043
0.42 | 644.23 | 0.00525 | 9.203286
0.44 | 674.908 | 0.0055 | 9.641543
0.46 | 705.586 | 0.00575 | 10.0798
0.48 | 736.263 | 0.006 | 10.51804
0.5 | 766.941 | 0.00625 | 10.9563
0.52 | 797.619 | 0.0065 | 11.39456
0.54 | 828.296 | 0.00675 | 11.8328
0.56 | 858.974 | 0.007 | 12.27106
0.58 | 889.652 | 0.00725 | 12.70931
0.6 | 920.329 | 0.0075 | 13.14756
0.62 | 951.007 | 0.00775 | 13.58581
0.64 | 981.648 | 0.008 | 14.02354
0.66 | 1011.74 | 0.00825 | 14.45343
0.68 | 1041.07 | 0.0085 | 14.87243
0.7 | 1067.26 | 0.00875 | 15.24657
0.72 | 1092.72 | 0.009 | 15.61029
0.74 | 1117.81 | 0.00925 | 15.96871
0.76 | 1143.58 | 0.0095 | 16.33686
0.78 | 1171.34 | 0.00975 | 16.73343
0.8 | 1198.47 | 0.01 | 17.121
0.82 | 1224.68 | 0.01025 | 17.49543
0.84 | 1236.95 | 0.0105 | 17.67071
0.86 | 1203.31 | 0.01075 | 17.19014
0.88 | 1171.44 | 0.011 | 16.73486
0.9 | 1162.11 | 0.01125 | 16.60157
0.92 | 1147.74 | 0.0115 | 16.39629
0.94 | 1113.19 | 0.01175 | 15.90271
0.96 | 1089.2 | 0.012 | 15.56
0.98 | 1074.41 | 0.01225 | 15.34871
1 | 1063.28 | 0.0125 | 15.18971
1.02 | 1059.52 | 0.01275 | 15.136
1.04 | 1058.26 | 0.013 | 15.118
1.06 | 1054.99 | 0.01325 | 15.07129
1.08 | 1044.21 | 0.0135 | 14.91729
1.1 | 1029.86 | 0.01375 | 14.71229
1.12 | 1010.89 | 0.014 | 14.44129
1.14 | 990.437 | 0.01425 | 14.1491
1.16 | 955.437 | 0.0145 | 13.6491
1.18 | 908.915 | 0.01475 | 12.9845
1.2 | 840.434 | 0.015 | 12.0062
1.22 | 667.045 | 0.01525 | 9.529214
1.24 | 554.181 | 0.0155 | 7.916871
1.26 | 515.581 | 0.01575 | 7.365443
1.28 | 477.953 | 0.016 | 6.8279
1.3 | 439.188 | 0.01625 | 6.274114
1.32 | 373.949 | 0.0165 | 5.342129
1.34 | 248.145 | 0.01675 | 3.544929
1.36 | 191.657 | 0.017 | 2.737957
1.38 | 163.357 | 0.01725 | 2.333671
1.4 | 135.61 | 0.0175 | 1.937286
1.42 | 104.05 | 0.01775 | 1.486429
1.44 | 85.9119 | 0.018 | 1.227313
1.46 | 69.2034 | 0.01825 | 0.98862
1.48 | 56.5061 | 0.0185 | 0.80723
1.5 | 47.5509 | 0.01875 | 0.6792986
1.52 | 42.6031 | 0.019 | 0.6086157
1.54 | 39.7061 | 0.01925 | 0.56723
1.56 | 38.4646 | 0.0195 | 0.5494943
1.58 | 37.1759 | 0.01975 | 0.5310843
1.6 | 33.6734 | 0.02 | 0.4810486
1.62 | 30.9221 | 0.02025 | 0.4417443
1.64 | 29.0831 | 0.0205 | 0.4154729
1.66 | 28.0507 | 0.02075 | 0.4007243
1.68 | 26.7716 | 0.021 | 0.3824514
1.7 | 26.2982 | 0.02125 | 0.3756886
1.72 | 25.6645 | 0.0215 | 0.3666357
1.74 | 25.6596 | 0.02175 | 0.3665657
1.76 | 25.6669 | 0.022 | 0.36667
1.78 | 25.569 | 0.02225 | 0.3652714
1.8 | 25.5074 | 0.0225 | 0.3643914
1.82 | 25.5171 | 0.02275 | 0.36453
1.84 | 25.292 | 0.023 | 0.3613143
1.86 | 25.4166 | 0.02325 | 0.3630943
1.88 | 25.5865 | 0.0235 | 0.3655214
1.9 | 25.5624 | 0.02375 | 0.3651771
1.92 | 25.2825 | 0.024 | 0.3611786
1.94 | 23.9398 | 0.02425 | 0.3419971
1.96 | 23.9549 | 0.0245 | 0.3422129
1.98 | 23.9048 | 0.02475 | 0.3414971
2 | 21.7933 | 0.025 | 0.3113329

## fuj_sot_c21_th1.0_l10_g2.5
TIME | FX | strain | stress | fuji\soturon\cfrp2=1\thickness=1.0\lap=10\gap=2.5\fuj_sot_c21_th1.0_l10_g2.5.csv
0.02 | 30.3239 | 0.00025 | 0.4331986 | 最大応力 | 16.95443
0.04 | 60.6478 | 0.0005 | 0.8663971 | ヤング率 | 1732.792
0.06 | 90.9717 | 0.00075 | 1.299596
0.08 | 121.296 | 0.001 | 1.7328
0.1 | 151.62 | 0.00125 | 2.166
0.12 | 181.943 | 0.0015 | 2.599186
0.14 | 212.267 | 0.00175 | 3.032386
0.16 | 242.591 | 0.002 | 3.465586
0.18 | 272.915 | 0.00225 | 3.898786
0.2 | 303.239 | 0.0025 | 4.331986
0.22 | 333.563 | 0.00275 | 4.765186
0.24 | 363.887 | 0.003 | 5.198386
0.26 | 394.211 | 0.00325 | 5.631586
0.28 | 424.535 | 0.0035 | 6.064786
0.3 | 454.859 | 0.00375 | 6.497986
0.32 | 485.182 | 0.004 | 6.931171
0.34 | 515.506 | 0.00425 | 7.364371
0.36 | 545.83 | 0.0045 | 7.797571
0.38 | 576.154 | 0.00475 | 8.230771
0.4 | 606.478 | 0.005 | 8.663971
0.42 | 636.802 | 0.00525 | 9.097171
0.44 | 667.126 | 0.0055 | 9.530371
0.46 | 697.45 | 0.00575 | 9.963571
0.48 | 727.774 | 0.006 | 10.39677
0.5 | 758.098 | 0.00625 | 10.82997
0.52 | 788.422 | 0.0065 | 11.26317
0.54 | 818.745 | 0.00675 | 11.69636
0.56 | 849.069 | 0.007 | 12.12956
0.58 | 879.393 | 0.00725 | 12.56276
0.6 | 909.717 | 0.0075 | 12.99596
0.62 | 940.041 | 0.00775 | 13.42916
0.64 | 970.316 | 0.008 | 13.86166
0.66 | 1000.13 | 0.00825 | 14.28757
0.68 | 1029.11 | 0.0085 | 14.70157
0.7 | 1055.06 | 0.00875 | 15.07229
0.72 | 1078.47 | 0.009 | 15.40671
0.74 | 1101.57 | 0.00925 | 15.73671
0.76 | 1127.49 | 0.0095 | 16.107
0.78 | 1154.62 | 0.00975 | 16.49457
0.8 | 1182.03 | 0.01 | 16.88614
0.82 | 1186.81 | 0.01025 | 16.95443
0.84 | 1155.1 | 0.0105 | 16.50143
0.86 | 1142.19 | 0.01075 | 16.317
0.88 | 1138.71 | 0.011 | 16.26729
0.9 | 1098.78 | 0.01125 | 15.69686
0.92 | 1078.43 | 0.0115 | 15.40614
0.94 | 1071.89 | 0.01175 | 15.31271
0.96 | 1062.85 | 0.012 | 15.18357
0.98 | 1064.32 | 0.01225 | 15.20457
1 | 1069.63 | 0.0125 | 15.28043
1.02 | 1071.3 | 0.01275 | 15.30429
1.04 | 1067.17 | 0.013 | 15.24529
1.06 | 1068.61 | 0.01325 | 15.26586
1.08 | 1070.42 | 0.0135 | 15.29171
1.1 | 1068.76 | 0.01375 | 15.268
1.12 | 1062.47 | 0.014 | 15.17814
1.14 | 1050.52 | 0.01425 | 15.00743
1.16 | 1032.61 | 0.0145 | 14.75157
1.18 | 999.703 | 0.01475 | 14.28147
1.2 | 949.606 | 0.015 | 13.5658
1.22 | 864.488 | 0.01525 | 12.34983
1.24 | 737.824 | 0.0155 | 10.54034
1.26 | 618.747 | 0.01575 | 8.839243
1.28 | 539.323 | 0.016 | 7.704614
1.3 | 385.815 | 0.01625 | 5.511643
1.32 | 285.773 | 0.0165 | 4.082471
1.34 | 205.813 | 0.01675 | 2.940186
1.36 | 163.119 | 0.017 | 2.330271
1.38 | 143.18 | 0.01725 | 2.045429
1.4 | 131.238 | 0.0175 | 1.874829
1.42 | 124.557 | 0.01775 | 1.779386
1.44 | 116.54 | 0.018 | 1.664857
1.46 | 111.512 | 0.01825 | 1.593029
1.48 | 107.897 | 0.0185 | 1.541386
1.5 | 104.204 | 0.01875 | 1.488629
1.52 | 101.139 | 0.019 | 1.444843
1.54 | 96.7121 | 0.01925 | 1.381601
1.56 | 94.4142 | 0.0195 | 1.348774
1.58 | 91.9457 | 0.01975 | 1.31351
1.6 | 88.8855 | 0.02 | 1.269793
1.62 | 83.5921 | 0.02025 | 1.194173
1.64 | 82.0099 | 0.0205 | 1.17157
1.66 | 80.2395 | 0.02075 | 1.146279
1.68 | 70.7539 | 0.021 | 1.01077
1.7 | 19.1687 | 0.02125 | 0.2738386
1.72 | 8.79516 | 0.0215 | 0.1256451
1.74 | 6.88765 | 0.02175 | 0.098395
1.76 | 6.96434 | 0.022 | 0.09949057
1.78 | 7.04327 | 0.02225 | 0.1006181
1.8 | 7.12233 | 0.0225 | 0.1017476
1.82 | 7.20142 | 0.02275 | 0.1028774
1.84 | 7.28056 | 0.023 | 0.104008
1.86 | 7.35969 | 0.02325 | 0.1051384
1.88 | 7.43732 | 0.0235 | 0.1062474
1.9 | 7.51641 | 0.02375 | 0.1073773
1.92 | 7.59553 | 0.024 | 0.1085076
1.94 | 7.67121 | 0.02425 | 0.1095887
1.96 | 7.4454 | 0.0245 | 0.1063629
1.98 | 7.52137 | 0.02475 | 0.1074481
2 | 7.59709 | 0.025 | 0.1085299

## fuj_sot_c21_th1.0_l10_g3.0
TIME | FX | strain | stress | fuji\soturon\cfrp2=1\thickness=1.0\lap=10\gap=3.0\fuj_sot_c21_th1.0_l10_g3.0.csv
0.02 | 29.989 | 0.00025 | 0.4284143 | 最大応力 | 16.25714
0.04 | 59.9779 | 0.0005 | 0.8568271 | ヤング率 | 1713.658
0.06 | 89.9669 | 0.00075 | 1.285241
0.08 | 119.956 | 0.001 | 1.713657
0.1 | 149.945 | 0.00125 | 2.142071
0.12 | 179.934 | 0.0015 | 2.570486
0.14 | 209.923 | 0.00175 | 2.9989
0.16 | 239.912 | 0.002 | 3.427314
0.18 | 269.901 | 0.00225 | 3.855729
0.2 | 299.89 | 0.0025 | 4.284143
0.22 | 329.879 | 0.00275 | 4.712557
0.24 | 359.868 | 0.003 | 5.140971
0.26 | 389.857 | 0.00325 | 5.569386
0.28 | 419.845 | 0.0035 | 5.997786
0.3 | 449.834 | 0.00375 | 6.4262
0.32 | 479.823 | 0.004 | 6.854614
0.34 | 509.812 | 0.00425 | 7.283029
0.36 | 539.801 | 0.0045 | 7.711443
0.38 | 569.79 | 0.00475 | 8.139857
0.4 | 599.779 | 0.005 | 8.568271
0.42 | 629.768 | 0.00525 | 8.996686
0.44 | 659.757 | 0.0055 | 9.4251
0.46 | 689.746 | 0.00575 | 9.853514
0.48 | 719.735 | 0.006 | 10.28193
0.5 | 749.724 | 0.00625 | 10.71034
0.52 | 779.713 | 0.0065 | 11.13876
0.54 | 809.702 | 0.00675 | 11.56717
0.56 | 839.691 | 0.007 | 11.99559
0.58 | 869.68 | 0.00725 | 12.424
0.6 | 899.669 | 0.0075 | 12.85241
0.62 | 929.658 | 0.00775 | 13.28083
0.64 | 959.647 | 0.008 | 13.70924
0.66 | 989.636 | 0.00825 | 14.13766
0.68 | 1019.34 | 0.0085 | 14.562
0.7 | 1046.91 | 0.00875 | 14.95586
0.72 | 1068.62 | 0.009 | 15.266
0.74 | 1089.93 | 0.00925 | 15.57043
0.76 | 1114.21 | 0.0095 | 15.91729
0.78 | 1138 | 0.00975 | 16.25714
0.8 | 1130.15 | 0.01 | 16.145
0.82 | 1106.56 | 0.01025 | 15.808
0.84 | 1105.18 | 0.0105 | 15.78829
0.86 | 1108.14 | 0.01075 | 15.83057
0.88 | 1096.07 | 0.011 | 15.65814
0.9 | 1065.31 | 0.01125 | 15.21871
0.92 | 1056.57 | 0.0115 | 15.09386
0.94 | 1060.61 | 0.01175 | 15.15157
0.96 | 1067.23 | 0.012 | 15.24614
0.98 | 1076.64 | 0.01225 | 15.38057
1 | 1088.76 | 0.0125 | 15.55371
1.02 | 1099.93 | 0.01275 | 15.71329
1.04 | 1108.04 | 0.013 | 15.82914
1.06 | 1105.43 | 0.01325 | 15.79186
1.08 | 1103.66 | 0.0135 | 15.76657
1.1 | 1096.38 | 0.01375 | 15.66257
1.12 | 1079.92 | 0.014 | 15.42743
1.14 | 1060.4 | 0.01425 | 15.14857
1.16 | 1034.71 | 0.0145 | 14.78157
1.18 | 977.346 | 0.01475 | 13.96209
1.2 | 898.119 | 0.015 | 12.83027
1.22 | 805.889 | 0.01525 | 11.5127
1.24 | 612.838 | 0.0155 | 8.754829
1.26 | 421.514 | 0.01575 | 6.021629
1.28 | 359.325 | 0.016 | 5.133214
1.3 | 321.182 | 0.01625 | 4.588314
1.32 | 287.215 | 0.0165 | 4.103071
1.34 | 260.128 | 0.01675 | 3.716114
1.36 | 223.918 | 0.017 | 3.198829
1.38 | 141.849 | 0.01725 | 2.026414
1.4 | 17.4901 | 0.0175 | 0.2498586
1.42 | 14.0113 | 0.01775 | 0.2001614
1.44 | 13.9877 | 0.018 | 0.1998243
1.46 | 14.0853 | 0.01825 | 0.2012186
1.48 | 14.2436 | 0.0185 | 0.20348
1.5 | 14.4056 | 0.01875 | 0.2057943
1.52 | 14.5764 | 0.019 | 0.2082343
1.54 | 14.7682 | 0.01925 | 0.2109743
1.56 | 14.9551 | 0.0195 | 0.2136443
1.58 | 15.1082 | 0.01975 | 0.2158314
1.6 | 15.1752 | 0.02 | 0.2167886
1.62 | 15.0442 | 0.02025 | 0.2149171
1.64 | 14.9822 | 0.0205 | 0.2140314
1.66 | 14.5184 | 0.02075 | 0.2074057
1.68 | 14.3994 | 0.021 | 0.2057057
1.7 | 13.6057 | 0.02125 | 0.1943671
1.72 | 13.489 | 0.0215 | 0.1927
1.74 | 13.6249 | 0.02175 | 0.1946414
1.76 | 13.7816 | 0.022 | 0.19688
1.78 | 13.7645 | 0.02225 | 0.1966357
1.8 | 13.8294 | 0.0225 | 0.1975629
1.82 | 13.9293 | 0.02275 | 0.19899
1.84 | 14.0446 | 0.023 | 0.2006371
1.86 | 13.5481 | 0.02325 | 0.1935443
1.88 | 13.626 | 0.0235 | 0.1946571
1.9 | 13.7709 | 0.02375 | 0.1967271
1.92 | 13.6461 | 0.024 | 0.1949443
1.94 | 13.7875 | 0.02425 | 0.1969643
1.96 | 13.8362 | 0.0245 | 0.19766
1.98 | 13.9773 | 0.02475 | 0.1996757
2 | 14.1185 | 0.025 | 0.2016929

## fuj_sot_c21_th1.0_l20_g0.5
TIME | FX | strain | stress | fuji\soturon\cfrp2=1\thickness=1.0\lap=20\gap=0.5\fuj_sot_c21_th1.0_l20_g0.5.csv
0.02 | 34.1396 | 0.00025 | 0.4877086 | 最大応力 | 21.26986
0.04 | 68.2793 | 0.0005 | 0.9754186 | ヤング率 | 1950.838
0.06 | 102.419 | 0.00075 | 1.463129
0.08 | 136.559 | 0.001 | 1.950843
0.1 | 170.698 | 0.00125 | 2.438543
0.12 | 204.838 | 0.0015 | 2.926257
0.14 | 238.978 | 0.00175 | 3.413971
0.16 | 273.117 | 0.002 | 3.901671
0.18 | 307.257 | 0.00225 | 4.389386
0.2 | 341.396 | 0.0025 | 4.877086
0.22 | 375.536 | 0.00275 | 5.3648
0.24 | 409.676 | 0.003 | 5.852514
0.26 | 443.815 | 0.00325 | 6.340214
0.28 | 477.955 | 0.0035 | 6.827929
0.3 | 512.095 | 0.00375 | 7.315643
0.32 | 546.234 | 0.004 | 7.803343
0.34 | 580.374 | 0.00425 | 8.291057
0.36 | 614.514 | 0.0045 | 8.778771
0.38 | 648.653 | 0.00475 | 9.266471
0.4 | 682.793 | 0.005 | 9.754186
0.42 | 716.933 | 0.00525 | 10.2419
0.44 | 751.072 | 0.0055 | 10.7296
0.46 | 785.212 | 0.00575 | 11.21731
0.48 | 819.352 | 0.006 | 11.70503
0.5 | 853.491 | 0.00625 | 12.19273
0.52 | 887.631 | 0.0065 | 12.68044
0.54 | 921.77 | 0.00675 | 13.16814
0.56 | 955.91 | 0.007 | 13.65586
0.58 | 990.05 | 0.00725 | 14.14357
0.6 | 1024.19 | 0.0075 | 14.63129
0.62 | 1058.33 | 0.00775 | 15.119
0.64 | 1092.47 | 0.008 | 15.60671
0.66 | 1126.61 | 0.00825 | 16.09443
0.68 | 1160.71 | 0.0085 | 16.58157
0.7 | 1194.31 | 0.00875 | 17.06157
0.72 | 1227.29 | 0.009 | 17.53271
0.74 | 1257.94 | 0.00925 | 17.97057
0.76 | 1287.2 | 0.0095 | 18.38857
0.78 | 1316.12 | 0.00975 | 18.80171
0.8 | 1346.76 | 0.01 | 19.23943
0.82 | 1377.25 | 0.01025 | 19.675
0.84 | 1407.55 | 0.0105 | 20.10786
0.86 | 1437.3 | 0.01075 | 20.53286
0.88 | 1464.13 | 0.011 | 20.91614
0.9 | 1488.89 | 0.01125 | 21.26986
0.92 | 1488.3 | 0.0115 | 21.26143
0.94 | 1471.02 | 0.01175 | 21.01457
0.96 | 1471.71 | 0.012 | 21.02443
0.98 | 1475.7 | 0.01225 | 21.08143
1 | 1465.73 | 0.0125 | 20.939
1.02 | 1421.07 | 0.01275 | 20.301
1.04 | 1420.98 | 0.013 | 20.29971
1.06 | 1415.68 | 0.01325 | 20.224
1.08 | 1419.5 | 0.0135 | 20.27857
1.1 | 1430.03 | 0.01375 | 20.429
1.12 | 1440.34 | 0.014 | 20.57629
1.14 | 1450.72 | 0.01425 | 20.72457
1.16 | 1456.09 | 0.0145 | 20.80129
1.18 | 1458.63 | 0.01475 | 20.83757
1.2 | 1446.8 | 0.015 | 20.66857
1.22 | 1417.42 | 0.01525 | 20.24886
1.24 | 1327.61 | 0.0155 | 18.96586
1.26 | 1104.87 | 0.01575 | 15.78386
1.28 | 864.305 | 0.016 | 12.34721
1.3 | 436.808 | 0.01625 | 6.240114
1.32 | 279.658 | 0.0165 | 3.995114
1.34 | 167.785 | 0.01675 | 2.396929
1.36 | 117.298 | 0.017 | 1.675686
1.38 | 95.4402 | 0.01725 | 1.363431
1.4 | 81.4232 | 0.0175 | 1.163189
1.42 | 73.8089 | 0.01775 | 1.054413
1.44 | 68.63 | 0.018 | 0.9804286
1.46 | 64.9793 | 0.01825 | 0.9282757
1.48 | 60.0186 | 0.0185 | 0.8574086
1.5 | 55.6654 | 0.01875 | 0.79522
1.52 | 51.7962 | 0.019 | 0.7399457
1.54 | 50.2673 | 0.01925 | 0.7181043
1.56 | 48.3886 | 0.0195 | 0.6912657
1.58 | 47.5212 | 0.01975 | 0.6788743
1.6 | 46.5747 | 0.02 | 0.6653529
1.62 | 45.9878 | 0.02025 | 0.6569686
1.64 | 43.7676 | 0.0205 | 0.6252514
1.66 | 40.8318 | 0.02075 | 0.5833114
1.68 | 39.5171 | 0.021 | 0.56453
1.7 | 38.6548 | 0.02125 | 0.5522114
1.72 | 38.6322 | 0.0215 | 0.5518886
1.74 | 38.383 | 0.02175 | 0.5483286
1.76 | 38.2038 | 0.022 | 0.5457686
1.78 | 37.442 | 0.02225 | 0.5348857
1.8 | 35.8178 | 0.0225 | 0.5116829
1.82 | 35.0786 | 0.02275 | 0.5011229
1.84 | 34.7681 | 0.023 | 0.4966871
1.86 | 34.4993 | 0.02325 | 0.4928471
1.88 | 34.4943 | 0.0235 | 0.4927757
1.9 | 34.352 | 0.02375 | 0.4907429
1.92 | 34.3191 | 0.024 | 0.4902729
1.94 | 34.0405 | 0.02425 | 0.4862929
1.96 | 34.1079 | 0.0245 | 0.4872557
1.98 | 34.2794 | 0.02475 | 0.4897057
2 | 33.4658 | 0.025 | 0.4780829

## fuj_sot_c21_th1.0_l20_g1.0
TIME | FX | strain | stress | fuji\soturon\cfrp2=1\thickness=1.0\lap=20\gap=1.0\fuj_sot_c21_th1.0_l20_g1.0.csv
0.02 | 33.4298 | 0.00025 | 0.4775686 | 最大応力 | 19.89186
0.04 | 66.8596 | 0.0005 | 0.9551371 | ヤング率 | 1910.272
0.06 | 100.289 | 0.00075 | 1.4327
0.08 | 133.719 | 0.001 | 1.910271
0.1 | 167.149 | 0.00125 | 2.387843
0.12 | 200.579 | 0.0015 | 2.865414
0.14 | 234.008 | 0.00175 | 3.342971
0.16 | 267.438 | 0.002 | 3.820543
0.18 | 300.868 | 0.00225 | 4.298114
0.2 | 334.298 | 0.0025 | 4.775686
0.22 | 367.728 | 0.00275 | 5.253257
0.24 | 401.157 | 0.003 | 5.730814
0.26 | 434.587 | 0.00325 | 6.208386
0.28 | 468.017 | 0.0035 | 6.685957
0.3 | 501.447 | 0.00375 | 7.163529
0.32 | 534.877 | 0.004 | 7.6411
0.34 | 568.306 | 0.00425 | 8.118657
0.36 | 601.736 | 0.0045 | 8.596229
0.38 | 635.166 | 0.00475 | 9.0738
0.4 | 668.596 | 0.005 | 9.551371
0.42 | 702.025 | 0.00525 | 10.02893
0.44 | 735.455 | 0.0055 | 10.5065
0.46 | 768.885 | 0.00575 | 10.98407
0.48 | 802.315 | 0.006 | 11.46164
0.5 | 835.745 | 0.00625 | 11.93921
0.52 | 869.174 | 0.0065 | 12.41677
0.54 | 902.604 | 0.00675 | 12.89434
0.56 | 936.034 | 0.007 | 13.37191
0.58 | 969.464 | 0.00725 | 13.84949
0.6 | 1002.89 | 0.0075 | 14.327
0.62 | 1036.32 | 0.00775 | 14.80457
0.64 | 1069.75 | 0.008 | 15.28214
0.66 | 1103.15 | 0.00825 | 15.75929
0.68 | 1136.01 | 0.0085 | 16.22871
0.7 | 1168.21 | 0.00875 | 16.68871
0.72 | 1197.88 | 0.009 | 17.11257
0.74 | 1226.54 | 0.00925 | 17.522
0.76 | 1254 | 0.0095 | 17.91429
0.78 | 1282.38 | 0.00975 | 18.31971
0.8 | 1310.97 | 0.01 | 18.72814
0.82 | 1340.27 | 0.01025 | 19.14671
0.84 | 1368.84 | 0.0105 | 19.55486
0.86 | 1392.43 | 0.01075 | 19.89186
0.88 | 1383.81 | 0.011 | 19.76871
0.9 | 1360.29 | 0.01125 | 19.43271
0.92 | 1365.36 | 0.0115 | 19.50514
0.94 | 1363.84 | 0.01175 | 19.48343
0.96 | 1360.76 | 0.012 | 19.43943
0.98 | 1350.94 | 0.01225 | 19.29914
1 | 1340.67 | 0.0125 | 19.15243
1.02 | 1322.19 | 0.01275 | 18.88843
1.04 | 1296.48 | 0.013 | 18.52114
1.06 | 1244.47 | 0.01325 | 17.77814
1.08 | 1154.49 | 0.0135 | 16.49271
1.1 | 964.069 | 0.01375 | 13.77241
1.12 | 582.409 | 0.014 | 8.320129
1.14 | 423.854 | 0.01425 | 6.055057
1.16 | 359.156 | 0.0145 | 5.1308
1.18 | 312.03 | 0.01475 | 4.457571
1.2 | 280.88 | 0.015 | 4.012571
1.22 | 247.236 | 0.01525 | 3.531943
1.24 | 174.635 | 0.0155 | 2.494786
1.26 | 7.40591 | 0.01575 | 0.1057987
1.28 | 3.57426 | 0.016 | 0.05106086
1.3 | 3.42496 | 0.01625 | 0.048928
1.32 | 3.4325 | 0.0165 | 0.04903571
1.34 | 3.48451 | 0.01675 | 0.04977871
1.36 | 3.53624 | 0.017 | 0.05051771
1.38 | 3.52806 | 0.01725 | 0.05040086
1.4 | 3.48573 | 0.0175 | 0.04979614
1.42 | 3.52176 | 0.01775 | 0.05031086
1.44 | 3.57136 | 0.018 | 0.05101943
1.46 | 3.54996 | 0.01825 | 0.05071371
1.48 | 3.59859 | 0.0185 | 0.05140843
1.5 | 3.64349 | 0.01875 | 0.05204986
1.52 | 3.69207 | 0.019 | 0.05274386
1.54 | 3.74065 | 0.01925 | 0.05343786
1.56 | 3.78923 | 0.0195 | 0.05413186
1.58 | 3.83781 | 0.01975 | 0.05482586
1.6 | 3.88639 | 0.02 | 0.05551986
1.62 | 3.92529 | 0.02025 | 0.05607557
1.64 | 3.97376 | 0.0205 | 0.056768
1.66 | 4.02222 | 0.02075 | 0.05746029
1.68 | 4.07068 | 0.021 | 0.05815257
1.7 | 4.11914 | 0.02125 | 0.05884486
1.72 | 4.1676 | 0.0215 | 0.05953714
1.74 | 4.21606 | 0.02175 | 0.06022943
1.76 | 4.26452 | 0.022 | 0.06092171
1.78 | 4.31298 | 0.02225 | 0.061614
1.8 | 4.36144 | 0.0225 | 0.06230629
1.82 | 4.4099 | 0.02275 | 0.06299857
1.84 | 4.41014 | 0.023 | 0.063002
1.86 | 4.44505 | 0.02325 | 0.06350071
1.88 | 4.49285 | 0.0235 | 0.06418357
1.9 | 4.54064 | 0.02375 | 0.06486629
1.92 | 4.58844 | 0.024 | 0.06554914
1.94 | 4.58546 | 0.02425 | 0.06550657
1.96 | 4.60689 | 0.0245 | 0.06581271
1.98 | 4.6539 | 0.02475 | 0.06648429
2 | 4.68613 | 0.025 | 0.06694471

## fuj_sot_c21_th1.0_l20_g1.5
TIME | FX | strain | stress | fuji\soturon\cfrp2=1\thickness=1.0\lap=20\gap=1.5\fuj_sot_c21_th1.0_l20_g1.5.csv
0.02 | 32.9328 | 0.00025 | 0.4704686 | 最大応力 | 19.13
0.04 | 65.8657 | 0.0005 | 0.9409386 | ヤング率 | 1881.88
0.06 | 98.7985 | 0.00075 | 1.411407
0.08 | 131.731 | 0.001 | 1.881871
0.1 | 164.664 | 0.00125 | 2.352343
0.12 | 197.597 | 0.0015 | 2.822814
0.14 | 230.53 | 0.00175 | 3.293286
0.16 | 263.463 | 0.002 | 3.763757
0.18 | 296.396 | 0.00225 | 4.234229
0.2 | 329.328 | 0.0025 | 4.704686
0.22 | 362.261 | 0.00275 | 5.175157
0.24 | 395.194 | 0.003 | 5.645629
0.26 | 428.127 | 0.00325 | 6.1161
0.28 | 461.06 | 0.0035 | 6.586571
0.3 | 493.993 | 0.00375 | 7.057043
0.32 | 526.926 | 0.004 | 7.527514
0.34 | 559.858 | 0.00425 | 7.997971
0.36 | 592.791 | 0.0045 | 8.468443
0.38 | 625.724 | 0.00475 | 8.938914
0.4 | 658.657 | 0.005 | 9.409386
0.42 | 691.59 | 0.00525 | 9.879857
0.44 | 724.523 | 0.0055 | 10.35033
0.46 | 757.456 | 0.00575 | 10.8208
0.48 | 790.388 | 0.006 | 11.29126
0.5 | 823.321 | 0.00625 | 11.76173
0.52 | 856.254 | 0.0065 | 12.2322
0.54 | 889.187 | 0.00675 | 12.70267
0.56 | 922.12 | 0.007 | 13.17314
0.58 | 955.053 | 0.00725 | 13.64361
0.6 | 987.985 | 0.0075 | 14.11407
0.62 | 1020.9 | 0.00775 | 14.58429
0.64 | 1053.81 | 0.008 | 15.05443
0.66 | 1086.15 | 0.00825 | 15.51643
0.68 | 1117.78 | 0.0085 | 15.96829
0.7 | 1146.61 | 0.00875 | 16.38014
0.72 | 1173.83 | 0.009 | 16.769
0.74 | 1200.73 | 0.00925 | 17.15329
0.76 | 1229.58 | 0.0095 | 17.56543
0.78 | 1258.72 | 0.00975 | 17.98171
0.8 | 1287.94 | 0.01 | 18.39914
0.82 | 1316.68 | 0.01025 | 18.80971
0.84 | 1329.61 | 0.0105 | 18.99443
0.86 | 1301.46 | 0.01075 | 18.59229
0.88 | 1295.42 | 0.011 | 18.506
0.9 | 1309.46 | 0.01125 | 18.70657
0.92 | 1325.8 | 0.0115 | 18.94
0.94 | 1339.1 | 0.01175 | 19.13
0.96 | 1317.82 | 0.012 | 18.826
0.98 | 1286.74 | 0.01225 | 18.382
1 | 1286.58 | 0.0125 | 18.37971
1.02 | 1287.02 | 0.01275 | 18.386
1.04 | 1287.62 | 0.013 | 18.39457
1.06 | 1284.03 | 0.01325 | 18.34329
1.08 | 1277.49 | 0.0135 | 18.24986
1.1 | 1264.78 | 0.01375 | 18.06829
1.12 | 1229.31 | 0.014 | 17.56157
1.14 | 1205.45 | 0.01425 | 17.22071
1.16 | 1151.79 | 0.0145 | 16.45414
1.18 | 1027.15 | 0.01475 | 14.67357
1.2 | 767.522 | 0.015 | 10.9646
1.22 | 463.514 | 0.01525 | 6.621629
1.24 | 384.583 | 0.0155 | 5.494043
1.26 | 328.708 | 0.01575 | 4.695829
1.28 | 285.802 | 0.016 | 4.082886
1.3 | 239.095 | 0.01625 | 3.415643
1.32 | 119.834 | 0.0165 | 1.711914
1.34 | 7.61835 | 0.01675 | 0.1088336
1.36 | 6.23612 | 0.017 | 0.08908743
1.38 | 6.21781 | 0.01725 | 0.08882586
1.4 | 6.30566 | 0.0175 | 0.09008086
1.42 | 6.39574 | 0.01775 | 0.09136771
1.44 | 6.48582 | 0.018 | 0.09265457
1.46 | 6.44313 | 0.01825 | 0.09204471
1.48 | 6.52002 | 0.0185 | 0.09314314
1.5 | 6.60813 | 0.01875 | 0.09440186
1.52 | 6.69624 | 0.019 | 0.09566057
1.54 | 6.78286 | 0.01925 | 0.096898
1.56 | 6.86541 | 0.0195 | 0.09807729
1.58 | 6.94354 | 0.01975 | 0.09919343
1.6 | 7.03143 | 0.02 | 0.100449
1.62 | 7.11932 | 0.02025 | 0.1017046
1.64 | 7.20721 | 0.0205 | 0.1029601
1.66 | 7.29511 | 0.02075 | 0.1042159
1.68 | 7.383 | 0.021 | 0.1054714
1.7 | 7.47089 | 0.02125 | 0.106727
1.72 | 7.55879 | 0.0215 | 0.1079827
1.74 | 7.61189 | 0.02175 | 0.1087413
1.76 | 7.69912 | 0.022 | 0.1099874
1.78 | 7.78575 | 0.02225 | 0.111225
1.8 | 7.86842 | 0.0225 | 0.112406
1.82 | 7.95196 | 0.02275 | 0.1135994
1.84 | 8.00803 | 0.023 | 0.1144004
1.86 | 7.94896 | 0.02325 | 0.1135566
1.88 | 8.03443 | 0.0235 | 0.1147776
1.9 | 8.1199 | 0.02375 | 0.1159986
1.92 | 8.20538 | 0.024 | 0.1172197
1.94 | 7.95705 | 0.02425 | 0.1136721
1.96 | 8.01547 | 0.0245 | 0.1145067
1.98 | 8.09635 | 0.02475 | 0.1156621
2 | 8.17363 | 0.025 | 0.1167661

## fuj_sot_c21_th1.0_l20_g2.0
TIME | FX | strain | stress | fuji\soturon\cfrp2=1\thickness=1.0\lap=20\gap=2.0\fuj_sot_c21_th1.0_l20_g2.0.csv
0.02 | 32.5134 | 0.00025 | 0.4644771 | 最大応力 | 18.94929
0.04 | 65.0267 | 0.0005 | 0.9289529 | ヤング率 | 1857.907
0.06 | 97.5401 | 0.00075 | 1.39343
0.08 | 130.053 | 0.001 | 1.8579
0.1 | 162.567 | 0.00125 | 2.322386
0.12 | 195.08 | 0.0015 | 2.786857
0.14 | 227.594 | 0.00175 | 3.251343
0.16 | 260.107 | 0.002 | 3.715814
0.18 | 292.62 | 0.00225 | 4.180286
0.2 | 325.134 | 0.0025 | 4.644771
0.22 | 357.647 | 0.00275 | 5.109243
0.24 | 390.16 | 0.003 | 5.573714
0.26 | 422.674 | 0.00325 | 6.0382
0.28 | 455.187 | 0.0035 | 6.502671
0.3 | 487.701 | 0.00375 | 6.967157
0.32 | 520.214 | 0.004 | 7.431629
0.34 | 552.727 | 0.00425 | 7.8961
0.36 | 585.241 | 0.0045 | 8.360586
0.38 | 617.754 | 0.00475 | 8.825057
0.4 | 650.267 | 0.005 | 9.289529
0.42 | 682.781 | 0.00525 | 9.754014
0.44 | 715.294 | 0.0055 | 10.21849
0.46 | 747.808 | 0.00575 | 10.68297
0.48 | 780.321 | 0.006 | 11.14744
0.5 | 812.834 | 0.00625 | 11.61191
0.52 | 845.348 | 0.0065 | 12.0764
0.54 | 877.861 | 0.00675 | 12.54087
0.56 | 910.374 | 0.007 | 13.00534
0.58 | 942.888 | 0.00725 | 13.46983
0.6 | 975.401 | 0.0075 | 13.9343
0.62 | 1007.91 | 0.00775 | 14.39871
0.64 | 1040.43 | 0.008 | 14.86329
0.66 | 1072.86 | 0.00825 | 15.32657
0.68 | 1104.47 | 0.0085 | 15.77814
0.7 | 1134.57 | 0.00875 | 16.20814
0.72 | 1159.95 | 0.009 | 16.57071
0.74 | 1185.61 | 0.00925 | 16.93729
0.76 | 1211.96 | 0.0095 | 17.31371
0.78 | 1240.01 | 0.00975 | 17.71443
0.8 | 1260.45 | 0.01 | 18.00643
0.82 | 1249.5 | 0.01025 | 17.85
0.84 | 1238.55 | 0.0105 | 17.69357
0.86 | 1249.08 | 0.01075 | 17.844
0.88 | 1264.43 | 0.011 | 18.06329
0.9 | 1281.62 | 0.01125 | 18.30886
0.92 | 1297.37 | 0.0115 | 18.53386
0.94 | 1310.18 | 0.01175 | 18.71686
0.96 | 1320.18 | 0.012 | 18.85971
0.98 | 1326.45 | 0.01225 | 18.94929
1 | 1324.88 | 0.0125 | 18.92686
1.02 | 1316.06 | 0.01275 | 18.80086
1.04 | 1291.87 | 0.013 | 18.45529
1.06 | 1261.08 | 0.01325 | 18.01543
1.08 | 1220.16 | 0.0135 | 17.43086
1.1 | 1138.6 | 0.01375 | 16.26571
1.12 | 1048.52 | 0.014 | 14.97886
1.14 | 855.968 | 0.01425 | 12.22811
1.16 | 561.55 | 0.0145 | 8.022143
1.18 | 431.248 | 0.01475 | 6.160686
1.2 | 384.766 | 0.015 | 5.496657
1.22 | 348.779 | 0.01525 | 4.982557
1.24 | 316.912 | 0.0155 | 4.527314
1.26 | 283.925 | 0.01575 | 4.056071
1.28 | 226.989 | 0.016 | 3.2427
1.3 | 26.8672 | 0.01625 | 0.3838171
1.32 | 13.3716 | 0.0165 | 0.1910229
1.34 | 13.3574 | 0.01675 | 0.19082
1.36 | 13.5133 | 0.017 | 0.1930471
1.38 | 13.712 | 0.01725 | 0.1958857
1.4 | 13.8964 | 0.0175 | 0.19852
1.42 | 13.79 | 0.01775 | 0.197
1.44 | 13.8131 | 0.018 | 0.19733
1.46 | 13.7245 | 0.01825 | 0.1960643
1.48 | 13.8611 | 0.0185 | 0.1980157
1.5 | 14.0484 | 0.01875 | 0.2006914
1.52 | 14.2322 | 0.019 | 0.2033171
1.54 | 14.4107 | 0.01925 | 0.2058671
1.56 | 14.4646 | 0.0195 | 0.2066371
1.58 | 14.5733 | 0.01975 | 0.20819
1.6 | 14.7573 | 0.02 | 0.2108186
1.62 | 14.7461 | 0.02025 | 0.2106586
1.64 | 14.9259 | 0.0205 | 0.2132271
1.66 | 14.7619 | 0.02075 | 0.2108843
1.68 | 14.1055 | 0.021 | 0.2015071
1.7 | 13.0141 | 0.02125 | 0.1859157
1.72 | 12.6483 | 0.0215 | 0.18069
1.74 | 12.7894 | 0.02175 | 0.1827057
1.76 | 12.9364 | 0.022 | 0.1848057
1.78 | 13.0834 | 0.02225 | 0.1869057
1.8 | 13.2305 | 0.0225 | 0.1890071
1.82 | 13.3734 | 0.02275 | 0.1910486
1.84 | 13.5204 | 0.023 | 0.1931486
1.86 | 13.3344 | 0.02325 | 0.1904914
1.88 | 13.3805 | 0.0235 | 0.19115
1.9 | 13.5055 | 0.02375 | 0.1929357
1.92 | 13.6477 | 0.024 | 0.1949671
1.94 | 13.7898 | 0.02425 | 0.1969971
1.96 | 13.9205 | 0.0245 | 0.1988643
1.98 | 14.0514 | 0.02475 | 0.2007343
2 | 14.1913 | 0.025 | 0.2027329

## fuj_sot_c21_th1.0_l20_g2.5
TIME | FX | strain | stress | fuji\soturon\cfrp2=1\thickness=1.0\lap=20\gap=2.5\fuj_sot_c21_th1.0_l20_g2.5.csv
0.02 | 32.1414 | 0.00025 | 0.4591629 | 最大応力 | 18.09257
0.04 | 64.2829 | 0.0005 | 0.9183271 | ヤング率 | 1836.652
0.06 | 96.4243 | 0.00075 | 1.37749
0.08 | 128.566 | 0.001 | 1.836657
0.1 | 160.707 | 0.00125 | 2.295814
0.12 | 192.849 | 0.0015 | 2.754986
0.14 | 224.99 | 0.00175 | 3.214143
0.16 | 257.131 | 0.002 | 3.6733
0.18 | 289.273 | 0.00225 | 4.132471
0.2 | 321.414 | 0.0025 | 4.591629
0.22 | 353.556 | 0.00275 | 5.0508
0.24 | 385.697 | 0.003 | 5.509957
0.26 | 417.839 | 0.00325 | 5.969129
0.28 | 449.98 | 0.0035 | 6.428286
0.3 | 482.122 | 0.00375 | 6.887457
0.32 | 514.263 | 0.004 | 7.346614
0.34 | 546.404 | 0.00425 | 7.805771
0.36 | 578.546 | 0.0045 | 8.264943
0.38 | 610.687 | 0.00475 | 8.7241
0.4 | 642.829 | 0.005 | 9.183271
0.42 | 674.97 | 0.00525 | 9.642429
0.44 | 707.112 | 0.0055 | 10.1016
0.46 | 739.253 | 0.00575 | 10.56076
0.48 | 771.394 | 0.006 | 11.01991
0.5 | 803.536 | 0.00625 | 11.47909
0.52 | 835.677 | 0.0065 | 11.93824
0.54 | 867.819 | 0.00675 | 12.39741
0.56 | 899.96 | 0.007 | 12.85657
0.58 | 932.102 | 0.00725 | 13.31574
0.6 | 964.22 | 0.0075 | 13.77457
0.62 | 995.993 | 0.00775 | 14.22847
0.64 | 1027.13 | 0.008 | 14.67329
0.66 | 1055.84 | 0.00825 | 15.08343
0.68 | 1081.56 | 0.0085 | 15.45086
0.7 | 1106.3 | 0.00875 | 15.80429
0.72 | 1133.36 | 0.009 | 16.19086
0.74 | 1160.53 | 0.00925 | 16.579
0.76 | 1189.1 | 0.0095 | 16.98714
0.78 | 1200.55 | 0.00975 | 17.15071
0.8 | 1177.97 | 0.01 | 16.82814
0.82 | 1169.95 | 0.01025 | 16.71357
0.84 | 1182.26 | 0.0105 | 16.88943
0.86 | 1199.62 | 0.01075 | 17.13743
0.88 | 1212.82 | 0.011 | 17.326
0.9 | 1193.9 | 0.01125 | 17.05571
0.92 | 1181.04 | 0.0115 | 16.872
0.94 | 1183.77 | 0.01175 | 16.911
0.96 | 1195.81 | 0.012 | 17.083
0.98 | 1210.72 | 0.01225 | 17.296
1 | 1225.09 | 0.0125 | 17.50129
1.02 | 1240.67 | 0.01275 | 17.72386
1.04 | 1252.48 | 0.013 | 17.89257
1.06 | 1264.15 | 0.01325 | 18.05929
1.08 | 1266.48 | 0.0135 | 18.09257
1.1 | 1264.95 | 0.01375 | 18.07071
1.12 | 1251.17 | 0.014 | 17.87386
1.14 | 1226.76 | 0.01425 | 17.52514
1.16 | 1204.48 | 0.0145 | 17.20686
1.18 | 1173.16 | 0.01475 | 16.75943
1.2 | 1144.14 | 0.015 | 16.34486
1.22 | 1104.84 | 0.01525 | 15.78343
1.24 | 1026.84 | 0.0155 | 14.66914
1.26 | 871.875 | 0.01575 | 12.45536
1.28 | 607.346 | 0.016 | 8.676371
1.3 | 427.242 | 0.01625 | 6.103457
1.32 | 360.704 | 0.0165 | 5.152914
1.34 | 310.792 | 0.01675 | 4.439886
1.36 | 267.617 | 0.017 | 3.8231
1.38 | 217.59 | 0.01725 | 3.108429
1.4 | 22.4573 | 0.0175 | 0.3208186
1.42 | 14.3031 | 0.01775 | 0.20433
1.44 | 12.8667 | 0.018 | 0.18381
1.46 | 12.3301 | 0.01825 | 0.1761443
1.48 | 12.2977 | 0.0185 | 0.1756814
1.5 | 12.4355 | 0.01875 | 0.17765
1.52 | 12.6013 | 0.019 | 0.1800186
1.54 | 12.7671 | 0.01925 | 0.1823871
1.56 | 12.9161 | 0.0195 | 0.1845157
1.58 | 13.0817 | 0.01975 | 0.1868814
1.6 | 13.2473 | 0.02 | 0.1892471
1.62 | 13.4129 | 0.02025 | 0.1916129
1.64 | 13.5785 | 0.0205 | 0.1939786
1.66 | 13.7441 | 0.02075 | 0.1963443
1.68 | 13.9097 | 0.021 | 0.19871
1.7 | 14.0176 | 0.02125 | 0.2002514
1.72 | 13.9375 | 0.0215 | 0.1991071
1.74 | 14.0721 | 0.02175 | 0.20103
1.76 | 14.204 | 0.022 | 0.2029143
1.78 | 14.3403 | 0.02225 | 0.2048614
1.8 | 13.9497 | 0.0225 | 0.1992814
1.82 | 14.0608 | 0.02275 | 0.2008686
1.84 | 14.2153 | 0.023 | 0.2030757
1.86 | 14.349 | 0.02325 | 0.2049857
1.88 | 14.4938 | 0.0235 | 0.2070543
1.9 | 14.6463 | 0.02375 | 0.2092329
1.92 | 14.7797 | 0.024 | 0.2111386
1.94 | 14.9126 | 0.02425 | 0.2130371
1.96 | 15.0562 | 0.0245 | 0.2150886
1.98 | 15.1823 | 0.02475 | 0.21689
2 | 14.12 | 0.025 | 0.2017143

## fuj_sot_c21_th1.0_l20_g3.0
TIME | FX | strain | stress | fuji\soturon\cfrp2=1\thickness=1.0\lap=20\gap=3.0\fuj_sot_c21_th1.0_l20_g3.0.csv
0.02 | 31.785 | 0.00025 | 0.4540714 | 最大応力 | 17.08414
0.04 | 63.5701 | 0.0005 | 0.9081443 | ヤング率 | 1816.285
0.06 | 95.3551 | 0.00075 | 1.362216
0.08 | 127.14 | 0.001 | 1.816286
0.1 | 158.925 | 0.00125 | 2.270357
0.12 | 190.71 | 0.0015 | 2.724429
0.14 | 222.495 | 0.00175 | 3.1785
0.16 | 254.28 | 0.002 | 3.632571
0.18 | 286.065 | 0.00225 | 4.086643
0.2 | 317.85 | 0.0025 | 4.540714
0.22 | 349.635 | 0.00275 | 4.994786
0.24 | 381.42 | 0.003 | 5.448857
0.26 | 413.205 | 0.00325 | 5.902929
0.28 | 444.99 | 0.0035 | 6.357
0.3 | 476.775 | 0.00375 | 6.811071
0.32 | 508.56 | 0.004 | 7.265143
0.34 | 540.345 | 0.00425 | 7.719214
0.36 | 572.13 | 0.0045 | 8.173286
0.38 | 603.915 | 0.00475 | 8.627357
0.4 | 635.701 | 0.005 | 9.081443
0.42 | 667.486 | 0.00525 | 9.535514
0.44 | 699.271 | 0.0055 | 9.989586
0.46 | 731.056 | 0.00575 | 10.44366
0.48 | 762.841 | 0.006 | 10.89773
0.5 | 794.626 | 0.00625 | 11.3518
0.52 | 826.411 | 0.0065 | 11.80587
0.54 | 858.196 | 0.00675 | 12.25994
0.56 | 889.981 | 0.007 | 12.71401
0.58 | 921.766 | 0.00725 | 13.16809
0.6 | 953.551 | 0.0075 | 13.62216
0.62 | 985.336 | 0.00775 | 14.07623
0.64 | 1017.05 | 0.008 | 14.52929
0.66 | 1047.77 | 0.00825 | 14.96814
0.68 | 1074.64 | 0.0085 | 15.352
0.7 | 1096.82 | 0.00875 | 15.66886
0.72 | 1118.68 | 0.009 | 15.98114
0.74 | 1142.81 | 0.00925 | 16.32586
0.76 | 1144.05 | 0.0095 | 16.34357
0.78 | 1118.21 | 0.00975 | 15.97443
0.8 | 1115.34 | 0.01 | 15.93343
0.82 | 1127.29 | 0.01025 | 16.10414
0.84 | 1142.57 | 0.0105 | 16.32243
0.86 | 1157.63 | 0.01075 | 16.53757
0.88 | 1171.9 | 0.011 | 16.74143
0.9 | 1182.4 | 0.01125 | 16.89143
0.92 | 1191.08 | 0.0115 | 17.01543
0.94 | 1195.89 | 0.01175 | 17.08414
0.96 | 1194.09 | 0.012 | 17.05843
0.98 | 1187.63 | 0.01225 | 16.96614
1 | 1174.39 | 0.0125 | 16.777
1.02 | 1162.83 | 0.01275 | 16.61186
1.04 | 1148.8 | 0.013 | 16.41143
1.06 | 1126.08 | 0.01325 | 16.08686
1.08 | 1083.48 | 0.0135 | 15.47829
1.1 | 1005.47 | 0.01375 | 14.36386
1.12 | 857.192 | 0.014 | 12.2456
1.14 | 602.051 | 0.01425 | 8.600729
1.16 | 413.905 | 0.0145 | 5.912929
1.18 | 358.798 | 0.01475 | 5.125686
1.2 | 321.664 | 0.015 | 4.5952
1.22 | 284.056 | 0.01525 | 4.057943
1.24 | 209.289 | 0.0155 | 2.989843
1.26 | 19.8017 | 0.01575 | 0.2828814
1.28 | 15.7261 | 0.016 | 0.2246586
1.3 | 15.3347 | 0.01625 | 0.2190671
1.32 | 15.3883 | 0.0165 | 0.2198329
1.34 | 15.621 | 0.01675 | 0.2231571
1.36 | 15.6773 | 0.017 | 0.2239614
1.38 | 15.6211 | 0.01725 | 0.2231586
1.4 | 15.844 | 0.0175 | 0.2263429
1.42 | 15.9757 | 0.01775 | 0.2282243
1.44 | 16.2007 | 0.018 | 0.2314386
1.46 | 16.3069 | 0.01825 | 0.2329557
1.48 | 15.732 | 0.0185 | 0.2247429
1.5 | 15.5516 | 0.01875 | 0.2221657
1.52 | 15.6399 | 0.019 | 0.2234271
1.54 | 15.6751 | 0.01925 | 0.22393
1.56 | 15.5766 | 0.0195 | 0.2225229
1.58 | 15.0372 | 0.01975 | 0.2148171
1.6 | 14.3375 | 0.02 | 0.2048214
1.62 | 14.2324 | 0.02025 | 0.20332
1.64 | 14.2215 | 0.0205 | 0.2031643
1.66 | 14.3949 | 0.02075 | 0.2056414
1.68 | 14.5645 | 0.021 | 0.2080643
1.7 | 13.6282 | 0.02125 | 0.1946886
1.72 | 13.7569 | 0.0215 | 0.1965271
1.74 | 13.915 | 0.02175 | 0.1987857
1.76 | 14.063 | 0.022 | 0.2009
1.78 | 14.2105 | 0.02225 | 0.2030071
1.8 | 14.3452 | 0.0225 | 0.2049314
1.82 | 14.5046 | 0.02275 | 0.2072086
1.84 | 14.6246 | 0.023 | 0.2089229
1.86 | 14.7829 | 0.02325 | 0.2111843
1.88 | 14.2737 | 0.0235 | 0.20391
1.9 | 14.0652 | 0.02375 | 0.2009314
1.92 | 14.2122 | 0.024 | 0.2030314
1.94 | 14.1855 | 0.02425 | 0.20265
1.96 | 14.3227 | 0.0245 | 0.20461
1.98 | 14.4671 | 0.02475 | 0.2066729
2 | 13.6146 | 0.025 | 0.1944943

## fuj_sot_c21_th1.0_l30_g0.5
TIME | FX | strain | stress | fuji\soturon\cfrp2=1\thickness=1.0\lap=30\gap=0.5\fuj_sot_c21_th1.0_l30_g0.5.csv
0.02 | 35.7587 | 0.00025 | 0.5108386 | 最大応力 | 21.74443
0.04 | 71.5173 | 0.0005 | 1.021676 | ヤング率 | 2043.352
0.06 | 107.276 | 0.00075 | 1.532514
0.08 | 143.035 | 0.001 | 2.043357
0.1 | 178.793 | 0.00125 | 2.554186
0.12 | 214.552 | 0.0015 | 3.065029
0.14 | 250.311 | 0.00175 | 3.575871
0.16 | 286.069 | 0.002 | 4.0867
0.18 | 321.828 | 0.00225 | 4.597543
0.2 | 357.587 | 0.0025 | 5.108386
0.22 | 393.345 | 0.00275 | 5.619214
0.24 | 429.104 | 0.003 | 6.130057
0.26 | 464.863 | 0.00325 | 6.6409
0.28 | 500.621 | 0.0035 | 7.151729
0.3 | 536.38 | 0.00375 | 7.662571
0.32 | 572.139 | 0.004 | 8.173414
0.34 | 607.897 | 0.00425 | 8.684243
0.36 | 643.656 | 0.0045 | 9.195086
0.38 | 679.415 | 0.00475 | 9.705929
0.4 | 715.173 | 0.005 | 10.21676
0.42 | 750.932 | 0.00525 | 10.7276
0.44 | 786.691 | 0.0055 | 11.23844
0.46 | 822.449 | 0.00575 | 11.74927
0.48 | 858.208 | 0.006 | 12.26011
0.5 | 893.967 | 0.00625 | 12.77096
0.52 | 929.725 | 0.0065 | 13.28179
0.54 | 965.484 | 0.00675 | 13.79263
0.56 | 1001.24 | 0.007 | 14.30343
0.58 | 1037 | 0.00725 | 14.81429
0.6 | 1072.76 | 0.0075 | 15.32514
0.62 | 1108.52 | 0.00775 | 15.836
0.64 | 1144.28 | 0.008 | 16.34686
0.66 | 1180 | 0.00825 | 16.85714
0.68 | 1215.2 | 0.0085 | 17.36
0.7 | 1249.75 | 0.00875 | 17.85357
0.72 | 1281.89 | 0.009 | 18.31271
0.74 | 1312.57 | 0.00925 | 18.751
0.76 | 1342.84 | 0.0095 | 19.18343
0.78 | 1374.91 | 0.00975 | 19.64157
0.8 | 1406.53 | 0.01 | 20.09329
0.82 | 1437.97 | 0.01025 | 20.54243
0.84 | 1469.08 | 0.0105 | 20.98686
0.86 | 1499.5 | 0.01075 | 21.42143
0.88 | 1522.11 | 0.011 | 21.74443
0.9 | 1506.64 | 0.01125 | 21.52343
0.92 | 1491.93 | 0.0115 | 21.31329
0.94 | 1499.98 | 0.01175 | 21.42829
0.96 | 1503.96 | 0.012 | 21.48514
0.98 | 1514.1 | 0.01225 | 21.63
1 | 1516.55 | 0.0125 | 21.665
1.02 | 1514.5 | 0.01275 | 21.63571
1.04 | 1505.06 | 0.013 | 21.50086
1.06 | 1471.7 | 0.01325 | 21.02429
1.08 | 1365.69 | 0.0135 | 19.50986
1.1 | 1148.07 | 0.01375 | 16.401
1.12 | 945.638 | 0.014 | 13.50911
1.14 | 540.91 | 0.01425 | 7.727286
1.16 | 444.501 | 0.0145 | 6.350014
1.18 | 380.269 | 0.01475 | 5.432414
1.2 | 328.399 | 0.015 | 4.691414
1.22 | 298.684 | 0.01525 | 4.266914
1.24 | 253.25 | 0.0155 | 3.617857
1.26 | 173.229 | 0.01575 | 2.4747
1.28 | 9.05049 | 0.016 | 0.1292927
1.3 | 7.15606 | 0.01625 | 0.1022294
1.32 | 7.01687 | 0.0165 | 0.100241
1.34 | 7.113 | 0.01675 | 0.1016143
1.36 | 7.21769 | 0.017 | 0.1031099
1.38 | 7.29009 | 0.01725 | 0.1041441
1.4 | 7.33087 | 0.0175 | 0.1047267
1.42 | 7.4356 | 0.01775 | 0.1062229
1.44 | 7.5133 | 0.018 | 0.1073329
1.46 | 7.58651 | 0.01825 | 0.1083787
1.48 | 7.68641 | 0.0185 | 0.1098059
1.5 | 7.79028 | 0.01875 | 0.1112897
1.52 | 7.89415 | 0.019 | 0.1127736
1.54 | 7.99802 | 0.01925 | 0.1142574
1.56 | 8.10189 | 0.0195 | 0.1157413
1.58 | 8.12349 | 0.01975 | 0.1160499
1.6 | 8.1922 | 0.02 | 0.1170314
1.62 | 8.2946 | 0.02025 | 0.1184943
1.64 | 8.397 | 0.0205 | 0.1199571
1.66 | 8.4994 | 0.02075 | 0.12142
1.68 | 8.60181 | 0.021 | 0.122883
1.7 | 8.70421 | 0.02125 | 0.1243459
1.72 | 8.80498 | 0.0215 | 0.1257854
1.74 | 8.89214 | 0.02175 | 0.1270306
1.76 | 8.99141 | 0.022 | 0.1284487
1.78 | 9.07675 | 0.02225 | 0.1296679
1.8 | 9.16924 | 0.0225 | 0.1309891
1.82 | 9.21098 | 0.02275 | 0.1315854
1.84 | 9.3122 | 0.023 | 0.1330314
1.86 | 9.41342 | 0.02325 | 0.1344774
1.88 | 9.51401 | 0.0235 | 0.1359144
1.9 | 9.61439 | 0.02375 | 0.1373484
1.92 | 9.71486 | 0.024 | 0.1387837
1.94 | 9.81531 | 0.02425 | 0.1402187
1.96 | 9.91416 | 0.0245 | 0.1416309
1.98 | 10.0153 | 0.02475 | 0.1430757
2 | 9.65908 | 0.025 | 0.1379869

## fuj_sot_c21_th1.0_l30_g1.0
TIME | FX | strain | stress | fuji\soturon\cfrp2=1\thickness=1.0\lap=30\gap=1.0\fuj_sot_c21_th1.0_l30_g1.0.csv
0.02 | 35.1145 | 0.00025 | 0.5016357 | 最大応力 | 20.97429
0.04 | 70.2291 | 0.0005 | 1.003273 | ヤング率 | 2006.544
0.06 | 105.344 | 0.00075 | 1.504914
0.08 | 140.458 | 0.001 | 2.006543
0.1 | 175.573 | 0.00125 | 2.508186
0.12 | 210.687 | 0.0015 | 3.009814
0.14 | 245.802 | 0.00175 | 3.511457
0.16 | 280.916 | 0.002 | 4.013086
0.18 | 316.031 | 0.00225 | 4.514729
0.2 | 351.145 | 0.0025 | 5.016357
0.22 | 386.26 | 0.00275 | 5.518
0.24 | 421.374 | 0.003 | 6.019629
0.26 | 456.489 | 0.00325 | 6.521271
0.28 | 491.603 | 0.0035 | 7.0229
0.3 | 526.718 | 0.00375 | 7.524543
0.32 | 561.832 | 0.004 | 8.026171
0.34 | 596.947 | 0.00425 | 8.527814
0.36 | 632.062 | 0.0045 | 9.029457
0.38 | 667.176 | 0.00475 | 9.531086
0.4 | 702.291 | 0.005 | 10.03273
0.42 | 737.405 | 0.00525 | 10.53436
0.44 | 772.52 | 0.0055 | 11.036
0.46 | 807.634 | 0.00575 | 11.53763
0.48 | 842.749 | 0.006 | 12.03927
0.5 | 877.863 | 0.00625 | 12.5409
0.52 | 912.978 | 0.0065 | 13.04254
0.54 | 948.092 | 0.00675 | 13.54417
0.56 | 983.207 | 0.007 | 14.04581
0.58 | 1018.32 | 0.00725 | 14.54743
0.6 | 1053.44 | 0.0075 | 15.04914
0.62 | 1088.53 | 0.00775 | 15.55043
0.64 | 1123.63 | 0.008 | 16.05186
0.66 | 1158.15 | 0.00825 | 16.545
0.68 | 1191.97 | 0.0085 | 17.02814
0.7 | 1223.08 | 0.00875 | 17.47257
0.72 | 1252.78 | 0.009 | 17.89686
0.74 | 1281.22 | 0.00925 | 18.30314
0.76 | 1311.77 | 0.0095 | 18.73957
0.78 | 1342.82 | 0.00975 | 19.18314
0.8 | 1374.37 | 0.01 | 19.63386
0.82 | 1405.54 | 0.01025 | 20.07914
0.84 | 1427.03 | 0.0105 | 20.38614
0.86 | 1412.51 | 0.01075 | 20.17871
0.88 | 1409.09 | 0.011 | 20.12986
0.9 | 1423.63 | 0.01125 | 20.33757
0.92 | 1441.02 | 0.0115 | 20.586
0.94 | 1457.82 | 0.01175 | 20.826
0.96 | 1467.45 | 0.012 | 20.96357
0.98 | 1468.2 | 0.01225 | 20.97429
1 | 1461.85 | 0.0125 | 20.88357
1.02 | 1450.82 | 0.01275 | 20.726
1.04 | 1422.01 | 0.013 | 20.31443
1.06 | 1403.25 | 0.01325 | 20.04643
1.08 | 1383.26 | 0.0135 | 19.76086
1.1 | 1332.86 | 0.01375 | 19.04086
1.12 | 1234.66 | 0.014 | 17.638
1.14 | 1014.49 | 0.01425 | 14.49271
1.16 | 550.995 | 0.0145 | 7.871357
1.18 | 405.462 | 0.01475 | 5.792314
1.2 | 348.655 | 0.015 | 4.980786
1.22 | 300.891 | 0.01525 | 4.298443
1.24 | 261.912 | 0.0155 | 3.7416
1.26 | 217.039 | 0.01575 | 3.100557
1.28 | 17.5344 | 0.016 | 0.2504914
1.3 | 5.67399 | 0.01625 | 0.081057
1.32 | 4.86161 | 0.0165 | 0.06945157
1.34 | 4.87228 | 0.01675 | 0.069604
1.36 | 4.94045 | 0.017 | 0.07057786
1.38 | 5.0131 | 0.01725 | 0.07161571
1.4 | 5.08405 | 0.0175 | 0.07262929
1.42 | 5.15599 | 0.01775 | 0.073657
1.44 | 5.22522 | 0.018 | 0.074646
1.46 | 5.29779 | 0.01825 | 0.07568271
1.48 | 4.4464 | 0.0185 | 0.06352
1.5 | 4.28682 | 0.01875 | 0.06124029
1.52 | 4.28475 | 0.019 | 0.06121071
1.54 | 4.32853 | 0.01925 | 0.06183614
1.56 | 4.38186 | 0.0195 | 0.062598
1.58 | 4.43804 | 0.01975 | 0.06340057
1.6 | 4.49422 | 0.02 | 0.06420314
1.62 | 4.5504 | 0.02025 | 0.06500571
1.64 | 4.60657 | 0.0205 | 0.06580814
1.66 | 4.66275 | 0.02075 | 0.06661071
1.68 | 4.71893 | 0.021 | 0.06741329
1.7 | 4.77511 | 0.02125 | 0.06821586
1.72 | 4.79098 | 0.0215 | 0.06844257
1.74 | 4.81157 | 0.02175 | 0.06873671
1.76 | 4.85087 | 0.022 | 0.06929814
1.78 | 4.90222 | 0.02225 | 0.07003171
1.8 | 4.9573 | 0.0225 | 0.07081857
1.82 | 5.01238 | 0.02275 | 0.07160543
1.84 | 5.06746 | 0.023 | 0.07239229
1.86 | 5.12254 | 0.02325 | 0.07317914
1.88 | 5.17762 | 0.0235 | 0.073966
1.9 | 5.2327 | 0.02375 | 0.07475286
1.92 | 5.24453 | 0.024 | 0.07492186
1.94 | 5.29916 | 0.02425 | 0.07570229
1.96 | 5.35379 | 0.0245 | 0.07648271
1.98 | 5.40842 | 0.02475 | 0.07726314
2 | 5.45148 | 0.025 | 0.07787829

## fuj_sot_c21_th1.0_l30_g1.5
TIME | FX | strain | stress | fuji\soturon\cfrp2=1\thickness=1.0\lap=30\gap=1.5\fuj_sot_c21_th1.0_l30_g1.5.csv
0.02 | 34.6519 | 0.00025 | 0.4950271 | 最大応力 | 19.64914
0.04 | 69.3037 | 0.0005 | 0.9900529 | ヤング率 | 1980.107
0.06 | 103.956 | 0.00075 | 1.485086
0.08 | 138.607 | 0.001 | 1.9801
0.1 | 173.259 | 0.00125 | 2.475129
0.12 | 207.911 | 0.0015 | 2.970157
0.14 | 242.563 | 0.00175 | 3.465186
0.16 | 277.215 | 0.002 | 3.960214
0.18 | 311.867 | 0.00225 | 4.455243
0.2 | 346.519 | 0.0025 | 4.950271
0.22 | 381.17 | 0.00275 | 5.445286
0.24 | 415.822 | 0.003 | 5.940314
0.26 | 450.474 | 0.00325 | 6.435343
0.28 | 485.126 | 0.0035 | 6.930371
0.3 | 519.778 | 0.00375 | 7.4254
0.32 | 554.43 | 0.004 | 7.920429
0.34 | 589.082 | 0.00425 | 8.415457
0.36 | 623.734 | 0.0045 | 8.910486
0.38 | 658.385 | 0.00475 | 9.4055
0.4 | 693.037 | 0.005 | 9.900529
0.42 | 727.689 | 0.00525 | 10.39556
0.44 | 762.341 | 0.0055 | 10.89059
0.46 | 796.993 | 0.00575 | 11.38561
0.48 | 831.645 | 0.006 | 11.88064
0.5 | 866.297 | 0.00625 | 12.37567
0.52 | 900.948 | 0.0065 | 12.87069
0.54 | 935.6 | 0.00675 | 13.36571
0.56 | 970.252 | 0.007 | 13.86074
0.58 | 1004.9 | 0.00725 | 14.35571
0.6 | 1039.54 | 0.0075 | 14.85057
0.62 | 1074.06 | 0.00775 | 15.34371
0.64 | 1107.99 | 0.008 | 15.82843
0.66 | 1140.23 | 0.00825 | 16.289
0.68 | 1169.92 | 0.0085 | 16.71314
0.7 | 1197.79 | 0.00875 | 17.11129
0.72 | 1226.09 | 0.009 | 17.51557
0.74 | 1254.78 | 0.00925 | 17.92543
0.76 | 1284.94 | 0.0095 | 18.35629
0.78 | 1314.21 | 0.00975 | 18.77443
0.8 | 1336.8 | 0.01 | 19.09714
0.82 | 1324.35 | 0.01025 | 18.91929
0.84 | 1317.69 | 0.0105 | 18.82414
0.86 | 1330 | 0.01075 | 19
0.88 | 1345.37 | 0.011 | 19.21957
0.9 | 1357.01 | 0.01125 | 19.38586
0.92 | 1367.46 | 0.0115 | 19.53514
0.94 | 1371.89 | 0.01175 | 19.59843
0.96 | 1375.44 | 0.012 | 19.64914
0.98 | 1367.34 | 0.01225 | 19.53343
1 | 1345.69 | 0.0125 | 19.22414
1.02 | 1262.31 | 0.01275 | 18.033
1.04 | 1043.48 | 0.013 | 14.90686
1.06 | 649.855 | 0.01325 | 9.283643
1.08 | 436.208 | 0.0135 | 6.231543
1.1 | 376.956 | 0.01375 | 5.385086
1.12 | 333.114 | 0.014 | 4.758771
1.14 | 286.176 | 0.01425 | 4.088229
1.16 | 207.279 | 0.0145 | 2.961129
1.18 | 10.1622 | 0.01475 | 0.1451743
1.2 | 8.31995 | 0.015 | 0.1188564
1.22 | 8.03411 | 0.01525 | 0.114773
1.24 | 7.96163 | 0.0155 | 0.1137376
1.26 | 8.09004 | 0.01575 | 0.115572
1.28 | 8.19662 | 0.016 | 0.1170946
1.3 | 8.32465 | 0.01625 | 0.1189236
1.32 | 8.45272 | 0.0165 | 0.1207531
1.34 | 8.56923 | 0.01675 | 0.1224176
1.36 | 8.69713 | 0.017 | 0.1242447
1.38 | 8.82503 | 0.01725 | 0.1260719
1.4 | 8.95293 | 0.0175 | 0.127899
1.42 | 9.08028 | 0.01775 | 0.1297183
1.44 | 9.20809 | 0.018 | 0.1315441
1.46 | 9.32717 | 0.01825 | 0.1332453
1.48 | 9.45494 | 0.0185 | 0.1350706
1.5 | 9.57928 | 0.01875 | 0.1368469
1.52 | 9.4051 | 0.019 | 0.1343586
1.54 | 9.49054 | 0.01925 | 0.1355791
1.56 | 9.56855 | 0.0195 | 0.1366936
1.58 | 9.6353 | 0.01975 | 0.1376471
1.6 | 9.75174 | 0.02 | 0.1393106
1.62 | 9.77272 | 0.02025 | 0.1396103
1.64 | 9.63471 | 0.0205 | 0.1376387
1.66 | 9.69477 | 0.02075 | 0.1384967
1.68 | 9.73782 | 0.021 | 0.1391117
1.7 | 9.84161 | 0.02125 | 0.1405944
1.72 | 9.95739 | 0.0215 | 0.1422484
1.74 | 9.96964 | 0.02175 | 0.1424234
1.76 | 10.0839 | 0.022 | 0.1440557
1.78 | 10.1985 | 0.02225 | 0.1456929
1.8 | 10.3131 | 0.0225 | 0.14733
1.82 | 10.4277 | 0.02275 | 0.1489671
1.84 | 10.5391 | 0.023 | 0.1505586
1.86 | 10.6472 | 0.02325 | 0.1521029
1.88 | 10.7616 | 0.0235 | 0.1537371
1.9 | 10.8761 | 0.02375 | 0.1553729
1.92 | 10.9507 | 0.024 | 0.1564386
1.94 | 11.0519 | 0.02425 | 0.1578843
1.96 | 11.1231 | 0.0245 | 0.1589014
1.98 | 11.2308 | 0.02475 | 0.16044
2 | 11.0294 | 0.025 | 0.1575629

## fuj_sot_c21_th1.0_l30_g2.0
TIME | FX | strain | stress | fuji\soturon\cfrp2=1\thickness=1.0\lap=30\gap=2.0\fuj_sot_c21_th1.0_l30_g2.0.csv
0.02 | 34.2542 | 0.00025 | 0.4893457 | 最大応力 | 18.55471
0.04 | 68.5085 | 0.0005 | 0.9786929 | ヤング率 | 1957.384
0.06 | 102.763 | 0.00075 | 1.468043
0.08 | 137.017 | 0.001 | 1.957386
0.1 | 171.271 | 0.00125 | 2.446729
0.12 | 205.525 | 0.0015 | 2.936071
0.14 | 239.78 | 0.00175 | 3.425429
0.16 | 274.034 | 0.002 | 3.914771
0.18 | 308.288 | 0.00225 | 4.404114
0.2 | 342.542 | 0.0025 | 4.893457
0.22 | 376.797 | 0.00275 | 5.382814
0.24 | 411.051 | 0.003 | 5.872157
0.26 | 445.305 | 0.00325 | 6.3615
0.28 | 479.559 | 0.0035 | 6.850843
0.3 | 513.814 | 0.00375 | 7.3402
0.32 | 548.068 | 0.004 | 7.829543
0.34 | 582.322 | 0.00425 | 8.318886
0.36 | 616.576 | 0.0045 | 8.808229
0.38 | 650.83 | 0.00475 | 9.297571
0.4 | 685.085 | 0.005 | 9.786929
0.42 | 719.339 | 0.00525 | 10.27627
0.44 | 753.593 | 0.0055 | 10.76561
0.46 | 787.847 | 0.00575 | 11.25496
0.48 | 822.102 | 0.006 | 11.74431
0.5 | 856.356 | 0.00625 | 12.23366
0.52 | 890.61 | 0.0065 | 12.723
0.54 | 924.864 | 0.00675 | 13.21234
0.56 | 959.119 | 0.007 | 13.7017
0.58 | 993.373 | 0.00725 | 14.19104
0.6 | 1027.63 | 0.0075 | 14.68043
0.62 | 1061.88 | 0.00775 | 15.16971
0.64 | 1096.05 | 0.008 | 15.65786
0.66 | 1128.83 | 0.00825 | 16.12614
0.68 | 1157.13 | 0.0085 | 16.53043
0.7 | 1184.01 | 0.00875 | 16.91443
0.72 | 1209.62 | 0.009 | 17.28029
0.74 | 1236.53 | 0.00925 | 17.66471
0.76 | 1264.19 | 0.0095 | 18.05986
0.78 | 1271.87 | 0.00975 | 18.16957
0.8 | 1259.38 | 0.01 | 17.99114
0.82 | 1256.63 | 0.01025 | 17.95186
0.84 | 1268.46 | 0.0105 | 18.12086
0.86 | 1279.14 | 0.01075 | 18.27343
0.88 | 1289.97 | 0.011 | 18.42814
0.9 | 1295.27 | 0.01125 | 18.50386
0.92 | 1298.83 | 0.0115 | 18.55471
0.94 | 1294.72 | 0.01175 | 18.496
0.96 | 1283.81 | 0.012 | 18.34014
0.98 | 1270.2 | 0.01225 | 18.14571
1 | 1231.57 | 0.0125 | 17.59386
1.02 | 1164.94 | 0.01275 | 16.642
1.04 | 940.616 | 0.013 | 13.43737
1.06 | 647.564 | 0.01325 | 9.250914
1.08 | 453.808 | 0.0135 | 6.482971
1.1 | 384.898 | 0.01375 | 5.498543
1.12 | 348.14 | 0.014 | 4.973429
1.14 | 315.77 | 0.01425 | 4.511
1.16 | 269.81 | 0.0145 | 3.854429
1.18 | 186.561 | 0.01475 | 2.665157
1.2 | 50.8184 | 0.015 | 0.7259771
1.22 | 18.2765 | 0.01525 | 0.2610929
1.24 | 16.1321 | 0.0155 | 0.2304586
1.26 | 16.2006 | 0.01575 | 0.2314371
1.28 | 16.3434 | 0.016 | 0.2334771
1.3 | 16.4759 | 0.01625 | 0.23537
1.32 | 16.5941 | 0.0165 | 0.2370586
1.34 | 16.8444 | 0.01675 | 0.2406343
1.36 | 17.092 | 0.017 | 0.2441714
1.38 | 17.3149 | 0.01725 | 0.2473557
1.4 | 17.1591 | 0.0175 | 0.24513
1.42 | 17.1479 | 0.01775 | 0.24497
1.44 | 17.1079 | 0.018 | 0.2443986
1.46 | 16.9051 | 0.01825 | 0.2415014
1.48 | 17.0279 | 0.0185 | 0.2432557
1.5 | 17.258 | 0.01875 | 0.2465429
1.52 | 17.0855 | 0.019 | 0.2440786
1.54 | 16.4303 | 0.01925 | 0.2347186
1.56 | 15.9787 | 0.0195 | 0.2282671
1.58 | 16.1621 | 0.01975 | 0.2308871
1.6 | 16.3667 | 0.02 | 0.23381
1.62 | 16.5713 | 0.02025 | 0.2367329
1.64 | 16.7759 | 0.0205 | 0.2396557
1.66 | 16.9627 | 0.02075 | 0.2423243
1.68 | 17.1671 | 0.021 | 0.2452443
1.7 | 16.8405 | 0.02125 | 0.2405786
1.72 | 16.8889 | 0.0215 | 0.24127
1.74 | 17.0235 | 0.02175 | 0.2431929
1.76 | 17.2192 | 0.022 | 0.2459886
1.78 | 16.7201 | 0.02225 | 0.2388586
1.8 | 16.7982 | 0.0225 | 0.2399743
1.82 | 16.8669 | 0.02275 | 0.2409557
1.84 | 16.8688 | 0.023 | 0.2409829
1.86 | 16.5701 | 0.02325 | 0.2367157
1.88 | 16.062 | 0.0235 | 0.2294571
1.9 | 16.0844 | 0.02375 | 0.2297771
1.92 | 16.2301 | 0.024 | 0.2318586
1.94 | 15.7045 | 0.02425 | 0.22435
1.96 | 15.8606 | 0.0245 | 0.22658
1.98 | 15.4504 | 0.02475 | 0.22072
2 | 14.8441 | 0.025 | 0.2120586

## fuj_sot_c21_th1.0_l30_g2.5
TIME | FX | strain | stress | fuji\soturon\cfrp2=1\thickness=1.0\lap=30\gap=2.5\fuj_sot_c21_th1.0_l30_g2.5.csv
0.02 | 33.8971 | 0.00025 | 0.4842443 | 最大応力 | 19.32843
0.04 | 67.7942 | 0.0005 | 0.9684886 | ヤング率 | 1936.979
0.06 | 101.691 | 0.00075 | 1.452729
0.08 | 135.588 | 0.001 | 1.936971
0.1 | 169.485 | 0.00125 | 2.421214
0.12 | 203.382 | 0.0015 | 2.905457
0.14 | 237.28 | 0.00175 | 3.389714
0.16 | 271.177 | 0.002 | 3.873957
0.18 | 305.074 | 0.00225 | 4.3582
0.2 | 338.971 | 0.0025 | 4.842443
0.22 | 372.868 | 0.00275 | 5.326686
0.24 | 406.765 | 0.003 | 5.810929
0.26 | 440.662 | 0.00325 | 6.295171
0.28 | 474.559 | 0.0035 | 6.779414
0.3 | 508.456 | 0.00375 | 7.263657
0.32 | 542.353 | 0.004 | 7.7479
0.34 | 576.25 | 0.00425 | 8.232143
0.36 | 610.147 | 0.0045 | 8.716386
0.38 | 644.045 | 0.00475 | 9.200643
0.4 | 677.942 | 0.005 | 9.684886
0.42 | 711.839 | 0.00525 | 10.16913
0.44 | 745.736 | 0.0055 | 10.65337
0.46 | 779.633 | 0.00575 | 11.13761
0.48 | 813.53 | 0.006 | 11.62186
0.5 | 847.427 | 0.00625 | 12.1061
0.52 | 881.324 | 0.0065 | 12.59034
0.54 | 915.221 | 0.00675 | 13.07459
0.56 | 949.118 | 0.007 | 13.55883
0.58 | 982.991 | 0.00725 | 14.04273
0.6 | 1016.5 | 0.0075 | 14.52143
0.62 | 1049.26 | 0.00775 | 14.98943
0.64 | 1078.72 | 0.008 | 15.41029
0.66 | 1104.7 | 0.00825 | 15.78143
0.68 | 1130.35 | 0.0085 | 16.14786
0.7 | 1159.38 | 0.00875 | 16.56257
0.72 | 1188.73 | 0.009 | 16.98186
0.74 | 1213.39 | 0.00925 | 17.33414
0.76 | 1209.01 | 0.0095 | 17.27157
0.78 | 1205.03 | 0.00975 | 17.21471
0.8 | 1218.22 | 0.01 | 17.40314
0.82 | 1239.24 | 0.01025 | 17.70343
0.84 | 1262.23 | 0.0105 | 18.03186
0.86 | 1286.78 | 0.01075 | 18.38257
0.88 | 1312.47 | 0.011 | 18.74957
0.9 | 1336.57 | 0.01125 | 19.09386
0.92 | 1352.99 | 0.0115 | 19.32843
0.94 | 1331.12 | 0.01175 | 19.016
0.96 | 1314.77 | 0.012 | 18.78243
0.98 | 1318.7 | 0.01225 | 18.83857
1 | 1324.8 | 0.0125 | 18.92571
1.02 | 1329.33 | 0.01275 | 18.99043
1.04 | 1328.26 | 0.013 | 18.97514
1.06 | 1294.54 | 0.01325 | 18.49343
1.08 | 1265.38 | 0.0135 | 18.07686
1.1 | 1260.73 | 0.01375 | 18.01043
1.12 | 1254.03 | 0.014 | 17.91471
1.14 | 1243.13 | 0.01425 | 17.759
1.16 | 1222.13 | 0.0145 | 17.459
1.18 | 1189.66 | 0.01475 | 16.99514
1.2 | 1133.17 | 0.015 | 16.18814
1.22 | 988.286 | 0.01525 | 14.11837
1.24 | 764.89 | 0.0155 | 10.927
1.26 | 457.671 | 0.01575 | 6.538157
1.28 | 364.644 | 0.016 | 5.2092
1.3 | 318.015 | 0.01625 | 4.543071
1.32 | 273.399 | 0.0165 | 3.9057
1.34 | 212.603 | 0.01675 | 3.037186
1.36 | 16.7035 | 0.017 | 0.2386214
1.38 | 8.75684 | 0.01725 | 0.1250977
1.4 | 8.68616 | 0.0175 | 0.124088
1.42 | 8.76563 | 0.01775 | 0.1252233
1.44 | 8.88909 | 0.018 | 0.126987
1.46 | 9.01255 | 0.01825 | 0.1287507
1.48 | 9.13601 | 0.0185 | 0.1305144
1.5 | 9.21976 | 0.01875 | 0.1317109
1.52 | 9.34269 | 0.019 | 0.133467
1.54 | 9.46562 | 0.01925 | 0.1352231
1.56 | 9.58855 | 0.0195 | 0.1369793
1.58 | 9.47185 | 0.01975 | 0.1353121
1.6 | 9.59175 | 0.02 | 0.137025
1.62 | 9.70714 | 0.02025 | 0.1386734
1.64 | 9.82535 | 0.0205 | 0.1403621
1.66 | 9.92971 | 0.02075 | 0.141853
1.68 | 10.0493 | 0.021 | 0.1435614
1.7 | 10.1328 | 0.02125 | 0.1447543
1.72 | 10.1915 | 0.0215 | 0.1455929
1.74 | 10.1231 | 0.02175 | 0.1446157
1.76 | 10.2395 | 0.022 | 0.1462786
1.78 | 10.0552 | 0.02225 | 0.1436457
1.8 | 10.1494 | 0.0225 | 0.1449914
1.82 | 10.2413 | 0.02275 | 0.1463043
1.84 | 9.842 | 0.023 | 0.1406
1.86 | 9.90037 | 0.02325 | 0.1414339
1.88 | 9.75436 | 0.0235 | 0.139348
1.9 | 9.85813 | 0.02375 | 0.1408304
1.92 | 9.48633 | 0.024 | 0.135519
1.94 | 9.5792 | 0.02425 | 0.1368457
1.96 | 9.67795 | 0.0245 | 0.1382564
1.98 | 9.77671 | 0.02475 | 0.1396673
2 | 9.42026 | 0.025 | 0.1345751

## fuj_sot_c21_th1.0_l30_g3.0
TIME | FX | strain | stress | fuji\soturon\cfrp2=1\thickness=1.0\lap=30\gap=3.0\fuj_sot_c21_th1.0_l30_g3.0.csv
0.02 | 33.5511 | 0.00025 | 0.4793014 | 最大応力 | 17.85771
0.04 | 67.1022 | 0.0005 | 0.9586029 | ヤング率 | 1917.209
0.06 | 100.653 | 0.00075 | 1.4379
0.08 | 134.204 | 0.001 | 1.9172
0.1 | 167.756 | 0.00125 | 2.396514
0.12 | 201.307 | 0.0015 | 2.875814
0.14 | 234.858 | 0.00175 | 3.355114
0.16 | 268.409 | 0.002 | 3.834414
0.18 | 301.96 | 0.00225 | 4.313714
0.2 | 335.511 | 0.0025 | 4.793014
0.22 | 369.062 | 0.00275 | 5.272314
0.24 | 402.613 | 0.003 | 5.751614
0.26 | 436.164 | 0.00325 | 6.230914
0.28 | 469.716 | 0.0035 | 6.710229
0.3 | 503.267 | 0.00375 | 7.189529
0.32 | 536.818 | 0.004 | 7.668829
0.34 | 570.369 | 0.00425 | 8.148129
0.36 | 603.92 | 0.0045 | 8.627429
0.38 | 637.471 | 0.00475 | 9.106729
0.4 | 671.022 | 0.005 | 9.586029
0.42 | 704.573 | 0.00525 | 10.06533
0.44 | 738.124 | 0.0055 | 10.54463
0.46 | 771.676 | 0.00575 | 11.02394
0.48 | 805.227 | 0.006 | 11.50324
0.5 | 838.778 | 0.00625 | 11.98254
0.52 | 872.329 | 0.0065 | 12.46184
0.54 | 905.88 | 0.00675 | 12.94114
0.56 | 939.431 | 0.007 | 13.42044
0.58 | 972.982 | 0.00725 | 13.89974
0.6 | 1006.53 | 0.0075 | 14.379
0.62 | 1039.67 | 0.00775 | 14.85243
0.64 | 1070.02 | 0.008 | 15.286
0.66 | 1093.46 | 0.00825 | 15.62086
0.68 | 1116.67 | 0.0085 | 15.95243
0.7 | 1143.43 | 0.00875 | 16.33471
0.72 | 1161.74 | 0.009 | 16.59629
0.74 | 1149.19 | 0.00925 | 16.417
0.76 | 1142.14 | 0.0095 | 16.31629
0.78 | 1155.83 | 0.00975 | 16.51186
0.8 | 1171.97 | 0.01 | 16.74243
0.82 | 1189.18 | 0.01025 | 16.98829
0.84 | 1206.11 | 0.0105 | 17.23014
0.86 | 1221.59 | 0.01075 | 17.45129
0.88 | 1231.72 | 0.011 | 17.596
0.9 | 1241.47 | 0.01125 | 17.73529
0.92 | 1250.04 | 0.0115 | 17.85771
0.94 | 1245.4 | 0.01175 | 17.79143
0.96 | 1228.11 | 0.012 | 17.54443
0.98 | 1203.91 | 0.01225 | 17.19871
1 | 1186.27 | 0.0125 | 16.94671
1.02 | 1139.52 | 0.01275 | 16.27886
1.04 | 1068.44 | 0.013 | 15.26343
1.06 | 992.932 | 0.01325 | 14.18474
1.08 | 882.223 | 0.0135 | 12.60319
1.1 | 692.26 | 0.01375 | 9.889429
1.12 | 437.537 | 0.014 | 6.250529
1.14 | 356.426 | 0.01425 | 5.0918
1.16 | 312.066 | 0.0145 | 4.458086
1.18 | 278.592 | 0.01475 | 3.979886
1.2 | 244.088 | 0.015 | 3.486971
1.22 | 194.792 | 0.01525 | 2.782743
1.24 | 28.5098 | 0.0155 | 0.4072829
1.26 | 16.5484 | 0.01575 | 0.2364057
1.28 | 16.0283 | 0.016 | 0.2289757
1.3 | 15.7224 | 0.01625 | 0.2246057
1.32 | 15.8167 | 0.0165 | 0.2259529
1.34 | 15.9603 | 0.01675 | 0.2280043
1.36 | 16.0805 | 0.017 | 0.2297214
1.38 | 16.13 | 0.01725 | 0.2304286
1.4 | 16.3263 | 0.0175 | 0.2332329
1.42 | 16.539 | 0.01775 | 0.2362714
1.44 | 16.6204 | 0.018 | 0.2374343
1.46 | 16.4919 | 0.01825 | 0.2355986
1.48 | 16.5973 | 0.0185 | 0.2371043
1.5 | 16.7326 | 0.01875 | 0.2390371
1.52 | 16.8552 | 0.019 | 0.2407886
1.54 | 17.0624 | 0.01925 | 0.2437486
1.56 | 17.1636 | 0.0195 | 0.2451943
1.58 | 17.316 | 0.01975 | 0.2473714
1.6 | 17.4543 | 0.02 | 0.2493471
1.62 | 17.3538 | 0.02025 | 0.2479114
1.64 | 17.4171 | 0.0205 | 0.2488157
1.66 | 17.6205 | 0.02075 | 0.2517214
1.68 | 17.8328 | 0.021 | 0.2547543
1.7 | 17.8767 | 0.02125 | 0.2553814
1.72 | 18.087 | 0.0215 | 0.2583857
1.74 | 18.2836 | 0.02175 | 0.2611943
1.76 | 18.4936 | 0.022 | 0.2641943
1.78 | 18.7037 | 0.02225 | 0.2671957
1.8 | 18.9139 | 0.0225 | 0.2701986
1.82 | 18.8309 | 0.02275 | 0.2690129
1.84 | 18.3077 | 0.023 | 0.2615386
1.86 | 16.8016 | 0.02325 | 0.2400229
1.88 | 16.0605 | 0.0235 | 0.2294357
1.9 | 14.9314 | 0.02375 | 0.2133057
1.92 | 14.7813 | 0.024 | 0.2111614
1.94 | 14.8182 | 0.02425 | 0.2116886
1.96 | 14.8293 | 0.0245 | 0.2118471
1.98 | 14.967 | 0.02475 | 0.2138143
2 | 15.0321 | 0.025 | 0.2147443

## fuj_sot_c21_th1.2_l10_g0.5
TIME | FX | strain | stress | fuji\soturon\cfrp2=1\thickness=1.2\lap=10\gap=0.5\fuj_sot_c21_th1.2_l10_g0.5.csv
0.02 | 36.9876 | 0.00025 | 0.5283943 | 最大応力 | 19.86929
0.04 | 73.9752 | 0.0005 | 1.056789 | ヤング率 | 2113.575
0.06 | 110.963 | 0.00075 | 1.585186
0.08 | 147.95 | 0.001 | 2.113571
0.1 | 184.938 | 0.00125 | 2.641971
0.12 | 221.925 | 0.0015 | 3.170357
0.14 | 258.913 | 0.00175 | 3.698757
0.16 | 295.901 | 0.002 | 4.227157
0.18 | 332.888 | 0.00225 | 4.755543
0.2 | 369.876 | 0.0025 | 5.283943
0.22 | 406.863 | 0.00275 | 5.812329
0.24 | 443.851 | 0.003 | 6.340729
0.26 | 480.839 | 0.00325 | 6.869129
0.28 | 517.826 | 0.0035 | 7.397514
0.3 | 554.814 | 0.00375 | 7.925914
0.32 | 591.801 | 0.004 | 8.4543
0.34 | 628.789 | 0.00425 | 8.9827
0.36 | 665.776 | 0.0045 | 9.511086
0.38 | 702.764 | 0.00475 | 10.03949
0.4 | 739.752 | 0.005 | 10.56789
0.42 | 776.739 | 0.00525 | 11.09627
0.44 | 813.727 | 0.0055 | 11.62467
0.46 | 850.714 | 0.00575 | 12.15306
0.48 | 887.702 | 0.006 | 12.68146
0.5 | 924.689 | 0.00625 | 13.20984
0.52 | 961.677 | 0.0065 | 13.73824
0.54 | 998.665 | 0.00675 | 14.26664
0.56 | 1035.65 | 0.007 | 14.795
0.58 | 1072.64 | 0.00725 | 15.32343
0.6 | 1109.63 | 0.0075 | 15.85186
0.62 | 1146.6 | 0.00775 | 16.38
0.64 | 1183.56 | 0.008 | 16.908
0.66 | 1220.53 | 0.00825 | 17.43614
0.68 | 1257.5 | 0.0085 | 17.96429
0.7 | 1293.41 | 0.00875 | 18.47729
0.72 | 1326.66 | 0.009 | 18.95229
0.74 | 1355.09 | 0.00925 | 19.35843
0.76 | 1381.74 | 0.0095 | 19.73914
0.78 | 1390.85 | 0.00975 | 19.86929
0.8 | 1389.39 | 0.01 | 19.84843
0.82 | 1354.09 | 0.01025 | 19.34414
0.84 | 1276.55 | 0.0105 | 18.23643
0.86 | 1245.78 | 0.01075 | 17.79686
0.88 | 1210.29 | 0.011 | 17.28986
0.9 | 1165.45 | 0.01125 | 16.64929
0.92 | 1126.9 | 0.0115 | 16.09857
0.94 | 1084.87 | 0.01175 | 15.49814
0.96 | 1020.53 | 0.012 | 14.579
0.98 | 898.576 | 0.01225 | 12.8368
1 | 751.709 | 0.0125 | 10.7387
1.02 | 618.402 | 0.01275 | 8.834314
1.04 | 488.561 | 0.013 | 6.979443
1.06 | 303.245 | 0.01325 | 4.332071
1.08 | 160.393 | 0.0135 | 2.291329
1.1 | 67.9127 | 0.01375 | 0.9701814
1.12 | 31.1514 | 0.014 | 0.44502
1.14 | 29.5233 | 0.01425 | 0.4217614
1.16 | 29.7103 | 0.0145 | 0.4244329
1.18 | 30.2225 | 0.01475 | 0.43175
1.2 | 30.4511 | 0.015 | 0.4350157
1.22 | 30.6787 | 0.01525 | 0.4382671
1.24 | 30.9206 | 0.0155 | 0.4417229
1.26 | 30.512 | 0.01575 | 0.4358857
1.28 | 29.8431 | 0.016 | 0.42633
1.3 | 29.9554 | 0.01625 | 0.4279343
1.32 | 29.6953 | 0.0165 | 0.4242186
1.34 | 29.3373 | 0.01675 | 0.4191043
1.36 | 28.9055 | 0.017 | 0.4129357
1.38 | 28.2095 | 0.01725 | 0.4029929
1.4 | 28.2318 | 0.0175 | 0.4033114
1.42 | 27.4231 | 0.01775 | 0.3917586
1.44 | 26.7078 | 0.018 | 0.38154
1.46 | 26.4411 | 0.01825 | 0.37773
1.48 | 25.5655 | 0.0185 | 0.3652214
1.5 | 25.3875 | 0.01875 | 0.3626786
1.52 | 25.1264 | 0.019 | 0.3589486
1.54 | 24.0812 | 0.01925 | 0.3440171
1.56 | 23.9981 | 0.0195 | 0.34283
1.58 | 24.3042 | 0.01975 | 0.3472029
1.6 | 24.4649 | 0.02 | 0.3494986
1.62 | 24.3575 | 0.02025 | 0.3479643
1.64 | 23.8714 | 0.0205 | 0.34102
1.66 | 22.5232 | 0.02075 | 0.32176
1.68 | 21.4788 | 0.021 | 0.30684
1.7 | 21.7345 | 0.02125 | 0.3104929
1.72 | 21.8374 | 0.0215 | 0.3119629
1.74 | 22.0596 | 0.02175 | 0.3151371
1.76 | 22.1513 | 0.022 | 0.3164471
1.78 | 22.2639 | 0.02225 | 0.3180557
1.8 | 22.4612 | 0.0225 | 0.3208743
1.82 | 22.7016 | 0.02275 | 0.3243086
1.84 | 22.8954 | 0.023 | 0.3270771
1.86 | 23.0648 | 0.02325 | 0.3294971
1.88 | 22.2834 | 0.0235 | 0.3183343
1.9 | 22.4862 | 0.02375 | 0.3212314
1.92 | 22.4742 | 0.024 | 0.32106
1.94 | 22.5474 | 0.02425 | 0.3221057
1.96 | 21.8239 | 0.0245 | 0.31177
1.98 | 21.2134 | 0.02475 | 0.3030486
2 | 17.3546 | 0.025 | 0.2479229

## fuj_sot_c21_th1.2_l10_g1.0
TIME | FX | strain | stress | fuji\soturon\cfrp2=1\thickness=1.2\lap=10\gap=1.0\fuj_sot_c21_th1.2_l10_g1.0.csv
0.02 | 35.6934 | 0.00025 | 0.5099057 | 最大応力 | 19.05457
0.04 | 71.3867 | 0.0005 | 1.01981 | ヤング率 | 2039.621
0.06 | 107.08 | 0.00075 | 1.529714
0.08 | 142.773 | 0.001 | 2.039614
0.1 | 178.467 | 0.00125 | 2.549529
0.12 | 214.16 | 0.0015 | 3.059429
0.14 | 249.854 | 0.00175 | 3.569343
0.16 | 285.547 | 0.002 | 4.079243
0.18 | 321.24 | 0.00225 | 4.589143
0.2 | 356.934 | 0.0025 | 5.099057
0.22 | 392.627 | 0.00275 | 5.608957
0.24 | 428.32 | 0.003 | 6.118857
0.26 | 464.014 | 0.00325 | 6.628771
0.28 | 499.707 | 0.0035 | 7.138671
0.3 | 535.401 | 0.00375 | 7.648586
0.32 | 571.094 | 0.004 | 8.158486
0.34 | 606.787 | 0.00425 | 8.668386
0.36 | 642.481 | 0.0045 | 9.1783
0.38 | 678.174 | 0.00475 | 9.6882
0.4 | 713.867 | 0.005 | 10.1981
0.42 | 749.561 | 0.00525 | 10.70801
0.44 | 785.254 | 0.0055 | 11.21791
0.46 | 820.948 | 0.00575 | 11.72783
0.48 | 856.641 | 0.006 | 12.23773
0.5 | 892.334 | 0.00625 | 12.74763
0.52 | 928.028 | 0.0065 | 13.25754
0.54 | 963.721 | 0.00675 | 13.76744
0.56 | 999.414 | 0.007 | 14.27734
0.58 | 1035.11 | 0.00725 | 14.78729
0.6 | 1070.8 | 0.0075 | 15.29714
0.62 | 1106.49 | 0.00775 | 15.807
0.64 | 1142.19 | 0.008 | 16.317
0.66 | 1177.88 | 0.00825 | 16.82686
0.68 | 1213.55 | 0.0085 | 17.33643
0.7 | 1248.94 | 0.00875 | 17.842
0.72 | 1282.62 | 0.009 | 18.32314
0.74 | 1311.61 | 0.00925 | 18.73729
0.76 | 1325.04 | 0.0095 | 18.92914
0.78 | 1333.82 | 0.00975 | 19.05457
0.8 | 1330.91 | 0.01 | 19.013
0.82 | 1320.12 | 0.01025 | 18.85886
0.84 | 1303.92 | 0.0105 | 18.62743
0.86 | 1272.71 | 0.01075 | 18.18157
0.88 | 1255.84 | 0.011 | 17.94057
0.9 | 1243.18 | 0.01125 | 17.75971
0.92 | 1235.71 | 0.0115 | 17.653
0.94 | 1221.58 | 0.01175 | 17.45114
0.96 | 1195.34 | 0.012 | 17.07629
0.98 | 1147.2 | 0.01225 | 16.38857
1 | 1070.56 | 0.0125 | 15.29371
1.02 | 974.457 | 0.01275 | 13.92081
1.04 | 827.984 | 0.013 | 11.82834
1.06 | 622.831 | 0.01325 | 8.897586
1.08 | 434.476 | 0.0135 | 6.2068
1.1 | 287.343 | 0.01375 | 4.1049
1.12 | 109.077 | 0.014 | 1.558243
1.14 | 61.1442 | 0.01425 | 0.8734886
1.16 | 35.4441 | 0.0145 | 0.5063443
1.18 | 24.116 | 0.01475 | 0.3445143
1.2 | 22.8128 | 0.015 | 0.3258971
1.22 | 22.5188 | 0.01525 | 0.3216971
1.24 | 21.8764 | 0.0155 | 0.31252
1.26 | 21.1672 | 0.01575 | 0.3023886
1.28 | 20.105 | 0.016 | 0.2872143
1.3 | 19.5646 | 0.01625 | 0.2794943
1.32 | 19.7767 | 0.0165 | 0.2825243
1.34 | 20.0292 | 0.01675 | 0.2861314
1.36 | 20.3067 | 0.017 | 0.2900957
1.38 | 20.5747 | 0.01725 | 0.2939243
1.4 | 20.7135 | 0.0175 | 0.2959071
1.42 | 20.8581 | 0.01775 | 0.2979729
1.44 | 20.664 | 0.018 | 0.2952
1.46 | 20.7339 | 0.01825 | 0.2961986
1.48 | 21.0098 | 0.0185 | 0.30014
1.5 | 21.2935 | 0.01875 | 0.3041929
1.52 | 21.5764 | 0.019 | 0.3082343
1.54 | 20.9716 | 0.01925 | 0.2995943
1.56 | 20.5059 | 0.0195 | 0.2929414
1.58 | 19.8995 | 0.01975 | 0.2842786
1.6 | 19.9222 | 0.02 | 0.2846029
1.62 | 20.1446 | 0.02025 | 0.28778
1.64 | 20.3855 | 0.0205 | 0.2912214
1.66 | 20.6098 | 0.02075 | 0.2944257
1.68 | 20.8568 | 0.021 | 0.2979543
1.7 | 21.0619 | 0.02125 | 0.3008843
1.72 | 21.2978 | 0.0215 | 0.3042543
1.74 | 21.5305 | 0.02175 | 0.3075786
1.76 | 21.7771 | 0.022 | 0.3111014
1.78 | 20.6778 | 0.02225 | 0.2953971
1.8 | 19.8807 | 0.0225 | 0.28401
1.82 | 19.0509 | 0.02275 | 0.2721557
1.84 | 17.6484 | 0.023 | 0.25212
1.86 | 17.7585 | 0.02325 | 0.2536929
1.88 | 17.9413 | 0.0235 | 0.2563043
1.9 | 17.8937 | 0.02375 | 0.2556243
1.92 | 18.0821 | 0.024 | 0.2583157
1.94 | 16.4842 | 0.02425 | 0.2354886
1.96 | 16.6159 | 0.0245 | 0.23737
1.98 | 16.7793 | 0.02475 | 0.2397043
2 | 16.4837 | 0.025 | 0.2354814

## fuj_sot_c21_th1.2_l10_g1.5
TIME | FX | strain | stress | fuji\soturon\cfrp2=1\thickness=1.2\lap=10\gap=1.5\fuj_sot_c21_th1.2_l10_g1.5.csv
0.02 | 34.8402 | 0.00025 | 0.4977171 | 最大応力 | 18.864
0.04 | 69.6804 | 0.0005 | 0.9954343 | ヤング率 | 1990.869
0.06 | 104.521 | 0.00075 | 1.493157
0.08 | 139.361 | 0.001 | 1.990871
0.1 | 174.201 | 0.00125 | 2.488586
0.12 | 209.041 | 0.0015 | 2.9863
0.14 | 243.881 | 0.00175 | 3.484014
0.16 | 278.722 | 0.002 | 3.981743
0.18 | 313.562 | 0.00225 | 4.479457
0.2 | 348.402 | 0.0025 | 4.977171
0.22 | 383.242 | 0.00275 | 5.474886
0.24 | 418.082 | 0.003 | 5.9726
0.26 | 452.923 | 0.00325 | 6.470329
0.28 | 487.763 | 0.0035 | 6.968043
0.3 | 522.603 | 0.00375 | 7.465757
0.32 | 557.443 | 0.004 | 7.963471
0.34 | 592.283 | 0.00425 | 8.461186
0.36 | 627.124 | 0.0045 | 8.958914
0.38 | 661.964 | 0.00475 | 9.456629
0.4 | 696.804 | 0.005 | 9.954343
0.42 | 731.644 | 0.00525 | 10.45206
0.44 | 766.484 | 0.0055 | 10.94977
0.46 | 801.325 | 0.00575 | 11.4475
0.48 | 836.165 | 0.006 | 11.94521
0.5 | 871.005 | 0.00625 | 12.44293
0.52 | 905.845 | 0.0065 | 12.94064
0.54 | 940.685 | 0.00675 | 13.43836
0.56 | 975.525 | 0.007 | 13.93607
0.58 | 1010.37 | 0.00725 | 14.43386
0.6 | 1045.21 | 0.0075 | 14.93157
0.62 | 1080.05 | 0.00775 | 15.42929
0.64 | 1114.89 | 0.008 | 15.927
0.66 | 1149.73 | 0.00825 | 16.42471
0.68 | 1184.52 | 0.0085 | 16.92171
0.7 | 1217.86 | 0.00875 | 17.398
0.72 | 1246.88 | 0.009 | 17.81257
0.74 | 1272.51 | 0.00925 | 18.17871
0.76 | 1294.75 | 0.0095 | 18.49643
0.78 | 1315.47 | 0.00975 | 18.79243
0.8 | 1320.48 | 0.01 | 18.864
0.82 | 1266.65 | 0.01025 | 18.095
0.84 | 1222.83 | 0.0105 | 17.469
0.86 | 1199.03 | 0.01075 | 17.129
0.88 | 1175.88 | 0.011 | 16.79829
0.9 | 1152.45 | 0.01125 | 16.46357
0.92 | 1134.61 | 0.0115 | 16.20871
0.94 | 1127.17 | 0.01175 | 16.10243
0.96 | 1117.58 | 0.012 | 15.96543
0.98 | 1110.65 | 0.01225 | 15.86643
1 | 1099.27 | 0.0125 | 15.70386
1.02 | 1083.74 | 0.01275 | 15.482
1.04 | 1059.96 | 0.013 | 15.14229
1.06 | 1032.15 | 0.01325 | 14.745
1.08 | 978.666 | 0.0135 | 13.98094
1.1 | 895.302 | 0.01375 | 12.79003
1.12 | 752.682 | 0.014 | 10.7526
1.14 | 629.832 | 0.01425 | 8.9976
1.16 | 559.083 | 0.0145 | 7.9869
1.18 | 417.589 | 0.01475 | 5.965557
1.2 | 394.327 | 0.015 | 5.633243
1.22 | 367.075 | 0.01525 | 5.243929
1.24 | 338.514 | 0.0155 | 4.835914
1.26 | 240.346 | 0.01575 | 3.433514
1.28 | 192.991 | 0.016 | 2.757014
1.3 | 170.249 | 0.01625 | 2.432129
1.32 | 154.539 | 0.0165 | 2.2077
1.34 | 146.05 | 0.01675 | 2.086429
1.36 | 140.055 | 0.017 | 2.000786
1.38 | 133.016 | 0.01725 | 1.900229
1.4 | 126.895 | 0.0175 | 1.812786
1.42 | 120.845 | 0.01775 | 1.726357
1.44 | 115.551 | 0.018 | 1.650729
1.46 | 111.084 | 0.01825 | 1.586914
1.48 | 107.496 | 0.0185 | 1.535657
1.5 | 98.8958 | 0.01875 | 1.412797
1.52 | 89.8655 | 0.019 | 1.283793
1.54 | 23.1143 | 0.01925 | 0.3302043
1.56 | 9.85536 | 0.0195 | 0.1407909
1.58 | 9.81294 | 0.01975 | 0.1401849
1.6 | 9.92601 | 0.02 | 0.1418001
1.62 | 10.0501 | 0.02025 | 0.1435729
1.64 | 10.1736 | 0.0205 | 0.1453371
1.66 | 10.2977 | 0.02075 | 0.14711
1.68 | 10.4069 | 0.021 | 0.14867
1.7 | 10.5305 | 0.02125 | 0.1504357
1.72 | 10.6543 | 0.0215 | 0.1522043
1.74 | 10.3005 | 0.02175 | 0.14715
1.76 | 10.2771 | 0.022 | 0.1468157
1.78 | 10.3925 | 0.02225 | 0.1484643
1.8 | 10.4982 | 0.0225 | 0.1499743
1.82 | 10.6148 | 0.02275 | 0.15164
1.84 | 10.7313 | 0.023 | 0.1533043
1.86 | 10.8479 | 0.02325 | 0.15497
1.88 | 10.9646 | 0.0235 | 0.1566371
1.9 | 11.0806 | 0.02375 | 0.1582943
1.92 | 11.1957 | 0.024 | 0.1599386
1.94 | 11.3116 | 0.02425 | 0.1615943
1.96 | 11.4277 | 0.0245 | 0.1632529
1.98 | 11.5399 | 0.02475 | 0.1648557
2 | 11.6478 | 0.025 | 0.1663971

## fuj_sot_c21_th1.2_l10_g2.0
TIME | FX | strain | stress | fuji\soturon\cfrp2=1\thickness=1.2\lap=10\gap=2.0\fuj_sot_c21_th1.2_l10_g2.0.csv
0.02 | 34.1466 | 0.00025 | 0.4878086 | 最大応力 | 17.99114
0.04 | 68.2932 | 0.0005 | 0.9756171 | ヤング率 | 1951.234
0.06 | 102.44 | 0.00075 | 1.463429
0.08 | 136.586 | 0.001 | 1.951229
0.1 | 170.733 | 0.00125 | 2.439043
0.12 | 204.88 | 0.0015 | 2.926857
0.14 | 239.026 | 0.00175 | 3.414657
0.16 | 273.173 | 0.002 | 3.902471
0.18 | 307.319 | 0.00225 | 4.390271
0.2 | 341.466 | 0.0025 | 4.878086
0.22 | 375.613 | 0.00275 | 5.3659
0.24 | 409.759 | 0.003 | 5.8537
0.26 | 443.906 | 0.00325 | 6.341514
0.28 | 478.052 | 0.0035 | 6.829314
0.3 | 512.199 | 0.00375 | 7.317129
0.32 | 546.345 | 0.004 | 7.804929
0.34 | 580.492 | 0.00425 | 8.292743
0.36 | 614.639 | 0.0045 | 8.780557
0.38 | 648.785 | 0.00475 | 9.268357
0.4 | 682.932 | 0.005 | 9.756171
0.42 | 717.078 | 0.00525 | 10.24397
0.44 | 751.225 | 0.0055 | 10.73179
0.46 | 785.372 | 0.00575 | 11.2196
0.48 | 819.518 | 0.006 | 11.7074
0.5 | 853.665 | 0.00625 | 12.19521
0.52 | 887.811 | 0.0065 | 12.68301
0.54 | 921.958 | 0.00675 | 13.17083
0.56 | 956.105 | 0.007 | 13.65864
0.58 | 990.251 | 0.00725 | 14.14644
0.6 | 1024.4 | 0.0075 | 14.63429
0.62 | 1058.54 | 0.00775 | 15.122
0.64 | 1092.69 | 0.008 | 15.60986
0.66 | 1126.84 | 0.00825 | 16.09771
0.68 | 1159.72 | 0.0085 | 16.56743
0.7 | 1187.39 | 0.00875 | 16.96271
0.72 | 1212.59 | 0.009 | 17.32271
0.74 | 1237.56 | 0.00925 | 17.67943
0.76 | 1259.38 | 0.0095 | 17.99114
0.78 | 1256.51 | 0.00975 | 17.95014
0.8 | 1228.74 | 0.01 | 17.55343
0.82 | 1205.49 | 0.01025 | 17.22129
0.84 | 1184.52 | 0.0105 | 16.92171
0.86 | 1143.17 | 0.01075 | 16.331
0.88 | 1116.16 | 0.011 | 15.94514
0.9 | 1106.09 | 0.01125 | 15.80129
0.92 | 1100.12 | 0.0115 | 15.716
0.94 | 1096.24 | 0.01175 | 15.66057
0.96 | 1084.89 | 0.012 | 15.49843
0.98 | 1068.67 | 0.01225 | 15.26671
1 | 1050.06 | 0.0125 | 15.00086
1.02 | 1017.2 | 0.01275 | 14.53143
1.04 | 978.121 | 0.013 | 13.97316
1.06 | 926.777 | 0.01325 | 13.23967
1.08 | 796.01 | 0.0135 | 11.37157
1.1 | 700.777 | 0.01375 | 10.0111
1.12 | 640.416 | 0.014 | 9.1488
1.14 | 589.656 | 0.01425 | 8.423657
1.16 | 493.113 | 0.0145 | 7.044471
1.18 | 402.857 | 0.01475 | 5.7551
1.2 | 387.65 | 0.015 | 5.537857
1.22 | 378.875 | 0.01525 | 5.4125
1.24 | 376.915 | 0.0155 | 5.3845
1.26 | 379.719 | 0.01575 | 5.424557
1.28 | 384.307 | 0.016 | 5.4901
1.3 | 389.49 | 0.01625 | 5.564143
1.32 | 394.887 | 0.0165 | 5.641243
1.34 | 400.466 | 0.01675 | 5.720943
1.36 | 405.677 | 0.017 | 5.795386
1.38 | 411.082 | 0.01725 | 5.8726
1.4 | 416.363 | 0.0175 | 5.948043
1.42 | 418.105 | 0.01775 | 5.972929
1.44 | 407.403 | 0.018 | 5.820043
1.46 | 373.22 | 0.01825 | 5.331714
1.48 | 333.241 | 0.0185 | 4.760586
1.5 | 298.205 | 0.01875 | 4.260071
1.52 | 261.893 | 0.019 | 3.741329
1.54 | 229.737 | 0.01925 | 3.281957
1.56 | 148.272 | 0.0195 | 2.118171
1.58 | 94.4501 | 0.01975 | 1.349287
1.6 | 67.4649 | 0.02 | 0.9637843
1.62 | 54.3525 | 0.02025 | 0.7764643
1.64 | 48.7741 | 0.0205 | 0.6967729
1.66 | 43.132 | 0.02075 | 0.6161714
1.68 | 38.0248 | 0.021 | 0.5432114
1.7 | 34.6178 | 0.02125 | 0.49454
1.72 | 31.893 | 0.0215 | 0.4556143
1.74 | 30.6582 | 0.02175 | 0.4379743
1.76 | 29.196 | 0.022 | 0.4170857
1.78 | 28.0351 | 0.02225 | 0.4005014
1.8 | 26.1612 | 0.0225 | 0.3737314
1.82 | 25.4722 | 0.02275 | 0.3638886
1.84 | 25.108 | 0.023 | 0.3586857
1.86 | 23.3203 | 0.02325 | 0.3331471
1.88 | 21.9016 | 0.0235 | 0.31288
1.9 | 22.1324 | 0.02375 | 0.3161771
1.92 | 22.3632 | 0.024 | 0.3194743
1.94 | 22.5944 | 0.02425 | 0.3227771
1.96 | 22.8218 | 0.0245 | 0.3260257
1.98 | 22.8283 | 0.02475 | 0.3261186
1.99 | 22.5317 | 0.024875 | 0.3218814
1.995 | 22.122 | 0.0249375 | 0.3160286
1.997 | 21.6361 | 0.0249625 | 0.3090871
1.9985 | 20.8868 | 0.02498125 | 0.2983829
2 | 20.647 | 0.025 | 0.2949571

## fuj_sot_c21_th1.2_l10_g2.5
TIME | FX | strain | stress | fuji\soturon\cfrp2=1\thickness=1.2\lap=10\gap=2.5\fuj_sot_c21_th1.2_l10_g2.5.csv
0.02 | 33.5446 | 0.00025 | 0.4792086 | 最大応力 | 17.09571
0.04 | 67.0891 | 0.0005 | 0.9584157 | ヤング率 | 1916.83
0.06 | 100.634 | 0.00075 | 1.437629
0.08 | 134.178 | 0.001 | 1.916829
0.1 | 167.723 | 0.00125 | 2.396043
0.12 | 201.267 | 0.0015 | 2.875243
0.14 | 234.812 | 0.00175 | 3.354457
0.16 | 268.356 | 0.002 | 3.833657
0.18 | 301.901 | 0.00225 | 4.312871
0.2 | 335.446 | 0.0025 | 4.792086
0.22 | 368.99 | 0.00275 | 5.271286
0.24 | 402.535 | 0.003 | 5.7505
0.26 | 436.079 | 0.00325 | 6.2297
0.28 | 469.624 | 0.0035 | 6.708914
0.3 | 503.168 | 0.00375 | 7.188114
0.32 | 536.713 | 0.004 | 7.667329
0.34 | 570.257 | 0.00425 | 8.146529
0.36 | 603.802 | 0.0045 | 8.625743
0.38 | 637.347 | 0.00475 | 9.104957
0.4 | 670.891 | 0.005 | 9.584157
0.42 | 704.436 | 0.00525 | 10.06337
0.44 | 737.98 | 0.0055 | 10.54257
0.46 | 771.525 | 0.00575 | 11.02179
0.48 | 805.069 | 0.006 | 11.50099
0.5 | 838.614 | 0.00625 | 11.9802
0.52 | 872.158 | 0.0065 | 12.4594
0.54 | 905.703 | 0.00675 | 12.93861
0.56 | 939.248 | 0.007 | 13.41783
0.58 | 972.792 | 0.00725 | 13.89703
0.6 | 1006.34 | 0.0075 | 14.37629
0.62 | 1039.83 | 0.00775 | 14.85471
0.64 | 1072.62 | 0.008 | 15.32314
0.66 | 1103.32 | 0.00825 | 15.76171
0.68 | 1128.67 | 0.0085 | 16.12386
0.7 | 1154.19 | 0.00875 | 16.48843
0.72 | 1181.75 | 0.009 | 16.88214
0.74 | 1196.7 | 0.00925 | 17.09571
0.76 | 1173.8 | 0.0095 | 16.76857
0.78 | 1155.7 | 0.00975 | 16.51
0.8 | 1155.82 | 0.01 | 16.51171
0.82 | 1154.97 | 0.01025 | 16.49957
0.84 | 1134.88 | 0.0105 | 16.21257
0.86 | 1105.25 | 0.01075 | 15.78929
0.88 | 1095.05 | 0.011 | 15.64357
0.9 | 1088.47 | 0.01125 | 15.54957
0.92 | 1087.76 | 0.0115 | 15.53943
0.94 | 1091.96 | 0.01175 | 15.59943
0.96 | 1091.37 | 0.012 | 15.591
0.98 | 1089.12 | 0.01225 | 15.55886
1 | 1077.02 | 0.0125 | 15.386
1.02 | 1057.99 | 0.01275 | 15.11414
1.04 | 1040.07 | 0.013 | 14.85814
1.06 | 1012.28 | 0.01325 | 14.46114
1.08 | 969.164 | 0.0135 | 13.8452
1.1 | 894.858 | 0.01375 | 12.78369
1.12 | 765.618 | 0.014 | 10.9374
1.14 | 603.516 | 0.01425 | 8.621657
1.16 | 540.597 | 0.0145 | 7.722814
1.18 | 484.684 | 0.01475 | 6.924057
1.2 | 366.66 | 0.015 | 5.238
1.22 | 336.823 | 0.01525 | 4.811757
1.24 | 327.532 | 0.0155 | 4.679029
1.26 | 320.649 | 0.01575 | 4.5807
1.28 | 315.889 | 0.016 | 4.5127
1.3 | 316.155 | 0.01625 | 4.5165
1.32 | 319.446 | 0.0165 | 4.563514
1.34 | 323.502 | 0.01675 | 4.621457
1.36 | 326.568 | 0.017 | 4.665257
1.38 | 327.73 | 0.01725 | 4.681857
1.4 | 331.88 | 0.0175 | 4.741143
1.42 | 335.927 | 0.01775 | 4.798957
1.44 | 340.137 | 0.018 | 4.8591
1.46 | 344.295 | 0.01825 | 4.9185
1.48 | 348.491 | 0.0185 | 4.978443
1.5 | 352.743 | 0.01875 | 5.039186
1.52 | 357.182 | 0.019 | 5.1026
1.54 | 361.311 | 0.01925 | 5.161586
1.56 | 365.137 | 0.0195 | 5.216243
1.58 | 365.733 | 0.01975 | 5.224757
1.6 | 357.8 | 0.02 | 5.111429
1.62 | 335.563 | 0.02025 | 4.793757
1.64 | 317.501 | 0.0205 | 4.535729
1.66 | 300.713 | 0.02075 | 4.2959
1.68 | 280.801 | 0.021 | 4.011443
1.7 | 267.644 | 0.02125 | 3.823486
1.72 | 189.89 | 0.0215 | 2.712714
1.74 | 153.1 | 0.02175 | 2.187143
1.76 | 136.3 | 0.022 | 1.947143
1.78 | 121.703 | 0.02225 | 1.738614
1.8 | 115.075 | 0.0225 | 1.643929
1.82 | 107.379 | 0.02275 | 1.533986
1.84 | 99.8175 | 0.023 | 1.425964
1.86 | 96.7478 | 0.02325 | 1.382111
1.88 | 85.8443 | 0.0235 | 1.226347
1.9 | 79.4895 | 0.02375 | 1.135564
1.92 | 36.9065 | 0.024 | 0.5272357
1.94 | 10.4213 | 0.02425 | 0.1488757
1.96 | 9.30392 | 0.0245 | 0.1329131
1.98 | 9.34304 | 0.02475 | 0.133472
2 | 9.40969 | 0.025 | 0.1344241

## fuj_sot_c21_th1.2_l10_g3.0
TIME | FX | strain | stress | fuji\soturon\cfrp2=1\thickness=1.2\lap=10\gap=3.0\fuj_sot_c21_th1.2_l10_g3.0.csv
0.02 | 32.9828 | 0.00025 | 0.4711829 | 最大応力 | 16.25929
0.04 | 65.9655 | 0.0005 | 0.9423643 | ヤング率 | 1884.729
0.06 | 98.9483 | 0.00075 | 1.413547
0.08 | 131.931 | 0.001 | 1.884729
0.1 | 164.914 | 0.00125 | 2.355914
0.12 | 197.897 | 0.0015 | 2.8271
0.14 | 230.879 | 0.00175 | 3.298271
0.16 | 263.862 | 0.002 | 3.769457
0.18 | 296.845 | 0.00225 | 4.240643
0.2 | 329.828 | 0.0025 | 4.711829
0.22 | 362.81 | 0.00275 | 5.183
0.24 | 395.793 | 0.003 | 5.654186
0.26 | 428.776 | 0.00325 | 6.125371
0.28 | 461.759 | 0.0035 | 6.596557
0.3 | 494.741 | 0.00375 | 7.067729
0.32 | 527.724 | 0.004 | 7.538914
0.34 | 560.707 | 0.00425 | 8.0101
0.36 | 593.69 | 0.0045 | 8.481286
0.38 | 626.673 | 0.00475 | 8.952471
0.4 | 659.655 | 0.005 | 9.423643
0.42 | 692.638 | 0.00525 | 9.894829
0.44 | 725.621 | 0.0055 | 10.36601
0.46 | 758.604 | 0.00575 | 10.8372
0.48 | 791.586 | 0.006 | 11.30837
0.5 | 824.569 | 0.00625 | 11.77956
0.52 | 857.552 | 0.0065 | 12.25074
0.54 | 890.535 | 0.00675 | 12.72193
0.56 | 923.517 | 0.007 | 13.1931
0.58 | 956.5 | 0.00725 | 13.66429
0.6 | 989.483 | 0.0075 | 14.13547
0.62 | 1022.47 | 0.00775 | 14.60671
0.64 | 1053.89 | 0.008 | 15.05557
0.66 | 1079.79 | 0.00825 | 15.42557
0.68 | 1103.6 | 0.0085 | 15.76571
0.7 | 1127.5 | 0.00875 | 16.10714
0.72 | 1138.15 | 0.009 | 16.25929
0.74 | 1115.36 | 0.00925 | 15.93371
0.76 | 1101.51 | 0.0095 | 15.73586
0.78 | 1105.61 | 0.00975 | 15.79443
0.8 | 1107.86 | 0.01 | 15.82657
0.82 | 1093.36 | 0.01025 | 15.61943
0.84 | 1071.47 | 0.0105 | 15.30671
0.86 | 1061.9 | 0.01075 | 15.17
0.88 | 1062.45 | 0.011 | 15.17786
0.9 | 1065.3 | 0.01125 | 15.21857
0.92 | 1065.09 | 0.0115 | 15.21557
0.94 | 1066.07 | 0.01175 | 15.22957
0.96 | 1064.31 | 0.012 | 15.20443
0.98 | 1060.81 | 0.01225 | 15.15443
1 | 1047.05 | 0.0125 | 14.95786
1.02 | 1028.41 | 0.01275 | 14.69157
1.04 | 1003.17 | 0.013 | 14.331
1.06 | 986.774 | 0.01325 | 14.09677
1.08 | 958.121 | 0.0135 | 13.68744
1.1 | 919.103 | 0.01375 | 13.13004
1.12 | 852.451 | 0.014 | 12.17787
1.14 | 761.061 | 0.01425 | 10.8723
1.16 | 605.029 | 0.0145 | 8.643271
1.18 | 492.432 | 0.01475 | 7.034743
1.2 | 441.335 | 0.015 | 6.304786
1.22 | 412.605 | 0.01525 | 5.894357
1.24 | 388.403 | 0.0155 | 5.548614
1.26 | 360.765 | 0.01575 | 5.153786
1.28 | 325.577 | 0.016 | 4.6511
1.3 | 279.338 | 0.01625 | 3.990543
1.32 | 208.472 | 0.0165 | 2.978171
1.34 | 155.644 | 0.01675 | 2.223486
1.36 | 135.989 | 0.017 | 1.9427
1.38 | 121.342 | 0.01725 | 1.733457
1.4 | 113.345 | 0.0175 | 1.619214
1.42 | 110.324 | 0.01775 | 1.576057
1.44 | 106.858 | 0.018 | 1.526543
1.46 | 105.327 | 0.01825 | 1.504671
1.48 | 102.506 | 0.0185 | 1.464371
1.5 | 102.215 | 0.01875 | 1.460214
1.52 | 99.5817 | 0.019 | 1.422596
1.54 | 94.3847 | 0.01925 | 1.348353
1.56 | 91.2544 | 0.0195 | 1.303634
1.58 | 87.1226 | 0.01975 | 1.244609
1.6 | 80.9459 | 0.02 | 1.15637
1.62 | 64.4993 | 0.02025 | 0.9214186
1.64 | 31.1248 | 0.0205 | 0.44464
1.66 | 18.2756 | 0.02075 | 0.26108
1.68 | 14.7825 | 0.021 | 0.2111786
1.7 | 14.7972 | 0.02125 | 0.2113886
1.72 | 14.3922 | 0.0215 | 0.2056029
1.74 | 13.9081 | 0.02175 | 0.1986871
1.76 | 13.8528 | 0.022 | 0.1978971
1.78 | 13.5576 | 0.02225 | 0.19368
1.8 | 13.7099 | 0.0225 | 0.1958557
1.82 | 13.859 | 0.02275 | 0.1979857
1.84 | 13.9942 | 0.023 | 0.1999171
1.86 | 14.1463 | 0.02325 | 0.20209
1.88 | 13.8529 | 0.0235 | 0.1978986
1.9 | 12.5288 | 0.02375 | 0.1789829
1.92 | 12.1224 | 0.024 | 0.1731771
1.94 | 11.66 | 0.02425 | 0.1665714
1.96 | 11.7657 | 0.0245 | 0.1680814
1.98 | 11.6845 | 0.02475 | 0.1669214
2 | 11.6125 | 0.025 | 0.1658929

## fuj_sot_c21_th1.2_l20_g0.5
TIME | FX | strain | stress | fuji\soturon\cfrp2=1\thickness=1.2\lap=20\gap=0.5\fuj_sot_c21_th1.2_l20_g0.5.csv
0.02 | 39.6381 | 0.00025 | 0.5662586 | 最大応力 | 22.59329
0.04 | 79.2763 | 0.0005 | 1.132519 | ヤング率 | 2265.036
0.06 | 118.914 | 0.00075 | 1.698771
0.08 | 158.553 | 0.001 | 2.265043
0.1 | 198.191 | 0.00125 | 2.8313
0.12 | 237.829 | 0.0015 | 3.397557
0.14 | 277.467 | 0.00175 | 3.963814
0.16 | 317.105 | 0.002 | 4.530071
0.18 | 356.743 | 0.00225 | 5.096329
0.2 | 396.381 | 0.0025 | 5.662586
0.22 | 436.02 | 0.00275 | 6.228857
0.24 | 475.658 | 0.003 | 6.795114
0.26 | 515.296 | 0.00325 | 7.361371
0.28 | 554.934 | 0.0035 | 7.927629
0.3 | 594.572 | 0.00375 | 8.493886
0.32 | 634.21 | 0.004 | 9.060143
0.34 | 673.848 | 0.00425 | 9.6264
0.36 | 713.486 | 0.0045 | 10.19266
0.38 | 753.125 | 0.00475 | 10.75893
0.4 | 792.763 | 0.005 | 11.32519
0.42 | 832.401 | 0.00525 | 11.89144
0.44 | 872.039 | 0.0055 | 12.4577
0.46 | 911.677 | 0.00575 | 13.02396
0.48 | 951.315 | 0.006 | 13.59021
0.5 | 990.953 | 0.00625 | 14.15647
0.52 | 1030.59 | 0.0065 | 14.72271
0.54 | 1070.23 | 0.00675 | 15.289
0.56 | 1109.87 | 0.007 | 15.85529
0.58 | 1149.51 | 0.00725 | 16.42157
0.6 | 1189.14 | 0.0075 | 16.98771
0.62 | 1228.78 | 0.00775 | 17.554
0.64 | 1268.41 | 0.008 | 18.12014
0.66 | 1308.02 | 0.00825 | 18.686
0.68 | 1347.64 | 0.0085 | 19.252
0.7 | 1387.28 | 0.00875 | 19.81829
0.72 | 1425.75 | 0.009 | 20.36786
0.74 | 1460.36 | 0.00925 | 20.86229
0.76 | 1492.46 | 0.0095 | 21.32086
0.78 | 1523.52 | 0.00975 | 21.76457
0.8 | 1552.72 | 0.01 | 22.18171
0.82 | 1581.53 | 0.01025 | 22.59329
0.84 | 1570.94 | 0.0105 | 22.442
0.86 | 1540.49 | 0.01075 | 22.007
0.88 | 1526.51 | 0.011 | 21.80729
0.9 | 1510.29 | 0.01125 | 21.57557
0.92 | 1493.04 | 0.0115 | 21.32914
0.94 | 1487.44 | 0.01175 | 21.24914
0.96 | 1494.69 | 0.012 | 21.35271
0.98 | 1505.57 | 0.01225 | 21.50814
1 | 1513.33 | 0.0125 | 21.619
1.02 | 1523.89 | 0.01275 | 21.76986
1.04 | 1529.73 | 0.013 | 21.85329
1.06 | 1528.11 | 0.01325 | 21.83014
1.08 | 1519.68 | 0.0135 | 21.70971
1.1 | 1497.39 | 0.01375 | 21.39129
1.12 | 1410.12 | 0.014 | 20.14457
1.14 | 1354.34 | 0.01425 | 19.34771
1.16 | 1325.8 | 0.0145 | 18.94
1.18 | 1285.06 | 0.01475 | 18.358
1.2 | 1205.12 | 0.015 | 17.216
1.22 | 1038.38 | 0.01525 | 14.834
1.24 | 744.887 | 0.0155 | 10.64124
1.26 | 399.09 | 0.01575 | 5.701286
1.28 | 214.916 | 0.016 | 3.070229
1.3 | 102.818 | 0.01625 | 1.468829
1.32 | 59.0112 | 0.0165 | 0.8430171
1.34 | 51.0302 | 0.01675 | 0.7290029
1.36 | 48.2009 | 0.017 | 0.6885843
1.38 | 47.589 | 0.01725 | 0.6798429
1.4 | 47.6934 | 0.0175 | 0.6813343
1.42 | 48.3742 | 0.01775 | 0.69106
1.44 | 49.0387 | 0.018 | 0.7005529
1.46 | 49.3069 | 0.01825 | 0.7043843
1.48 | 49.4812 | 0.0185 | 0.7068743
1.5 | 49.3409 | 0.01875 | 0.70487
1.52 | 49.6724 | 0.019 | 0.7096057
1.54 | 49.9193 | 0.01925 | 0.7131329
1.56 | 50.4958 | 0.0195 | 0.7213686
1.58 | 51.1188 | 0.01975 | 0.7302686
1.6 | 51.5118 | 0.02 | 0.7358829
1.62 | 50.9365 | 0.02025 | 0.7276643
1.64 | 50.6075 | 0.0205 | 0.7229643
1.66 | 47.2144 | 0.02075 | 0.6744914
1.68 | 33.78 | 0.021 | 0.4825714
1.7 | 33.4875 | 0.02125 | 0.4783929
1.72 | 33.5522 | 0.0215 | 0.4793171
1.74 | 33.4364 | 0.02175 | 0.4776629
1.76 | 33.6139 | 0.022 | 0.4801986
1.78 | 33.9658 | 0.02225 | 0.4852257
1.8 | 34.3111 | 0.0225 | 0.4901586
1.82 | 34.6833 | 0.02275 | 0.4954757
1.84 | 34.1189 | 0.023 | 0.4874129
1.86 | 33.3403 | 0.02325 | 0.47629
1.88 | 33.3543 | 0.0235 | 0.47649
1.9 | 33.3087 | 0.02375 | 0.4758386
1.92 | 32.8569 | 0.024 | 0.4693843
1.94 | 32.6675 | 0.02425 | 0.4666786
1.96 | 32.818 | 0.0245 | 0.4688286
1.98 | 32.9093 | 0.02475 | 0.4701329
2 | 31.9194 | 0.025 | 0.4559914

## fuj_sot_c21_th1.2_l20_g1.0
TIME | FX | strain | stress | fuji\soturon\cfrp2=1\thickness=1.2\lap=20\gap=1.0\fuj_sot_c21_th1.2_l20_g1.0.csv
0.02 | 38.3523 | 0.00025 | 0.54789 | 最大応力 | 20.84743
0.04 | 76.7046 | 0.0005 | 1.09578 | ヤング率 | 2191.56
0.06 | 115.057 | 0.00075 | 1.643671
0.08 | 153.409 | 0.001 | 2.191557
0.1 | 191.761 | 0.00125 | 2.739443
0.12 | 230.114 | 0.0015 | 3.287343
0.14 | 268.466 | 0.00175 | 3.835229
0.16 | 306.818 | 0.002 | 4.383114
0.18 | 345.171 | 0.00225 | 4.931014
0.2 | 383.523 | 0.0025 | 5.4789
0.22 | 421.875 | 0.00275 | 6.026786
0.24 | 460.227 | 0.003 | 6.574671
0.26 | 498.58 | 0.00325 | 7.122571
0.28 | 536.932 | 0.0035 | 7.670457
0.3 | 575.284 | 0.00375 | 8.218343
0.32 | 613.636 | 0.004 | 8.766229
0.34 | 651.989 | 0.00425 | 9.314129
0.36 | 690.341 | 0.0045 | 9.862014
0.38 | 728.693 | 0.00475 | 10.4099
0.4 | 767.046 | 0.005 | 10.9578
0.42 | 805.398 | 0.00525 | 11.50569
0.44 | 843.75 | 0.0055 | 12.05357
0.46 | 882.102 | 0.00575 | 12.60146
0.48 | 920.455 | 0.006 | 13.14936
0.5 | 958.807 | 0.00625 | 13.69724
0.52 | 997.159 | 0.0065 | 14.24513
0.54 | 1035.51 | 0.00675 | 14.793
0.56 | 1073.86 | 0.007 | 15.34086
0.58 | 1112.22 | 0.00725 | 15.88886
0.6 | 1150.57 | 0.0075 | 16.43671
0.62 | 1188.92 | 0.00775 | 16.98457
0.64 | 1227.27 | 0.008 | 17.53243
0.66 | 1265.63 | 0.00825 | 18.08043
0.68 | 1303.71 | 0.0085 | 18.62443
0.7 | 1339.91 | 0.00875 | 19.14157
0.72 | 1369.1 | 0.009 | 19.55857
0.74 | 1397.47 | 0.00925 | 19.96386
0.76 | 1429.38 | 0.0095 | 20.41971
0.78 | 1459.32 | 0.00975 | 20.84743
0.8 | 1456.86 | 0.01 | 20.81229
0.82 | 1447.84 | 0.01025 | 20.68343
0.84 | 1454.83 | 0.0105 | 20.78329
0.86 | 1451.76 | 0.01075 | 20.73943
0.88 | 1439.03 | 0.011 | 20.55757
0.9 | 1412.88 | 0.01125 | 20.184
0.92 | 1400.07 | 0.0115 | 20.001
0.94 | 1397.21 | 0.01175 | 19.96014
0.96 | 1403.16 | 0.012 | 20.04514
0.98 | 1404.01 | 0.01225 | 20.05729
1 | 1408.18 | 0.0125 | 20.11686
1.02 | 1406.04 | 0.01275 | 20.08629
1.04 | 1402.14 | 0.013 | 20.03057
1.06 | 1393.82 | 0.01325 | 19.91171
1.08 | 1380.31 | 0.0135 | 19.71871
1.1 | 1361.96 | 0.01375 | 19.45657
1.12 | 1324.42 | 0.014 | 18.92029
1.14 | 1249.07 | 0.01425 | 17.84386
1.16 | 1138.9 | 0.0145 | 16.27
1.18 | 965.165 | 0.01475 | 13.78807
1.2 | 691.919 | 0.015 | 9.884557
1.22 | 387.942 | 0.01525 | 5.542029
1.24 | 214.75 | 0.0155 | 3.067857
1.26 | 159.831 | 0.01575 | 2.2833
1.28 | 125.133 | 0.016 | 1.787614
1.3 | 83.2372 | 0.01625 | 1.189103
1.32 | 65.7295 | 0.0165 | 0.9389929
1.34 | 59.3822 | 0.01675 | 0.8483171
1.36 | 53.1802 | 0.017 | 0.7597171
1.38 | 47.195 | 0.01725 | 0.6742143
1.4 | 44.7328 | 0.0175 | 0.63904
1.42 | 41.7912 | 0.01775 | 0.5970171
1.44 | 38.3433 | 0.018 | 0.5477614
1.46 | 35.5484 | 0.01825 | 0.5078343
1.48 | 33.2009 | 0.0185 | 0.4742986
1.5 | 32.6718 | 0.01875 | 0.46674
1.52 | 31.9027 | 0.019 | 0.4557529
1.54 | 30.3657 | 0.01925 | 0.4337957
1.56 | 28.8045 | 0.0195 | 0.4114929
1.58 | 28.0527 | 0.01975 | 0.4007529
1.6 | 27.4742 | 0.02 | 0.3924886
1.62 | 27.0728 | 0.02025 | 0.3867543
1.64 | 27.1882 | 0.0205 | 0.3884029
1.66 | 27.1541 | 0.02075 | 0.3879157
1.68 | 27.1562 | 0.021 | 0.3879457
1.7 | 27.4795 | 0.02125 | 0.3925643
1.72 | 27.6386 | 0.0215 | 0.3948371
1.74 | 27.6109 | 0.02175 | 0.3944414
1.76 | 27.5726 | 0.022 | 0.3938943
1.78 | 26.7593 | 0.02225 | 0.3822757
1.8 | 26.2294 | 0.0225 | 0.3747057
1.82 | 25.6894 | 0.02275 | 0.3669914
1.84 | 25.5002 | 0.023 | 0.3642886
1.86 | 25.4308 | 0.02325 | 0.3632971
1.88 | 25.15 | 0.0235 | 0.3592857
1.9 | 25.1107 | 0.02375 | 0.3587243
1.92 | 24.89 | 0.024 | 0.3555714
1.94 | 24.5922 | 0.02425 | 0.3513171
1.96 | 24.821 | 0.0245 | 0.3545857
1.98 | 24.7549 | 0.02475 | 0.3536414
2 | 24 | 0.025 | 0.3428571

## fuj_sot_c21_th1.2_l20_g1.5
TIME | FX | strain | stress | fuji\soturon\cfrp2=1\thickness=1.2\lap=20\gap=1.5\fuj_sot_c21_th1.2_l20_g1.5.csv
0.02 | 37.4612 | 0.00025 | 0.53516 | 最大応力 | 19.57629
0.04 | 74.9224 | 0.0005 | 1.07032 | ヤング率 | 2140.641
0.06 | 112.384 | 0.00075 | 1.605486
0.08 | 149.845 | 0.001 | 2.140643
0.1 | 187.306 | 0.00125 | 2.6758
0.12 | 224.767 | 0.0015 | 3.210957
0.14 | 262.229 | 0.00175 | 3.746129
0.16 | 299.69 | 0.002 | 4.281286
0.18 | 337.151 | 0.00225 | 4.816443
0.2 | 374.612 | 0.0025 | 5.3516
0.22 | 412.073 | 0.00275 | 5.886757
0.24 | 449.535 | 0.003 | 6.421929
0.26 | 486.996 | 0.00325 | 6.957086
0.28 | 524.457 | 0.0035 | 7.492243
0.3 | 561.918 | 0.00375 | 8.0274
0.32 | 599.38 | 0.004 | 8.562571
0.34 | 636.841 | 0.00425 | 9.097729
0.36 | 674.302 | 0.0045 | 9.632886
0.38 | 711.763 | 0.00475 | 10.16804
0.4 | 749.224 | 0.005 | 10.7032
0.42 | 786.686 | 0.00525 | 11.23837
0.44 | 824.147 | 0.0055 | 11.77353
0.46 | 861.608 | 0.00575 | 12.30869
0.48 | 899.069 | 0.006 | 12.84384
0.5 | 936.531 | 0.00625 | 13.37901
0.52 | 973.992 | 0.0065 | 13.91417
0.54 | 1011.45 | 0.00675 | 14.44929
0.56 | 1048.91 | 0.007 | 14.98443
0.58 | 1086.38 | 0.00725 | 15.51971
0.6 | 1123.84 | 0.0075 | 16.05486
0.62 | 1161.3 | 0.00775 | 16.59
0.64 | 1198.76 | 0.008 | 17.12514
0.66 | 1235 | 0.00825 | 17.64286
0.68 | 1266.97 | 0.0085 | 18.09957
0.7 | 1296.35 | 0.00875 | 18.51929
0.72 | 1324.93 | 0.009 | 18.92757
0.74 | 1355.92 | 0.00925 | 19.37029
0.76 | 1370.34 | 0.0095 | 19.57629
0.78 | 1347.83 | 0.00975 | 19.25471
0.8 | 1336.71 | 0.01 | 19.09586
0.82 | 1349.43 | 0.01025 | 19.27757
0.84 | 1352.44 | 0.0105 | 19.32057
0.86 | 1345.98 | 0.01075 | 19.22829
0.88 | 1324.2 | 0.011 | 18.91714
0.9 | 1316.03 | 0.01125 | 18.80043
0.92 | 1316.68 | 0.0115 | 18.80971
0.94 | 1318.32 | 0.01175 | 18.83314
0.96 | 1319.73 | 0.012 | 18.85329
0.98 | 1318.16 | 0.01225 | 18.83086
1 | 1319.74 | 0.0125 | 18.85343
1.02 | 1315.91 | 0.01275 | 18.79871
1.04 | 1303.06 | 0.013 | 18.61514
1.06 | 1278.66 | 0.01325 | 18.26657
1.08 | 1233.93 | 0.0135 | 17.62757
1.1 | 1168.59 | 0.01375 | 16.69414
1.12 | 1070.48 | 0.014 | 15.29257
1.14 | 887.123 | 0.01425 | 12.67319
1.16 | 793.43 | 0.0145 | 11.33471
1.18 | 648.258 | 0.01475 | 9.260829
1.2 | 415.693 | 0.015 | 5.938471
1.22 | 285.514 | 0.01525 | 4.078771
1.24 | 241.84 | 0.0155 | 3.454857
1.26 | 212.455 | 0.01575 | 3.035071
1.28 | 188.649 | 0.016 | 2.694986
1.3 | 172.424 | 0.01625 | 2.4632
1.32 | 160.497 | 0.0165 | 2.292814
1.34 | 154.469 | 0.01675 | 2.2067
1.36 | 148.707 | 0.017 | 2.124386
1.38 | 141.09 | 0.01725 | 2.015571
1.4 | 133.835 | 0.0175 | 1.911929
1.42 | 118.498 | 0.01775 | 1.692829
1.44 | 99.4691 | 0.018 | 1.420987
1.46 | 87.2105 | 0.01825 | 1.245864
1.48 | 80.4267 | 0.0185 | 1.148953
1.5 | 76.4541 | 0.01875 | 1.092201
1.52 | 74.0756 | 0.019 | 1.058223
1.54 | 71.5856 | 0.01925 | 1.022651
1.56 | 69.7636 | 0.0195 | 0.9966229
1.58 | 68.2469 | 0.01975 | 0.9749557
1.6 | 67.1314 | 0.02 | 0.95902
1.62 | 66.0004 | 0.02025 | 0.9428629
1.64 | 64.711 | 0.0205 | 0.9244429
1.66 | 64.6201 | 0.02075 | 0.9231443
1.68 | 64.7064 | 0.021 | 0.9243771
1.7 | 64.3367 | 0.02125 | 0.9190957
1.72 | 63.7179 | 0.0215 | 0.9102557
1.74 | 63.0839 | 0.02175 | 0.9011986
1.76 | 61.9762 | 0.022 | 0.8853743
1.78 | 60.9112 | 0.02225 | 0.87016
1.8 | 59.5105 | 0.0225 | 0.85015
1.82 | 59.5216 | 0.02275 | 0.8503086
1.84 | 59.3877 | 0.023 | 0.8483957
1.86 | 59.5258 | 0.02325 | 0.8503686
1.88 | 58.9837 | 0.0235 | 0.8426243
1.9 | 59.2413 | 0.02375 | 0.8463043
1.92 | 59.4116 | 0.024 | 0.8487371
1.94 | 56.6446 | 0.02425 | 0.8092086
1.96 | 53.9846 | 0.0245 | 0.7712086
1.98 | 49.3383 | 0.02475 | 0.7048329
1.99 | 48.6677 | 0.024875 | 0.6952529
1.995 | 48.0655 | 0.0249375 | 0.68665
1.997 | 47.1851 | 0.0249625 | 0.6740729
1.9985 | 43.9011 | 0.02498125 | 0.6271586
2 | 40.845 | 0.025 | 0.5835

## fuj_sot_c21_th1.2_l20_g2.0
TIME | FX | strain | stress | fuji\soturon\cfrp2=1\thickness=1.2\lap=20\gap=2.0\fuj_sot_c21_th1.2_l20_g2.0.csv
0.02 | 36.7183 | 0.00025 | 0.5245471 | 最大応力 | 18.86443
0.04 | 73.4367 | 0.0005 | 1.049096 | ヤング率 | 2098.19
0.06 | 110.155 | 0.00075 | 1.573643
0.08 | 146.873 | 0.001 | 2.098186
0.1 | 183.592 | 0.00125 | 2.622743
0.12 | 220.31 | 0.0015 | 3.147286
0.14 | 257.028 | 0.00175 | 3.671829
0.16 | 293.747 | 0.002 | 4.196386
0.18 | 330.465 | 0.00225 | 4.720929
0.2 | 367.183 | 0.0025 | 5.245471
0.22 | 403.902 | 0.00275 | 5.770029
0.24 | 440.62 | 0.003 | 6.294571
0.26 | 477.338 | 0.00325 | 6.819114
0.28 | 514.057 | 0.0035 | 7.343671
0.3 | 550.775 | 0.00375 | 7.868214
0.32 | 587.493 | 0.004 | 8.392757
0.34 | 624.212 | 0.00425 | 8.917314
0.36 | 660.93 | 0.0045 | 9.441857
0.38 | 697.649 | 0.00475 | 9.966414
0.4 | 734.367 | 0.005 | 10.49096
0.42 | 771.085 | 0.00525 | 11.0155
0.44 | 807.804 | 0.0055 | 11.54006
0.46 | 844.522 | 0.00575 | 12.0646
0.48 | 881.24 | 0.006 | 12.58914
0.5 | 917.959 | 0.00625 | 13.1137
0.52 | 954.677 | 0.0065 | 13.63824
0.54 | 991.395 | 0.00675 | 14.16279
0.56 | 1028.11 | 0.007 | 14.68729
0.58 | 1064.83 | 0.00725 | 15.21186
0.6 | 1101.55 | 0.0075 | 15.73643
0.62 | 1138.27 | 0.00775 | 16.261
0.64 | 1173.69 | 0.008 | 16.767
0.66 | 1203.96 | 0.00825 | 17.19943
0.68 | 1231.43 | 0.0085 | 17.59186
0.7 | 1259.36 | 0.00875 | 17.99086
0.72 | 1281.99 | 0.009 | 18.31414
0.74 | 1275.23 | 0.00925 | 18.21757
0.76 | 1269.46 | 0.0095 | 18.13514
0.78 | 1283.31 | 0.00975 | 18.333
0.8 | 1298.56 | 0.01 | 18.55086
0.82 | 1314.16 | 0.01025 | 18.77371
0.84 | 1320.51 | 0.0105 | 18.86443
0.86 | 1311.55 | 0.01075 | 18.73643
0.88 | 1292.51 | 0.011 | 18.46443
0.9 | 1284.6 | 0.01125 | 18.35143
0.92 | 1278.32 | 0.0115 | 18.26171
0.94 | 1268.58 | 0.01175 | 18.12257
0.96 | 1259.06 | 0.012 | 17.98657
0.98 | 1250.57 | 0.01225 | 17.86529
1 | 1235.34 | 0.0125 | 17.64771
1.02 | 1212.12 | 0.01275 | 17.316
1.04 | 1171.99 | 0.013 | 16.74271
1.06 | 1124.87 | 0.01325 | 16.06957
1.08 | 1037.66 | 0.0135 | 14.82371
1.1 | 911.651 | 0.01375 | 13.02359
1.12 | 773.842 | 0.014 | 11.05489
1.14 | 702.56 | 0.01425 | 10.03657
1.16 | 613.608 | 0.0145 | 8.765829
1.18 | 520.241 | 0.01475 | 7.432014
1.2 | 418.393 | 0.015 | 5.977043
1.22 | 245.47 | 0.01525 | 3.506714
1.24 | 200.537 | 0.0155 | 2.864814
1.26 | 171.559 | 0.01575 | 2.450843
1.28 | 147.772 | 0.016 | 2.111029
1.3 | 131.927 | 0.01625 | 1.884671
1.32 | 116.944 | 0.0165 | 1.670629
1.34 | 79.2822 | 0.01675 | 1.132603
1.36 | 60.9431 | 0.017 | 0.8706157
1.38 | 54.688 | 0.01725 | 0.7812571
1.4 | 49.0505 | 0.0175 | 0.7007214
1.42 | 44.4277 | 0.01775 | 0.6346814
1.44 | 40.2359 | 0.018 | 0.5747986
1.46 | 37.7226 | 0.01825 | 0.5388943
1.48 | 34.3335 | 0.0185 | 0.4904786
1.5 | 33.5994 | 0.01875 | 0.4799914
1.52 | 32.0655 | 0.019 | 0.4580786
1.54 | 29.6919 | 0.01925 | 0.42417
1.56 | 28.2235 | 0.0195 | 0.4031929
1.58 | 27.1179 | 0.01975 | 0.3873986
1.6 | 25.4115 | 0.02 | 0.3630214
1.62 | 25.4237 | 0.02025 | 0.3631957
1.64 | 25.732 | 0.0205 | 0.3676
1.66 | 26.0371 | 0.02075 | 0.3719586
1.68 | 26.3487 | 0.021 | 0.37641
1.7 | 26.6623 | 0.02125 | 0.38089
1.72 | 26.9623 | 0.0215 | 0.3851757
1.74 | 26.9116 | 0.02175 | 0.3844514
1.76 | 27.0471 | 0.022 | 0.3863871
1.78 | 26.5204 | 0.02225 | 0.3788629
1.8 | 26.0303 | 0.0225 | 0.3718614
1.82 | 25.9959 | 0.02275 | 0.37137
1.84 | 26.2721 | 0.023 | 0.3753157
1.86 | 26.547 | 0.02325 | 0.3792429
1.88 | 26.009 | 0.0235 | 0.3715571
1.9 | 26.0987 | 0.02375 | 0.3728386
1.92 | 26.0316 | 0.024 | 0.37188
1.94 | 26.0827 | 0.02425 | 0.37261
1.96 | 26.3502 | 0.0245 | 0.3764314
1.98 | 26.617 | 0.02475 | 0.3802429
1.99 | 26.7475 | 0.024875 | 0.3821071
1.995 | 26.8062 | 0.0249375 | 0.3829457
1.997 | 26.8246 | 0.0249625 | 0.3832086
1.9985 | 26.829 | 0.02498125 | 0.3832714
2 | 26.8491 | 0.025 | 0.3835586

## fuj_sot_c21_th1.2_l20_g2.5
TIME | FX | strain | stress | fuji\soturon\cfrp2=1\thickness=1.2\lap=20\gap=2.5\fuj_sot_c21_th1.2_l20_g2.5.csv
0.02 | 36.064 | 0.00025 | 0.5152 | 最大応力 | 17.46229
0.04 | 72.1279 | 0.0005 | 1.030399 | ヤング率 | 2060.8
0.06 | 108.192 | 0.00075 | 1.5456
0.08 | 144.256 | 0.001 | 2.0608
0.1 | 180.32 | 0.00125 | 2.576
0.12 | 216.384 | 0.0015 | 3.0912
0.14 | 252.448 | 0.00175 | 3.6064
0.16 | 288.512 | 0.002 | 4.1216
0.18 | 324.576 | 0.00225 | 4.6368
0.2 | 360.64 | 0.0025 | 5.152
0.22 | 396.703 | 0.00275 | 5.667186
0.24 | 432.767 | 0.003 | 6.182386
0.26 | 468.831 | 0.00325 | 6.697586
0.28 | 504.895 | 0.0035 | 7.212786
0.3 | 540.959 | 0.00375 | 7.727986
0.32 | 577.023 | 0.004 | 8.243186
0.34 | 613.087 | 0.00425 | 8.758386
0.36 | 649.151 | 0.0045 | 9.273586
0.38 | 685.215 | 0.00475 | 9.788786
0.4 | 721.279 | 0.005 | 10.30399
0.42 | 757.343 | 0.00525 | 10.81919
0.44 | 793.407 | 0.0055 | 11.33439
0.46 | 829.471 | 0.00575 | 11.84959
0.48 | 865.535 | 0.006 | 12.36479
0.5 | 901.599 | 0.00625 | 12.87999
0.52 | 937.663 | 0.0065 | 13.39519
0.54 | 973.727 | 0.00675 | 13.91039
0.56 | 1009.79 | 0.007 | 14.42557
0.58 | 1045.8 | 0.00725 | 14.94
0.6 | 1081.07 | 0.0075 | 15.44386
0.62 | 1114.12 | 0.00775 | 15.916
0.64 | 1141.51 | 0.008 | 16.30729
0.66 | 1168.9 | 0.00825 | 16.69857
0.68 | 1198.81 | 0.0085 | 17.12586
0.7 | 1217.59 | 0.00875 | 17.39414
0.72 | 1201.56 | 0.009 | 17.16514
0.74 | 1191.69 | 0.00925 | 17.02414
0.76 | 1202.05 | 0.0095 | 17.17214
0.78 | 1215.55 | 0.00975 | 17.365
0.8 | 1222.36 | 0.01 | 17.46229
0.82 | 1219.29 | 0.01025 | 17.41843
0.84 | 1203.1 | 0.0105 | 17.18714
0.86 | 1194.11 | 0.01075 | 17.05871
0.88 | 1193.76 | 0.011 | 17.05371
0.9 | 1196.67 | 0.01125 | 17.09529
0.92 | 1195.87 | 0.0115 | 17.08386
0.94 | 1194.82 | 0.01175 | 17.06886
0.96 | 1183.56 | 0.012 | 16.908
0.98 | 1167.04 | 0.01225 | 16.672
1 | 1136.59 | 0.0125 | 16.237
1.02 | 1111.19 | 0.01275 | 15.87414
1.04 | 1084.87 | 0.013 | 15.49814
1.06 | 1052.08 | 0.01325 | 15.02971
1.08 | 1001.07 | 0.0135 | 14.301
1.1 | 906.249 | 0.01375 | 12.94641
1.12 | 796.005 | 0.014 | 11.3715
1.14 | 703.024 | 0.01425 | 10.0432
1.16 | 526.302 | 0.0145 | 7.5186
1.18 | 470.022 | 0.01475 | 6.7146
1.2 | 420.875 | 0.015 | 6.0125
1.22 | 412.011 | 0.01525 | 5.885871
1.24 | 410.632 | 0.0155 | 5.866171
1.26 | 409.614 | 0.01575 | 5.851629
1.28 | 400.139 | 0.016 | 5.716271
1.3 | 372.302 | 0.01625 | 5.3186
1.32 | 326.256 | 0.0165 | 4.6608
1.34 | 268.637 | 0.01675 | 3.837671
1.36 | 211.154 | 0.017 | 3.016486
1.38 | 137.439 | 0.01725 | 1.963414
1.4 | 108.21 | 0.0175 | 1.545857
1.42 | 98.2411 | 0.01775 | 1.403444
1.44 | 90.1258 | 0.018 | 1.287511
1.46 | 84.4317 | 0.01825 | 1.206167
1.48 | 81.6802 | 0.0185 | 1.16686
1.5 | 79.7837 | 0.01875 | 1.139767
1.52 | 78.9121 | 0.019 | 1.127316
1.54 | 78.3657 | 0.01925 | 1.11951
1.56 | 74.3941 | 0.0195 | 1.062773
1.58 | 72.2775 | 0.01975 | 1.032536
1.6 | 69.737 | 0.02 | 0.9962429
1.62 | 68.6504 | 0.02025 | 0.98072
1.64 | 68.4057 | 0.0205 | 0.9772243
1.66 | 67.7177 | 0.02075 | 0.9673957
1.68 | 66.4971 | 0.021 | 0.9499586
1.7 | 64.3566 | 0.02125 | 0.91938
1.72 | 64.4673 | 0.0215 | 0.9209614
1.74 | 62.5697 | 0.02175 | 0.8938529
1.76 | 62.5748 | 0.022 | 0.8939257
1.78 | 62.8786 | 0.02225 | 0.8982657
1.8 | 63.4354 | 0.0225 | 0.90622
1.82 | 64.1346 | 0.02275 | 0.9162086
1.84 | 64.8389 | 0.023 | 0.92627
1.86 | 65.5109 | 0.02325 | 0.93587
1.88 | 66.2097 | 0.0235 | 0.9458529
1.9 | 66.9114 | 0.02375 | 0.9558771
1.92 | 67.6149 | 0.024 | 0.9659271
1.94 | 68.313 | 0.02425 | 0.9759
1.96 | 68.9949 | 0.0245 | 0.9856414
1.98 | 68.7922 | 0.02475 | 0.9827457
1.99 | 68.8295 | 0.024875 | 0.9832786
1.995 | 68.8506 | 0.0249375 | 0.98358
1.997 | 68.8428 | 0.0249625 | 0.9834686
1.9985 | 68.7363 | 0.02498125 | 0.9819471
2 | 68.7456 | 0.025 | 0.98208

## fuj_sot_c21_th1.2_l20_g3.0
TIME | FX | strain | stress | fuji\soturon\cfrp2=1\thickness=1.2\lap=20\gap=3.0\fuj_sot_c21_th1.2_l20_g3.0.csv
0.02 | 35.4477 | 0.00025 | 0.5063957 | 最大応力 | 16.72814
0.04 | 70.8953 | 0.0005 | 1.01279 | ヤング率 | 2025.58
0.06 | 106.343 | 0.00075 | 1.519186
0.08 | 141.791 | 0.001 | 2.025586
0.1 | 177.238 | 0.00125 | 2.531971
0.12 | 212.686 | 0.0015 | 3.038371
0.14 | 248.134 | 0.00175 | 3.544771
0.16 | 283.581 | 0.002 | 4.051157
0.18 | 319.029 | 0.00225 | 4.557557
0.2 | 354.477 | 0.0025 | 5.063957
0.22 | 389.924 | 0.00275 | 5.570343
0.24 | 425.372 | 0.003 | 6.076743
0.26 | 460.82 | 0.00325 | 6.583143
0.28 | 496.267 | 0.0035 | 7.089529
0.3 | 531.715 | 0.00375 | 7.595929
0.32 | 567.163 | 0.004 | 8.102329
0.34 | 602.61 | 0.00425 | 8.608714
0.36 | 638.058 | 0.0045 | 9.115114
0.38 | 673.506 | 0.00475 | 9.621514
0.4 | 708.953 | 0.005 | 10.1279
0.42 | 744.401 | 0.00525 | 10.6343
0.44 | 779.849 | 0.0055 | 11.1407
0.46 | 815.296 | 0.00575 | 11.64709
0.48 | 850.744 | 0.006 | 12.15349
0.5 | 886.192 | 0.00625 | 12.65989
0.52 | 921.639 | 0.0065 | 13.16627
0.54 | 957.087 | 0.00675 | 13.67267
0.56 | 992.535 | 0.007 | 14.17907
0.58 | 1027.98 | 0.00725 | 14.68543
0.6 | 1061.76 | 0.0075 | 15.168
0.62 | 1089.62 | 0.00775 | 15.566
0.64 | 1114.53 | 0.008 | 15.92186
0.66 | 1141.11 | 0.00825 | 16.30157
0.68 | 1155.36 | 0.0085 | 16.50514
0.7 | 1135.63 | 0.00875 | 16.22329
0.72 | 1125.72 | 0.009 | 16.08171
0.74 | 1138.91 | 0.00925 | 16.27014
0.76 | 1155.92 | 0.0095 | 16.51314
0.78 | 1170.97 | 0.00975 | 16.72814
0.8 | 1166.36 | 0.01 | 16.66229
0.82 | 1148.67 | 0.01025 | 16.40957
0.84 | 1138.69 | 0.0105 | 16.267
0.86 | 1141.88 | 0.01075 | 16.31257
0.88 | 1148.76 | 0.011 | 16.41086
0.9 | 1156.07 | 0.01125 | 16.51529
0.92 | 1159.48 | 0.0115 | 16.564
0.94 | 1163.25 | 0.01175 | 16.61786
0.96 | 1164.98 | 0.012 | 16.64257
0.98 | 1163.52 | 0.01225 | 16.62171
1 | 1153.61 | 0.0125 | 16.48014
1.02 | 1142.18 | 0.01275 | 16.31686
1.04 | 1131.31 | 0.013 | 16.16157
1.06 | 1116.28 | 0.01325 | 15.94686
1.08 | 1093.98 | 0.0135 | 15.62829
1.1 | 1060.45 | 0.01375 | 15.14929
1.12 | 1013.78 | 0.014 | 14.48257
1.14 | 953.658 | 0.01425 | 13.62369
1.16 | 844.63 | 0.0145 | 12.06614
1.18 | 670.779 | 0.01475 | 9.582557
1.2 | 506.751 | 0.015 | 7.2393
1.22 | 312.219 | 0.01525 | 4.460271
1.24 | 202.047 | 0.0155 | 2.886386
1.26 | 165.754 | 0.01575 | 2.367914
1.28 | 145.411 | 0.016 | 2.0773
1.3 | 135.436 | 0.01625 | 1.9348
1.32 | 129.429 | 0.0165 | 1.848986
1.34 | 126.505 | 0.01675 | 1.807214
1.36 | 122.081 | 0.017 | 1.744014
1.38 | 120.143 | 0.01725 | 1.716329
1.4 | 118.127 | 0.0175 | 1.687529
1.42 | 117.099 | 0.01775 | 1.672843
1.44 | 116.315 | 0.018 | 1.661643
1.46 | 113.231 | 0.01825 | 1.617586
1.48 | 110.011 | 0.0185 | 1.571586
1.5 | 108.495 | 0.01875 | 1.549929
1.52 | 102.399 | 0.019 | 1.462843
1.54 | 76.9062 | 0.01925 | 1.09866
1.56 | 49.903 | 0.0195 | 0.7129
1.58 | 34.6693 | 0.01975 | 0.4952757
1.6 | 27.8822 | 0.02 | 0.3983171
1.62 | 25.1442 | 0.02025 | 0.3592029
1.64 | 25.4008 | 0.0205 | 0.3628686
1.66 | 25.7106 | 0.02075 | 0.3672943
1.68 | 25.9583 | 0.021 | 0.3708329
1.7 | 26.2592 | 0.02125 | 0.3751314
1.72 | 26.5464 | 0.0215 | 0.3792343
1.74 | 26.4952 | 0.02175 | 0.3785029
1.76 | 26.3537 | 0.022 | 0.3764814
1.78 | 26.5035 | 0.02225 | 0.3786214
1.8 | 26.5978 | 0.0225 | 0.3799686
1.82 | 26.7201 | 0.02275 | 0.3817157
1.84 | 26.1465 | 0.023 | 0.3735214
1.86 | 25.9475 | 0.02325 | 0.3706786
1.88 | 26.1469 | 0.0235 | 0.3735271
1.9 | 26.119 | 0.02375 | 0.3731286
1.92 | 26.2297 | 0.024 | 0.37471
1.94 | 24.3665 | 0.02425 | 0.3480929
1.96 | 24.139 | 0.0245 | 0.3448429
1.98 | 23.3886 | 0.02475 | 0.3341229
2 | 21.828 | 0.025 | 0.3118286

## fuj_sot_c21_th1.2_l30_g0.5
TIME | FX | strain | stress | fuji\soturon\cfrp2=1\thickness=1.2\lap=30\gap=0.5\fuj_sot_c21_th1.2_l30_g0.5.csv
0.02 | 41.9624 | 0.00025 | 0.5994629 | 最大応力 | 23.17814
0.04 | 83.9247 | 0.0005 | 1.198924 | ヤング率 | 2397.85
0.06 | 125.887 | 0.00075 | 1.798386
0.08 | 167.849 | 0.001 | 2.397843
0.1 | 209.812 | 0.00125 | 2.997314
0.12 | 251.774 | 0.0015 | 3.596771
0.14 | 293.737 | 0.00175 | 4.196243
0.16 | 335.699 | 0.002 | 4.7957
0.18 | 377.661 | 0.00225 | 5.395157
0.2 | 419.624 | 0.0025 | 5.994629
0.22 | 461.586 | 0.00275 | 6.594086
0.24 | 503.548 | 0.003 | 7.193543
0.26 | 545.511 | 0.00325 | 7.793014
0.28 | 587.473 | 0.0035 | 8.392471
0.3 | 629.435 | 0.00375 | 8.991929
0.32 | 671.398 | 0.004 | 9.5914
0.34 | 713.36 | 0.00425 | 10.19086
0.36 | 755.323 | 0.0045 | 10.79033
0.38 | 797.285 | 0.00475 | 11.38979
0.4 | 839.247 | 0.005 | 11.98924
0.42 | 881.21 | 0.00525 | 12.58871
0.44 | 923.172 | 0.0055 | 13.18817
0.46 | 965.134 | 0.00575 | 13.78763
0.48 | 1007.1 | 0.006 | 14.38714
0.5 | 1049.06 | 0.00625 | 14.98657
0.52 | 1091.02 | 0.0065 | 15.586
0.54 | 1132.98 | 0.00675 | 16.18543
0.56 | 1174.95 | 0.007 | 16.785
0.58 | 1216.91 | 0.00725 | 17.38443
0.6 | 1258.87 | 0.0075 | 17.98386
0.62 | 1300.83 | 0.00775 | 18.58329
0.64 | 1342.78 | 0.008 | 19.18257
0.66 | 1384.72 | 0.00825 | 19.78171
0.68 | 1426.48 | 0.0085 | 20.37829
0.7 | 1466.22 | 0.00875 | 20.946
0.72 | 1499.1 | 0.009 | 21.41571
0.74 | 1531.12 | 0.00925 | 21.87314
0.76 | 1565.71 | 0.0095 | 22.36729
0.78 | 1600.83 | 0.00975 | 22.869
0.8 | 1622.47 | 0.01 | 23.17814
0.82 | 1603.59 | 0.01025 | 22.90843
0.84 | 1598.61 | 0.0105 | 22.83729
0.86 | 1609.69 | 0.01075 | 22.99557
0.88 | 1615.16 | 0.011 | 23.07371
0.9 | 1610.81 | 0.01125 | 23.01157
0.92 | 1606.69 | 0.0115 | 22.95271
0.94 | 1603.26 | 0.01175 | 22.90371
0.96 | 1597.28 | 0.012 | 22.81829
0.98 | 1601.47 | 0.01225 | 22.87814
1 | 1597.23 | 0.0125 | 22.81757
1.02 | 1586.07 | 0.01275 | 22.65814
1.04 | 1551.57 | 0.013 | 22.16529
1.06 | 1463.03 | 0.01325 | 20.90043
1.08 | 1196.28 | 0.0135 | 17.08971
1.1 | 746.426 | 0.01375 | 10.66323
1.12 | 465.389 | 0.014 | 6.648414
1.14 | 317.559 | 0.01425 | 4.536557
1.16 | 267.147 | 0.0145 | 3.816386
1.18 | 236.705 | 0.01475 | 3.3815
1.2 | 208.285 | 0.015 | 2.9755
1.22 | 184.134 | 0.01525 | 2.630486
1.24 | 165.004 | 0.0155 | 2.3572
1.26 | 154.855 | 0.01575 | 2.212214
1.28 | 147.588 | 0.016 | 2.1084
1.3 | 138.024 | 0.01625 | 1.971771
1.32 | 130.19 | 0.0165 | 1.859857
1.34 | 114.528 | 0.01675 | 1.636114
1.36 | 78.3712 | 0.017 | 1.119589
1.38 | 16.5246 | 0.01725 | 0.2360657
1.4 | 9.45679 | 0.0175 | 0.135097
1.42 | 8.80361 | 0.01775 | 0.1257659
1.44 | 8.9167 | 0.018 | 0.1273814
1.46 | 9.04054 | 0.01825 | 0.1291506
1.48 | 9.16439 | 0.0185 | 0.1309199
1.5 | 9.03285 | 0.01875 | 0.1290407
1.52 | 9.15158 | 0.019 | 0.1307369
1.54 | 9.272 | 0.01925 | 0.1324571
1.56 | 8.73311 | 0.0195 | 0.1247587
1.58 | 8.42639 | 0.01975 | 0.120377
1.6 | 8.53306 | 0.02 | 0.1219009
1.62 | 8.63972 | 0.02025 | 0.1234246
1.64 | 8.74638 | 0.0205 | 0.1249483
1.66 | 8.85305 | 0.02075 | 0.1264721
1.68 | 8.95971 | 0.021 | 0.1279959
1.7 | 9.06637 | 0.02125 | 0.1295196
1.72 | 8.38105 | 0.0215 | 0.1197293
1.74 | 8.36057 | 0.02175 | 0.1194367
1.76 | 8.43302 | 0.022 | 0.1204717
1.78 | 8.51614 | 0.02225 | 0.1216591
1.8 | 8.61183 | 0.0225 | 0.1230261
1.82 | 8.70465 | 0.02275 | 0.1243521
1.84 | 8.8003 | 0.023 | 0.1257186
1.86 | 8.89596 | 0.02325 | 0.1270851
1.88 | 8.99161 | 0.0235 | 0.1284516
1.9 | 9.08727 | 0.02375 | 0.1298181
1.92 | 9.18292 | 0.024 | 0.1311846
1.94 | 9.04506 | 0.02425 | 0.1292151
1.96 | 9.1383 | 0.0245 | 0.1305471
1.98 | 9.23155 | 0.02475 | 0.1318793
2 | 9.3248 | 0.025 | 0.1332114

## fuj_sot_c21_th1.2_l30_g1.0
TIME | FX | strain | stress | fuji\soturon\cfrp2=1\thickness=1.2\lap=30\gap=1.0\fuj_sot_c21_th1.2_l30_g1.0.csv
0.02 | 40.7558 | 0.00025 | 0.5822257 | 最大応力 | 21.95029
0.04 | 81.5116 | 0.0005 | 1.164451 | ヤング率 | 2328.902
0.06 | 122.267 | 0.00075 | 1.746671
0.08 | 163.023 | 0.001 | 2.3289
0.1 | 203.779 | 0.00125 | 2.911129
0.12 | 244.535 | 0.0015 | 3.493357
0.14 | 285.29 | 0.00175 | 4.075571
0.16 | 326.046 | 0.002 | 4.6578
0.18 | 366.802 | 0.00225 | 5.240029
0.2 | 407.558 | 0.0025 | 5.822257
0.22 | 448.314 | 0.00275 | 6.404486
0.24 | 489.069 | 0.003 | 6.9867
0.26 | 529.825 | 0.00325 | 7.568929
0.28 | 570.581 | 0.0035 | 8.151157
0.3 | 611.337 | 0.00375 | 8.733386
0.32 | 652.092 | 0.004 | 9.3156
0.34 | 692.848 | 0.00425 | 9.897829
0.36 | 733.604 | 0.0045 | 10.48006
0.38 | 774.36 | 0.00475 | 11.06229
0.4 | 815.116 | 0.005 | 11.64451
0.42 | 855.871 | 0.00525 | 12.22673
0.44 | 896.627 | 0.0055 | 12.80896
0.46 | 937.383 | 0.00575 | 13.39119
0.48 | 978.139 | 0.006 | 13.97341
0.5 | 1018.89 | 0.00625 | 14.55557
0.52 | 1059.65 | 0.0065 | 15.13786
0.54 | 1100.41 | 0.00675 | 15.72014
0.56 | 1141.16 | 0.007 | 16.30229
0.58 | 1181.92 | 0.00725 | 16.88457
0.6 | 1222.67 | 0.0075 | 17.46671
0.62 | 1263.43 | 0.00775 | 18.049
0.64 | 1304.18 | 0.008 | 18.63114
0.66 | 1343.7 | 0.00825 | 19.19571
0.68 | 1379.13 | 0.0085 | 19.70186
0.7 | 1411.73 | 0.00875 | 20.16757
0.72 | 1443.56 | 0.009 | 20.62229
0.74 | 1477.44 | 0.00925 | 21.10629
0.76 | 1498.93 | 0.0095 | 21.41329
0.78 | 1482.34 | 0.00975 | 21.17629
0.8 | 1483.56 | 0.01 | 21.19371
0.82 | 1499.31 | 0.01025 | 21.41871
0.84 | 1516.84 | 0.0105 | 21.66914
0.86 | 1525.69 | 0.01075 | 21.79557
0.88 | 1536.52 | 0.011 | 21.95029
0.9 | 1536.49 | 0.01125 | 21.94986
0.92 | 1521.4 | 0.0115 | 21.73429
0.94 | 1512.89 | 0.01175 | 21.61271
0.96 | 1505.12 | 0.012 | 21.50171
0.98 | 1502.45 | 0.01225 | 21.46357
1 | 1494.64 | 0.0125 | 21.352
1.02 | 1485.13 | 0.01275 | 21.21614
1.04 | 1471.24 | 0.013 | 21.01771
1.06 | 1440.73 | 0.01325 | 20.58186
1.08 | 1359.03 | 0.0135 | 19.41471
1.1 | 1145.72 | 0.01375 | 16.36743
1.12 | 663.787 | 0.014 | 9.482671
1.14 | 410.381 | 0.01425 | 5.862586
1.16 | 334.177 | 0.0145 | 4.773957
1.18 | 285.908 | 0.01475 | 4.0844
1.2 | 243.881 | 0.015 | 3.484014
1.22 | 206.265 | 0.01525 | 2.946643
1.24 | 159.369 | 0.0155 | 2.2767
1.26 | 94.532 | 0.01575 | 1.350457
1.28 | 21.5335 | 0.016 | 0.3076214
1.3 | 14.2283 | 0.01625 | 0.2032614
1.32 | 13.7337 | 0.0165 | 0.1961957
1.34 | 13.6871 | 0.01675 | 0.19553
1.36 | 13.6653 | 0.017 | 0.1952186
1.38 | 12.7587 | 0.01725 | 0.1822671
1.4 | 11.8341 | 0.0175 | 0.1690586
1.42 | 11.8218 | 0.01775 | 0.1688829
1.44 | 11.9879 | 0.018 | 0.1712557
1.46 | 12.1544 | 0.01825 | 0.1736343
1.48 | 12.3209 | 0.0185 | 0.1760129
1.5 | 12.4874 | 0.01875 | 0.1783914
1.52 | 12.6539 | 0.019 | 0.18077
1.54 | 12.801 | 0.01925 | 0.1828714
1.56 | 12.9366 | 0.0195 | 0.1848086
1.58 | 13.1024 | 0.01975 | 0.1871771
1.6 | 13.207 | 0.02 | 0.1886714
1.62 | 13.3721 | 0.02025 | 0.19103
1.64 | 13.536 | 0.0205 | 0.1933714
1.66 | 12.931 | 0.02075 | 0.1847286
1.68 | 11.7637 | 0.021 | 0.1680529
1.7 | 11.8765 | 0.02125 | 0.1696643
1.72 | 12.0162 | 0.0215 | 0.17166
1.74 | 12.1559 | 0.02175 | 0.1736557
1.76 | 12.2957 | 0.022 | 0.1756529
1.78 | 12.4354 | 0.02225 | 0.1776486
1.8 | 12.5751 | 0.0225 | 0.1796443
1.82 | 12.7148 | 0.02275 | 0.18164
1.84 | 11.3372 | 0.023 | 0.16196
1.86 | 11.3513 | 0.02325 | 0.1621614
1.88 | 11.4734 | 0.0235 | 0.1639057
1.9 | 11.5954 | 0.02375 | 0.1656486
1.92 | 11.7175 | 0.024 | 0.1673929
1.94 | 11.8395 | 0.02425 | 0.1691357
1.96 | 11.9616 | 0.0245 | 0.17088
1.98 | 12.0837 | 0.02475 | 0.1726243
1.99 | 12.1439 | 0.024875 | 0.1734843
1.995 | 12.1729 | 0.0249375 | 0.1738986
1.997 | 12.183 | 0.0249625 | 0.1740429
1.9985 | 12.1806 | 0.02498125 | 0.1740086
2 | 12.189 | 0.025 | 0.1741286

## fuj_sot_c21_th1.2_l30_g1.5
TIME | FX | strain | stress | fuji\soturon\cfrp2=1\thickness=1.2\lap=30\gap=1.5\fuj_sot_c21_th1.2_l30_g1.5.csv
0.02 | 39.8952 | 0.00025 | 0.5699314 | 最大応力 | 20.78843
0.04 | 79.7903 | 0.0005 | 1.139861 | ヤング率 | 2279.721
0.06 | 119.685 | 0.00075 | 1.709786
0.08 | 159.581 | 0.001 | 2.279729
0.1 | 199.476 | 0.00125 | 2.849657
0.12 | 239.371 | 0.0015 | 3.419586
0.14 | 279.266 | 0.00175 | 3.989514
0.16 | 319.161 | 0.002 | 4.559443
0.18 | 359.056 | 0.00225 | 5.129371
0.2 | 398.952 | 0.0025 | 5.699314
0.22 | 438.847 | 0.00275 | 6.269243
0.24 | 478.742 | 0.003 | 6.839171
0.26 | 518.637 | 0.00325 | 7.4091
0.28 | 558.532 | 0.0035 | 7.979029
0.3 | 598.427 | 0.00375 | 8.548957
0.32 | 638.322 | 0.004 | 9.118886
0.34 | 678.218 | 0.00425 | 9.688829
0.36 | 718.113 | 0.0045 | 10.25876
0.38 | 758.008 | 0.00475 | 10.82869
0.4 | 797.903 | 0.005 | 11.39861
0.42 | 837.798 | 0.00525 | 11.96854
0.44 | 877.693 | 0.0055 | 12.53847
0.46 | 917.589 | 0.00575 | 13.10841
0.48 | 957.484 | 0.006 | 13.67834
0.5 | 997.379 | 0.00625 | 14.24827
0.52 | 1037.27 | 0.0065 | 14.81814
0.54 | 1077.17 | 0.00675 | 15.38814
0.56 | 1117.06 | 0.007 | 15.958
0.58 | 1156.96 | 0.00725 | 16.528
0.6 | 1196.85 | 0.0075 | 17.09786
0.62 | 1236.46 | 0.00775 | 17.66371
0.64 | 1273.62 | 0.008 | 18.19457
0.66 | 1303.2 | 0.00825 | 18.61714
0.68 | 1332.51 | 0.0085 | 19.03586
0.7 | 1365.88 | 0.00875 | 19.51257
0.72 | 1389.89 | 0.009 | 19.85557
0.74 | 1382.32 | 0.00925 | 19.74743
0.76 | 1382.82 | 0.0095 | 19.75457
0.78 | 1402.13 | 0.00975 | 20.03043
0.8 | 1423.73 | 0.01 | 20.339
0.82 | 1445.82 | 0.01025 | 20.65457
0.84 | 1455.19 | 0.0105 | 20.78843
0.86 | 1427.13 | 0.01075 | 20.38757
0.88 | 1427.52 | 0.011 | 20.39314
0.9 | 1434.35 | 0.01125 | 20.49071
0.92 | 1441.66 | 0.0115 | 20.59514
0.94 | 1443.83 | 0.01175 | 20.62614
0.96 | 1442.23 | 0.012 | 20.60329
0.98 | 1435.43 | 0.01225 | 20.50614
1 | 1434.65 | 0.0125 | 20.495
1.02 | 1434.22 | 0.01275 | 20.48886
1.04 | 1430.91 | 0.013 | 20.44157
1.06 | 1423.19 | 0.01325 | 20.33129
1.08 | 1403.44 | 0.0135 | 20.04914
1.1 | 1370.93 | 0.01375 | 19.58471
1.12 | 1303.35 | 0.014 | 18.61929
1.14 | 1176.67 | 0.01425 | 16.80957
1.16 | 905.94 | 0.0145 | 12.942
1.18 | 465.917 | 0.01475 | 6.655957
1.2 | 286.27 | 0.015 | 4.089571
1.22 | 225.994 | 0.01525 | 3.228486
1.24 | 193.242 | 0.0155 | 2.7606
1.26 | 180.736 | 0.01575 | 2.581943
1.28 | 164.477 | 0.016 | 2.349671
1.3 | 155.338 | 0.01625 | 2.219114
1.32 | 145.423 | 0.0165 | 2.077471
1.34 | 140.966 | 0.01675 | 2.0138
1.36 | 129.842 | 0.017 | 1.854886
1.38 | 106.96 | 0.01725 | 1.528
1.4 | 31.2335 | 0.0175 | 0.4461929
1.42 | 12.3489 | 0.01775 | 0.1764129
1.44 | 11.043 | 0.018 | 0.1577571
1.46 | 11.0922 | 0.01825 | 0.15846
1.48 | 11.2441 | 0.0185 | 0.16063
1.5 | 11.3961 | 0.01875 | 0.1628014
1.52 | 11.548 | 0.019 | 0.1649714
1.54 | 11.7 | 0.01925 | 0.1671429
1.56 | 11.8519 | 0.0195 | 0.1693129
1.58 | 11.0956 | 0.01975 | 0.1585086
1.6 | 10.7509 | 0.02 | 0.1535843
1.62 | 10.7836 | 0.02025 | 0.1540514
1.64 | 10.8565 | 0.0205 | 0.1550929
1.66 | 10.9887 | 0.02075 | 0.1569814
1.68 | 11.1211 | 0.021 | 0.1588729
1.7 | 11.2535 | 0.02125 | 0.1607643
1.72 | 11.3858 | 0.0215 | 0.1626543
1.74 | 11.5182 | 0.02175 | 0.1645457
1.76 | 11.6506 | 0.022 | 0.1664371
1.78 | 11.7593 | 0.02225 | 0.16799
1.8 | 11.8915 | 0.0225 | 0.1698786
1.82 | 12.0236 | 0.02275 | 0.1717657
1.84 | 11.852 | 0.023 | 0.1693143
1.86 | 11.8645 | 0.02325 | 0.1694929
1.88 | 11.9836 | 0.0235 | 0.1711943
1.9 | 11.1481 | 0.02375 | 0.1592586
1.92 | 10.6125 | 0.024 | 0.1516071
1.94 | 10.6076 | 0.02425 | 0.1515371
1.96 | 10.3514 | 0.0245 | 0.1478771
1.98 | 10.4453 | 0.02475 | 0.1492186
2 | 10.5321 | 0.025 | 0.1504586

## fuj_sot_c21_th1.2_l30_g2.0
TIME | FX | strain | stress | fuji\soturon\cfrp2=1\thickness=1.2\lap=30\gap=2.0\fuj_sot_c21_th1.2_l30_g2.0.csv
0.02 | 39.1657 | 0.00025 | 0.55951 | 最大応力 | 19.77557
0.04 | 78.3314 | 0.0005 | 1.11902 | ヤング率 | 2238.04
0.06 | 117.497 | 0.00075 | 1.678529
0.08 | 156.663 | 0.001 | 2.238043
0.1 | 195.828 | 0.00125 | 2.797543
0.12 | 234.994 | 0.0015 | 3.357057
0.14 | 274.16 | 0.00175 | 3.916571
0.16 | 313.326 | 0.002 | 4.476086
0.18 | 352.491 | 0.00225 | 5.035586
0.2 | 391.657 | 0.0025 | 5.5951
0.22 | 430.823 | 0.00275 | 6.154614
0.24 | 469.988 | 0.003 | 6.714114
0.26 | 509.154 | 0.00325 | 7.273629
0.28 | 548.32 | 0.0035 | 7.833143
0.3 | 587.485 | 0.00375 | 8.392643
0.32 | 626.651 | 0.004 | 8.952157
0.34 | 665.817 | 0.00425 | 9.511671
0.36 | 704.982 | 0.0045 | 10.07117
0.38 | 744.148 | 0.00475 | 10.63069
0.4 | 783.314 | 0.005 | 11.1902
0.42 | 822.479 | 0.00525 | 11.7497
0.44 | 861.645 | 0.0055 | 12.30921
0.46 | 900.811 | 0.00575 | 12.86873
0.48 | 939.977 | 0.006 | 13.42824
0.5 | 979.142 | 0.00625 | 13.98774
0.52 | 1018.31 | 0.0065 | 14.54729
0.54 | 1057.47 | 0.00675 | 15.10671
0.56 | 1096.64 | 0.007 | 15.66629
0.58 | 1135.8 | 0.00725 | 16.22571
0.6 | 1174.5 | 0.0075 | 16.77857
0.62 | 1210.4 | 0.00775 | 17.29143
0.64 | 1239.01 | 0.008 | 17.70014
0.66 | 1267.78 | 0.00825 | 18.11114
0.68 | 1298.55 | 0.0085 | 18.55071
0.7 | 1306.5 | 0.00875 | 18.66429
0.72 | 1307.5 | 0.009 | 18.67857
0.74 | 1322.47 | 0.00925 | 18.89243
0.76 | 1341.69 | 0.0095 | 19.167
0.78 | 1361.66 | 0.00975 | 19.45229
0.8 | 1375.43 | 0.01 | 19.649
0.82 | 1381.53 | 0.01025 | 19.73614
0.84 | 1384.29 | 0.0105 | 19.77557
0.86 | 1379.08 | 0.01075 | 19.70114
0.88 | 1374.67 | 0.011 | 19.63814
0.9 | 1361.24 | 0.01125 | 19.44629
0.92 | 1337.96 | 0.0115 | 19.11371
0.94 | 1310.05 | 0.01175 | 18.715
0.96 | 1277.99 | 0.012 | 18.257
0.98 | 1256.49 | 0.01225 | 17.94986
1 | 1228.02 | 0.0125 | 17.54314
1.02 | 1190.83 | 0.01275 | 17.01186
1.04 | 1117.81 | 0.013 | 15.96871
1.06 | 1003.16 | 0.01325 | 14.33086
1.08 | 842.58 | 0.0135 | 12.03686
1.1 | 488.839 | 0.01375 | 6.983414
1.12 | 325.888 | 0.014 | 4.655543
1.14 | 279.139 | 0.01425 | 3.9877
1.16 | 247.844 | 0.0145 | 3.540629
1.18 | 220.396 | 0.01475 | 3.148514
1.2 | 201.951 | 0.015 | 2.885014
1.22 | 182.869 | 0.01525 | 2.612414
1.24 | 168.447 | 0.0155 | 2.406386
1.26 | 146.589 | 0.01575 | 2.094129
1.28 | 39.8364 | 0.016 | 0.5690914
1.3 | 16.9205 | 0.01625 | 0.2417214
1.32 | 16.6246 | 0.0165 | 0.2374943
1.34 | 16.5772 | 0.01675 | 0.2368171
1.36 | 16.6525 | 0.017 | 0.2378929
1.38 | 16.8928 | 0.01725 | 0.2413257
1.4 | 17.128 | 0.0175 | 0.2446857
1.42 | 16.468 | 0.01775 | 0.2352571
1.44 | 16.6703 | 0.018 | 0.2381471
1.46 | 16.6374 | 0.01825 | 0.2376771
1.48 | 16.8421 | 0.0185 | 0.2406014
1.5 | 16.974 | 0.01875 | 0.2424857
1.52 | 17.2003 | 0.019 | 0.2457186
1.54 | 17.4266 | 0.01925 | 0.2489514
1.56 | 17.5542 | 0.0195 | 0.2507743
1.58 | 17.4935 | 0.01975 | 0.2499071
1.6 | 17.5587 | 0.02 | 0.2508386
1.62 | 17.579 | 0.02025 | 0.2511286
1.64 | 17.325 | 0.0205 | 0.2475
1.66 | 17.3208 | 0.02075 | 0.24744
1.68 | 17.0778 | 0.021 | 0.2439686
1.7 | 17.2746 | 0.02125 | 0.24678
1.72 | 17.4672 | 0.0215 | 0.2495314
1.74 | 17.6654 | 0.02175 | 0.2523629
1.76 | 17.3607 | 0.022 | 0.24801
1.78 | 16.2381 | 0.02225 | 0.2319729
1.8 | 15.5589 | 0.0225 | 0.22227
1.82 | 15.2903 | 0.02275 | 0.2184329
1.84 | 15.3709 | 0.023 | 0.2195843
1.86 | 15.538 | 0.02325 | 0.2219714
1.88 | 15.7051 | 0.0235 | 0.2243586
1.9 | 15.7642 | 0.02375 | 0.2252029
1.92 | 15.9302 | 0.024 | 0.2275743
1.94 | 16.0961 | 0.02425 | 0.2299443
1.96 | 15.7857 | 0.0245 | 0.22551
1.98 | 15.7374 | 0.02475 | 0.22482
2 | 15.2511 | 0.025 | 0.2178729

## fuj_sot_c21_th1.2_l30_g2.5
TIME | FX | strain | stress | fuji\soturon\cfrp2=1\thickness=1.2\lap=30\gap=2.5\fuj_sot_c21_th1.2_l30_g2.5.csv
0.02 | 38.5159 | 0.00025 | 0.5502271 | 最大応力 | 18.923
0.04 | 77.0319 | 0.0005 | 1.100456 | ヤング率 | 2200.908
0.06 | 115.548 | 0.00075 | 1.650686
0.08 | 154.064 | 0.001 | 2.200914
0.1 | 192.58 | 0.00125 | 2.751143
0.12 | 231.096 | 0.0015 | 3.301371
0.14 | 269.612 | 0.00175 | 3.8516
0.16 | 308.127 | 0.002 | 4.401814
0.18 | 346.643 | 0.00225 | 4.952043
0.2 | 385.159 | 0.0025 | 5.502271
0.22 | 423.675 | 0.00275 | 6.0525
0.24 | 462.191 | 0.003 | 6.602729
0.26 | 500.707 | 0.00325 | 7.152957
0.28 | 539.223 | 0.0035 | 7.703186
0.3 | 577.739 | 0.00375 | 8.253414
0.32 | 616.255 | 0.004 | 8.803643
0.34 | 654.771 | 0.00425 | 9.353871
0.36 | 693.287 | 0.0045 | 9.9041
0.38 | 731.803 | 0.00475 | 10.45433
0.4 | 770.319 | 0.005 | 11.00456
0.42 | 808.835 | 0.00525 | 11.55479
0.44 | 847.35 | 0.0055 | 12.105
0.46 | 885.866 | 0.00575 | 12.65523
0.48 | 924.382 | 0.006 | 13.20546
0.5 | 962.898 | 0.00625 | 13.75569
0.52 | 1001.41 | 0.0065 | 14.30586
0.54 | 1039.93 | 0.00675 | 14.85614
0.56 | 1078.39 | 0.007 | 15.40557
0.58 | 1115.73 | 0.00725 | 15.939
0.6 | 1148.82 | 0.0075 | 16.41171
0.62 | 1176.7 | 0.00775 | 16.81
0.64 | 1204.78 | 0.008 | 17.21114
0.66 | 1228.14 | 0.00825 | 17.54486
0.68 | 1222.87 | 0.0085 | 17.46957
0.7 | 1221.62 | 0.00875 | 17.45171
0.72 | 1238.05 | 0.009 | 17.68643
0.74 | 1257.88 | 0.00925 | 17.96971
0.76 | 1279.51 | 0.0095 | 18.27871
0.78 | 1294.88 | 0.00975 | 18.49829
0.8 | 1306.33 | 0.01 | 18.66186
0.82 | 1315.08 | 0.01025 | 18.78686
0.84 | 1324.61 | 0.0105 | 18.923
0.86 | 1322.88 | 0.01075 | 18.89829
0.88 | 1317.91 | 0.011 | 18.82729
0.9 | 1313.92 | 0.01125 | 18.77029
0.92 | 1307.92 | 0.0115 | 18.68457
0.94 | 1292.59 | 0.01175 | 18.46557
0.96 | 1271.98 | 0.012 | 18.17114
0.98 | 1234.68 | 0.01225 | 17.63829
1 | 1206.04 | 0.0125 | 17.22914
1.02 | 1178.65 | 0.01275 | 16.83786
1.04 | 1150.22 | 0.013 | 16.43171
1.06 | 1088.17 | 0.01325 | 15.54529
1.08 | 996.096 | 0.0135 | 14.22994
1.1 | 859.485 | 0.01375 | 12.27836
1.12 | 548.996 | 0.014 | 7.8428
1.14 | 368.571 | 0.01425 | 5.2653
1.16 | 320.053 | 0.0145 | 4.572186
1.18 | 280.503 | 0.01475 | 4.007186
1.2 | 248.807 | 0.015 | 3.554386
1.22 | 221.927 | 0.01525 | 3.170386
1.24 | 188.231 | 0.0155 | 2.689014
1.26 | 163.178 | 0.01575 | 2.331114
1.28 | 137.453 | 0.016 | 1.963614
1.3 | 117.549 | 0.01625 | 1.679271
1.32 | 61.4355 | 0.0165 | 0.87765
1.34 | 22.3638 | 0.01675 | 0.3194829
1.36 | 21.8947 | 0.017 | 0.3127814
1.38 | 21.9935 | 0.01725 | 0.3141929
1.4 | 22.1016 | 0.0175 | 0.3157371
1.42 | 22.2952 | 0.01775 | 0.3185029
1.44 | 22.2963 | 0.018 | 0.3185186
1.46 | 22.606 | 0.01825 | 0.3229429
1.48 | 21.1519 | 0.0185 | 0.30217
1.5 | 21.1127 | 0.01875 | 0.30161
1.52 | 21.3942 | 0.019 | 0.3056314
1.54 | 21.5088 | 0.01925 | 0.3072686
1.56 | 21.7186 | 0.0195 | 0.3102657
1.58 | 21.9786 | 0.01975 | 0.31398
1.6 | 22.2568 | 0.02 | 0.3179543
1.62 | 22.3144 | 0.02025 | 0.3187771
1.64 | 22.5898 | 0.0205 | 0.3227114
1.66 | 22.5103 | 0.02075 | 0.3215757
1.68 | 22.7242 | 0.021 | 0.3246314
1.7 | 22.2056 | 0.02125 | 0.3172229
1.72 | 21.7704 | 0.0215 | 0.3110057
1.74 | 20.4248 | 0.02175 | 0.2917829
1.76 | 20.1571 | 0.022 | 0.2879586
1.78 | 20.0786 | 0.02225 | 0.2868371
1.8 | 20.0701 | 0.0225 | 0.2867157
1.82 | 20.2931 | 0.02275 | 0.2899014
1.84 | 20.5155 | 0.023 | 0.2930786
1.86 | 20.6228 | 0.02325 | 0.2946114
1.88 | 20.6629 | 0.0235 | 0.2951843
1.9 | 20.7505 | 0.02375 | 0.2964357
1.92 | 20.7729 | 0.024 | 0.2967557
1.94 | 20.8701 | 0.02425 | 0.2981443
1.96 | 20.9916 | 0.0245 | 0.29988
1.98 | 21.0401 | 0.02475 | 0.3005729
2 | 20.4144 | 0.025 | 0.2916343

## fuj_sot_c21_th1.2_l30_g3.0
TIME | FX | strain | stress | fuji\soturon\cfrp2=1\thickness=1.2\lap=30\gap=3.0\fuj_sot_c21_th1.2_l30_g3.0.csv
0.02 | 37.899 | 0.00025 | 0.5414143 | 最大応力 | 17.90386
0.04 | 75.798 | 0.0005 | 1.082829 | ヤング率 | 2165.657
0.06 | 113.697 | 0.00075 | 1.624243
0.08 | 151.596 | 0.001 | 2.165657
0.1 | 189.495 | 0.00125 | 2.707071
0.12 | 227.394 | 0.0015 | 3.248486
0.14 | 265.293 | 0.00175 | 3.7899
0.16 | 303.192 | 0.002 | 4.331314
0.18 | 341.091 | 0.00225 | 4.872729
0.2 | 378.99 | 0.0025 | 5.414143
0.22 | 416.889 | 0.00275 | 5.955557
0.24 | 454.788 | 0.003 | 6.496971
0.26 | 492.687 | 0.00325 | 7.038386
0.28 | 530.586 | 0.0035 | 7.5798
0.3 | 568.485 | 0.00375 | 8.121214
0.32 | 606.384 | 0.004 | 8.662629
0.34 | 644.283 | 0.00425 | 9.204043
0.36 | 682.182 | 0.0045 | 9.745457
0.38 | 720.081 | 0.00475 | 10.28687
0.4 | 757.98 | 0.005 | 10.82829
0.42 | 795.879 | 0.00525 | 11.3697
0.44 | 833.778 | 0.0055 | 11.91111
0.46 | 871.677 | 0.00575 | 12.45253
0.48 | 909.576 | 0.006 | 12.99394
0.5 | 947.475 | 0.00625 | 13.53536
0.52 | 985.374 | 0.0065 | 14.07677
0.54 | 1023.27 | 0.00675 | 14.61814
0.56 | 1059.71 | 0.007 | 15.13871
0.58 | 1090.53 | 0.00725 | 15.579
0.6 | 1118.9 | 0.0075 | 15.98429
0.62 | 1146.85 | 0.00775 | 16.38357
0.64 | 1167.16 | 0.008 | 16.67371
0.66 | 1158.54 | 0.00825 | 16.55057
0.68 | 1152.25 | 0.0085 | 16.46071
0.7 | 1168.19 | 0.00875 | 16.68843
0.72 | 1187.9 | 0.009 | 16.97
0.74 | 1206.68 | 0.00925 | 17.23829
0.76 | 1223.97 | 0.0095 | 17.48529
0.78 | 1239.02 | 0.00975 | 17.70029
0.8 | 1250.19 | 0.01 | 17.85986
0.82 | 1251.07 | 0.01025 | 17.87243
0.84 | 1253.27 | 0.0105 | 17.90386
0.86 | 1250.61 | 0.01075 | 17.86586
0.88 | 1242.78 | 0.011 | 17.754
0.9 | 1230.98 | 0.01125 | 17.58543
0.92 | 1203.59 | 0.0115 | 17.19414
0.94 | 1167.38 | 0.01175 | 16.67686
0.96 | 1139.32 | 0.012 | 16.276
0.98 | 1106.97 | 0.01225 | 15.81386
1 | 1072.97 | 0.0125 | 15.32814
1.02 | 1033.21 | 0.01275 | 14.76014
1.04 | 957.76 | 0.013 | 13.68229
1.06 | 849.913 | 0.01325 | 12.14161
1.08 | 581.433 | 0.0135 | 8.306186
1.1 | 380.821 | 0.01375 | 5.4403
1.12 | 329.349 | 0.014 | 4.704986
1.14 | 284.436 | 0.01425 | 4.063371
1.16 | 255.376 | 0.0145 | 3.648229
1.18 | 225.486 | 0.01475 | 3.221229
1.2 | 198.565 | 0.015 | 2.836643
1.22 | 159.923 | 0.01525 | 2.284614
1.24 | 80.1238 | 0.0155 | 1.144626
1.26 | 33.4599 | 0.01575 | 0.4779986
1.28 | 29.2854 | 0.016 | 0.4183629
1.3 | 28.6203 | 0.01625 | 0.4088614
1.32 | 28.3467 | 0.0165 | 0.4049529
1.34 | 28.3428 | 0.01675 | 0.4048971
1.36 | 28.7562 | 0.017 | 0.4108029
1.38 | 29.1706 | 0.01725 | 0.4167229
1.4 | 29.5805 | 0.0175 | 0.4225786
1.42 | 29.9986 | 0.01775 | 0.4285514
1.44 | 29.0321 | 0.018 | 0.4147443
1.46 | 27.5679 | 0.01825 | 0.3938271
1.48 | 26.3178 | 0.0185 | 0.3759686
1.5 | 26.3317 | 0.01875 | 0.3761671
1.52 | 26.1979 | 0.019 | 0.3742557
1.54 | 25.6418 | 0.01925 | 0.3663114
1.56 | 25.0861 | 0.0195 | 0.3583729
1.58 | 23.7493 | 0.01975 | 0.3392757
1.6 | 22.8655 | 0.02 | 0.32665
1.62 | 22.1687 | 0.02025 | 0.3166957
1.64 | 21.8214 | 0.0205 | 0.3117343
1.66 | 21.6931 | 0.02075 | 0.3099014
1.68 | 21.6381 | 0.021 | 0.3091157
1.7 | 21.8901 | 0.02125 | 0.3127157
1.72 | 22.1476 | 0.0215 | 0.3163943
1.74 | 22.3957 | 0.02175 | 0.3199386
1.76 | 22.6492 | 0.022 | 0.32356
1.78 | 22.2984 | 0.02225 | 0.3185486
1.8 | 21.4584 | 0.0225 | 0.3065486
1.82 | 21.2391 | 0.02275 | 0.3034157
1.84 | 21.2329 | 0.023 | 0.3033271
1.86 | 21.4475 | 0.02325 | 0.3063929
1.88 | 21.5169 | 0.0235 | 0.3073843
1.9 | 21.7458 | 0.02375 | 0.3106543
1.92 | 21.9747 | 0.024 | 0.3139243
1.94 | 22.2035 | 0.02425 | 0.3171929
1.96 | 22.2016 | 0.0245 | 0.3171657
1.98 | 21.8955 | 0.02475 | 0.3127929
1.99 | 21.9304 | 0.024875 | 0.3132914
1.995 | 21.9213 | 0.0249375 | 0.3131614
1.997 | 21.8846 | 0.0249625 | 0.3126371
1.9985 | 21.7249 | 0.02498125 | 0.3103557
2 | 21.6857 | 0.025 | 0.3097957

## fuj_sot_c21_th1.3_l10_g0.5
TIME | FX | strain | stress | fuji\soturon\cfrp2=1\thickness=1.3\lap=10\gap=0.5\fuj_sot_c21_th1.3_l10_g0.5.csv
0.02 | 39.3578 | 0.00025 | 0.5622543 | 最大応力 | 20.063
0.04 | 78.7156 | 0.0005 | 1.124509 | ヤング率 | 2249.017
0.06 | 118.073 | 0.00075 | 1.686757
0.08 | 157.431 | 0.001 | 2.249014
0.1 | 196.789 | 0.00125 | 2.811271
0.12 | 236.147 | 0.0015 | 3.373529
0.14 | 275.505 | 0.00175 | 3.935786
0.16 | 314.862 | 0.002 | 4.498029
0.18 | 354.22 | 0.00225 | 5.060286
0.2 | 393.578 | 0.0025 | 5.622543
0.22 | 432.936 | 0.00275 | 6.1848
0.24 | 472.293 | 0.003 | 6.747043
0.26 | 511.651 | 0.00325 | 7.3093
0.28 | 551.009 | 0.0035 | 7.871557
0.3 | 590.367 | 0.00375 | 8.433814
0.32 | 629.725 | 0.004 | 8.996071
0.34 | 669.082 | 0.00425 | 9.558314
0.36 | 708.44 | 0.0045 | 10.12057
0.38 | 747.798 | 0.00475 | 10.68283
0.4 | 787.156 | 0.005 | 11.24509
0.42 | 826.514 | 0.00525 | 11.80734
0.44 | 865.871 | 0.0055 | 12.36959
0.46 | 905.229 | 0.00575 | 12.93184
0.48 | 944.587 | 0.006 | 13.4941
0.5 | 983.945 | 0.00625 | 14.05636
0.52 | 1023.29 | 0.0065 | 14.61843
0.54 | 1062.64 | 0.00675 | 15.18057
0.56 | 1101.97 | 0.007 | 15.74243
0.58 | 1141.26 | 0.00725 | 16.30371
0.6 | 1180.58 | 0.0075 | 16.86543
0.62 | 1219.84 | 0.00775 | 17.42629
0.64 | 1258.94 | 0.008 | 17.98486
0.66 | 1297.61 | 0.00825 | 18.53729
0.68 | 1334.63 | 0.0085 | 19.06614
0.7 | 1366.87 | 0.00875 | 19.52671
0.72 | 1390 | 0.009 | 19.85714
0.74 | 1404.41 | 0.00925 | 20.063
0.76 | 1399.76 | 0.0095 | 19.99657
0.78 | 1378.37 | 0.00975 | 19.691
0.8 | 1295.84 | 0.01 | 18.512
0.82 | 1233.04 | 0.01025 | 17.61486
0.84 | 1204.17 | 0.0105 | 17.20243
0.86 | 1170.78 | 0.01075 | 16.72543
0.88 | 1128.77 | 0.011 | 16.12529
0.9 | 1068.65 | 0.01125 | 15.26643
0.92 | 927.525 | 0.0115 | 13.25036
0.94 | 784.443 | 0.01175 | 11.20633
0.96 | 671.242 | 0.012 | 9.589171
0.98 | 589.155 | 0.01225 | 8.4165
1 | 528.076 | 0.0125 | 7.543943
1.02 | 458.792 | 0.01275 | 6.554171
1.04 | 384.24 | 0.013 | 5.489143
1.06 | 243.316 | 0.01325 | 3.475943
1.08 | 27.0721 | 0.0135 | 0.3867443
1.1 | 20.1352 | 0.01375 | 0.2876457
1.12 | 18.8385 | 0.014 | 0.2691214
1.14 | 18.7121 | 0.01425 | 0.2673157
1.16 | 18.9791 | 0.0145 | 0.27113
1.18 | 19.2676 | 0.01475 | 0.2752514
1.2 | 19.5798 | 0.015 | 0.2797114
1.22 | 19.8303 | 0.01525 | 0.28329
1.24 | 19.5301 | 0.0155 | 0.2790014
1.26 | 19.8451 | 0.01575 | 0.2835014
1.28 | 19.3164 | 0.016 | 0.2759486
1.3 | 18.6185 | 0.01625 | 0.2659786
1.32 | 18.5305 | 0.0165 | 0.2647214
1.34 | 18.5301 | 0.01675 | 0.2647157
1.36 | 18.0999 | 0.017 | 0.25857
1.38 | 18.3415 | 0.01725 | 0.2620214
1.4 | 18.1322 | 0.0175 | 0.2590314
1.42 | 18.3583 | 0.01775 | 0.2622614
1.44 | 17.8369 | 0.018 | 0.2548129
1.46 | 17.6921 | 0.01825 | 0.2527443
1.48 | 17.9333 | 0.0185 | 0.25619
1.5 | 17.654 | 0.01875 | 0.2522
1.52 | 17.7785 | 0.019 | 0.2539786
1.54 | 17.5918 | 0.01925 | 0.2513114
1.56 | 17.1819 | 0.0195 | 0.2454557
1.58 | 16.1222 | 0.01975 | 0.2303171
1.6 | 16.0215 | 0.02 | 0.2288786
1.62 | 16.0205 | 0.02025 | 0.2288643
1.64 | 16.1807 | 0.0205 | 0.2311529
1.66 | 16.2921 | 0.02075 | 0.2327443
1.68 | 16.1646 | 0.021 | 0.2309229
1.7 | 16.2022 | 0.02125 | 0.23146
1.72 | 16.2411 | 0.0215 | 0.2320157
1.74 | 16.4288 | 0.02175 | 0.2346971
1.76 | 16.5563 | 0.022 | 0.2365186
1.78 | 15.8993 | 0.02225 | 0.2271329
1.8 | 15.2419 | 0.0225 | 0.2177414
1.82 | 15.4026 | 0.02275 | 0.2200371
1.84 | 15.5719 | 0.023 | 0.2224557
1.86 | 15.7338 | 0.02325 | 0.2247686
1.88 | 15.9013 | 0.0235 | 0.2271614
1.9 | 16.0696 | 0.02375 | 0.2295657
1.92 | 16.2386 | 0.024 | 0.23198
1.94 | 15.9602 | 0.02425 | 0.2280029
1.96 | 16.1118 | 0.0245 | 0.2301686
1.98 | 16.2675 | 0.02475 | 0.2323929
2 | 16.3803 | 0.025 | 0.2340043

## fuj_sot_c21_th1.3_l10_g1.0
TIME | FX | strain | stress | fuji\soturon\cfrp2=1\thickness=1.3\lap=10\gap=1.0\fuj_sot_c21_th1.3_l10_g1.0.csv
0.02 | 37.8018 | 0.00025 | 0.5400257 | 最大応力 | 18.94557
0.04 | 75.6036 | 0.0005 | 1.080051 | ヤング率 | 2160.103
0.06 | 113.405 | 0.00075 | 1.620071
0.08 | 151.207 | 0.001 | 2.1601
0.1 | 189.009 | 0.00125 | 2.700129
0.12 | 226.811 | 0.0015 | 3.240157
0.14 | 264.613 | 0.00175 | 3.780186
0.16 | 302.414 | 0.002 | 4.3202
0.18 | 340.216 | 0.00225 | 4.860229
0.2 | 378.018 | 0.0025 | 5.400257
0.22 | 415.82 | 0.00275 | 5.940286
0.24 | 453.621 | 0.003 | 6.4803
0.26 | 491.423 | 0.00325 | 7.020329
0.28 | 529.225 | 0.0035 | 7.560357
0.3 | 567.027 | 0.00375 | 8.100386
0.32 | 604.829 | 0.004 | 8.640414
0.34 | 642.63 | 0.00425 | 9.180429
0.36 | 680.432 | 0.0045 | 9.720457
0.38 | 718.234 | 0.00475 | 10.26049
0.4 | 756.036 | 0.005 | 10.80051
0.42 | 793.838 | 0.00525 | 11.34054
0.44 | 831.639 | 0.0055 | 11.88056
0.46 | 869.441 | 0.00575 | 12.42059
0.48 | 907.243 | 0.006 | 12.96061
0.5 | 945.045 | 0.00625 | 13.50064
0.52 | 982.847 | 0.0065 | 14.04067
0.54 | 1020.65 | 0.00675 | 14.58071
0.56 | 1058.39 | 0.007 | 15.11986
0.58 | 1095.97 | 0.00725 | 15.65671
0.6 | 1133.61 | 0.0075 | 16.19443
0.62 | 1171.07 | 0.00775 | 16.72957
0.64 | 1207.9 | 0.008 | 17.25571
0.66 | 1242.66 | 0.00825 | 17.75229
0.68 | 1273.03 | 0.0085 | 18.18614
0.7 | 1299.03 | 0.00875 | 18.55757
0.72 | 1318.36 | 0.009 | 18.83371
0.74 | 1321.7 | 0.00925 | 18.88143
0.76 | 1294.55 | 0.0095 | 18.49357
0.78 | 1284 | 0.00975 | 18.34286
0.8 | 1292.99 | 0.01 | 18.47129
0.82 | 1299.82 | 0.01025 | 18.56886
0.84 | 1315.87 | 0.0105 | 18.79814
0.86 | 1322.72 | 0.01075 | 18.896
0.88 | 1326.19 | 0.011 | 18.94557
0.9 | 1325.27 | 0.01125 | 18.93243
0.92 | 1317.23 | 0.0115 | 18.81757
0.94 | 1305.94 | 0.01175 | 18.65629
0.96 | 1286.14 | 0.012 | 18.37343
0.98 | 1239.73 | 0.01225 | 17.71043
1 | 1163.03 | 0.0125 | 16.61471
1.02 | 1011.56 | 0.01275 | 14.45086
1.04 | 715.207 | 0.013 | 10.21724
1.06 | 424.064 | 0.01325 | 6.058057
1.08 | 194.739 | 0.0135 | 2.781986
1.1 | 65.3334 | 0.01375 | 0.9333343
1.12 | 27.5125 | 0.014 | 0.3930357
1.14 | 16.3945 | 0.01425 | 0.2342071
1.16 | 12.9941 | 0.0145 | 0.18563
1.18 | 11.6718 | 0.01475 | 0.16674
1.2 | 11.829 | 0.015 | 0.1689857
1.22 | 12.0262 | 0.01525 | 0.1718029
1.24 | 10.8792 | 0.0155 | 0.1554171
1.26 | 11.0181 | 0.01575 | 0.1574014
1.28 | 10.8073 | 0.016 | 0.15439
1.3 | 10.3857 | 0.01625 | 0.1483671
1.32 | 10.195 | 0.0165 | 0.1456429
1.34 | 10.3307 | 0.01675 | 0.1475814
1.36 | 10.4505 | 0.017 | 0.1492929
1.38 | 10.5922 | 0.01725 | 0.1513171
1.4 | 10.7444 | 0.0175 | 0.1534914
1.42 | 10.6579 | 0.01775 | 0.1522557
1.44 | 10.6086 | 0.018 | 0.1515514
1.46 | 10.7387 | 0.01825 | 0.15341
1.48 | 10.8858 | 0.0185 | 0.1555114
1.5 | 11.0031 | 0.01875 | 0.1571871
1.52 | 11.1431 | 0.019 | 0.1591871
1.54 | 11.2897 | 0.01925 | 0.1612814
1.56 | 11.4363 | 0.0195 | 0.1633757
1.58 | 11.5545 | 0.01975 | 0.1650643
1.6 | 11.6862 | 0.02 | 0.1669457
1.62 | 11.8323 | 0.02025 | 0.1690329
1.64 | 11.7961 | 0.0205 | 0.1685157
1.66 | 11.8921 | 0.02075 | 0.1698871
1.68 | 12.0353 | 0.021 | 0.1719329
1.7 | 12.176 | 0.02125 | 0.1739429
1.72 | 12.3193 | 0.0215 | 0.17599
1.74 | 12.1356 | 0.02175 | 0.1733657
1.76 | 12.2538 | 0.022 | 0.1750543
1.78 | 12.393 | 0.02225 | 0.1770429
1.8 | 12.5312 | 0.0225 | 0.1790171
1.82 | 12.668 | 0.02275 | 0.1809714
1.84 | 12.8072 | 0.023 | 0.18296
1.86 | 12.9255 | 0.02325 | 0.18465
1.88 | 12.9769 | 0.0235 | 0.1853843
1.9 | 13.114 | 0.02375 | 0.1873429
1.92 | 13.2308 | 0.024 | 0.1890114
1.94 | 13.3463 | 0.02425 | 0.1906614
1.96 | 13.4839 | 0.0245 | 0.1926271
1.98 | 12.7821 | 0.02475 | 0.1826014
2 | 12.4678 | 0.025 | 0.1781114

## fuj_sot_c21_th1.3_l10_g1.5
TIME | FX | strain | stress | fuji\soturon\cfrp2=1\thickness=1.3\lap=10\gap=1.5\fuj_sot_c21_th1.3_l10_g1.5.csv
0.02 | 36.7496 | 0.00025 | 0.5249943 | 最大応力 | 18.34557
0.04 | 73.4991 | 0.0005 | 1.049987 | ヤング率 | 2099.975
0.06 | 110.249 | 0.00075 | 1.574986
0.08 | 146.998 | 0.001 | 2.099971
0.1 | 183.748 | 0.00125 | 2.624971
0.12 | 220.497 | 0.0015 | 3.149957
0.14 | 257.247 | 0.00175 | 3.674957
0.16 | 293.996 | 0.002 | 4.199943
0.18 | 330.746 | 0.00225 | 4.724943
0.2 | 367.496 | 0.0025 | 5.249943
0.22 | 404.245 | 0.00275 | 5.774929
0.24 | 440.995 | 0.003 | 6.299929
0.26 | 477.744 | 0.00325 | 6.824914
0.28 | 514.494 | 0.0035 | 7.349914
0.3 | 551.243 | 0.00375 | 7.8749
0.32 | 587.993 | 0.004 | 8.3999
0.34 | 624.742 | 0.00425 | 8.924886
0.36 | 661.492 | 0.0045 | 9.449886
0.38 | 698.242 | 0.00475 | 9.974886
0.4 | 734.991 | 0.005 | 10.49987
0.42 | 771.741 | 0.00525 | 11.02487
0.44 | 808.49 | 0.0055 | 11.54986
0.46 | 845.24 | 0.00575 | 12.07486
0.48 | 881.989 | 0.006 | 12.59984
0.5 | 918.739 | 0.00625 | 13.12484
0.52 | 955.488 | 0.0065 | 13.64983
0.54 | 992.238 | 0.00675 | 14.17483
0.56 | 1028.99 | 0.007 | 14.69986
0.58 | 1065.7 | 0.00725 | 15.22429
0.6 | 1102.12 | 0.0075 | 15.74457
0.62 | 1138.62 | 0.00775 | 16.266
0.64 | 1174.79 | 0.008 | 16.78271
0.66 | 1210.37 | 0.00825 | 17.291
0.68 | 1241.85 | 0.0085 | 17.74071
0.7 | 1266.67 | 0.00875 | 18.09529
0.72 | 1282.59 | 0.009 | 18.32271
0.74 | 1284.19 | 0.00925 | 18.34557
0.76 | 1270.53 | 0.0095 | 18.15043
0.78 | 1243.02 | 0.00975 | 17.75743
0.8 | 1251.02 | 0.01 | 17.87171
0.82 | 1257.67 | 0.01025 | 17.96671
0.84 | 1258.91 | 0.0105 | 17.98443
0.86 | 1264.86 | 0.01075 | 18.06943
0.88 | 1262.9 | 0.011 | 18.04143
0.9 | 1245.9 | 0.01125 | 17.79857
0.92 | 1224.3 | 0.0115 | 17.49
0.94 | 1187.75 | 0.01175 | 16.96786
0.96 | 1141.86 | 0.012 | 16.31229
0.98 | 1087.27 | 0.01225 | 15.53243
1 | 1012.75 | 0.0125 | 14.46786
1.02 | 865.271 | 0.01275 | 12.36101
1.04 | 719.14 | 0.013 | 10.27343
1.06 | 692.397 | 0.01325 | 9.891386
1.08 | 631.583 | 0.0135 | 9.022614
1.1 | 492.914 | 0.01375 | 7.041629
1.12 | 472.093 | 0.014 | 6.744186
1.14 | 471.358 | 0.01425 | 6.733686
1.16 | 472.049 | 0.0145 | 6.743557
1.18 | 476.097 | 0.01475 | 6.801386
1.2 | 482.125 | 0.015 | 6.8875
1.22 | 475.464 | 0.01525 | 6.792343
1.24 | 463.28 | 0.0155 | 6.618286
1.26 | 436.297 | 0.01575 | 6.232814
1.28 | 407.934 | 0.016 | 5.827629
1.3 | 371.959 | 0.01625 | 5.3137
1.32 | 346.731 | 0.0165 | 4.9533
1.34 | 327.795 | 0.01675 | 4.682786
1.36 | 221.153 | 0.017 | 3.159329
1.38 | 185.156 | 0.01725 | 2.645086
1.4 | 162.69 | 0.0175 | 2.324143
1.42 | 149.552 | 0.01775 | 2.136457
1.44 | 140.536 | 0.018 | 2.007657
1.46 | 131.947 | 0.01825 | 1.884957
1.48 | 127.523 | 0.0185 | 1.821757
1.5 | 121.63 | 0.01875 | 1.737571
1.52 | 115.952 | 0.019 | 1.656457
1.54 | 111.968 | 0.01925 | 1.599543
1.56 | 109.455 | 0.0195 | 1.563643
1.58 | 103.938 | 0.01975 | 1.484829
1.6 | 98.2826 | 0.02 | 1.404037
1.62 | 45.6528 | 0.02025 | 0.6521829
1.64 | 14.0619 | 0.0205 | 0.2008843
1.66 | 4.90906 | 0.02075 | 0.07012943
1.68 | 4.89748 | 0.021 | 0.069964
1.7 | 4.8827 | 0.02125 | 0.06975286
1.72 | 4.94014 | 0.0215 | 0.07057343
1.74 | 4.99758 | 0.02175 | 0.071394
1.76 | 5.05503 | 0.022 | 0.07221471
1.78 | 5.11247 | 0.02225 | 0.07303529
1.8 | 5.16991 | 0.0225 | 0.07385586
1.82 | 5.22736 | 0.02275 | 0.07467657
1.84 | 5.28473 | 0.023 | 0.07549614
1.86 | 5.32762 | 0.02325 | 0.07610886
1.88 | 5.37319 | 0.0235 | 0.07675986
1.9 | 5.43035 | 0.02375 | 0.07757643
1.92 | 5.48751 | 0.024 | 0.078393
1.94 | 5.53717 | 0.02425 | 0.07910243
1.96 | 5.59426 | 0.0245 | 0.079918
1.98 | 5.65134 | 0.02475 | 0.08073343
1.99 | 5.67989 | 0.024875 | 0.08114129
1.995 | 5.69019 | 0.0249375 | 0.08128843
2 | 5.67643 | 0.025 | 0.08109186

## fuj_sot_c21_th1.3_l10_g2.0
TIME | FX | strain | stress | fuji\soturon\cfrp2=1\thickness=1.3\lap=10\gap=2.0\fuj_sot_c21_th1.3_l10_g2.0.csv
0.02 | 35.8786 | 0.00025 | 0.5125514 | 最大応力 | 17.82457
0.04 | 71.7573 | 0.0005 | 1.025104 | ヤング率 | 2050.207
0.06 | 107.636 | 0.00075 | 1.537657
0.08 | 143.515 | 0.001 | 2.050214
0.1 | 179.393 | 0.00125 | 2.562757
0.12 | 215.272 | 0.0015 | 3.075314
0.14 | 251.15 | 0.00175 | 3.587857
0.16 | 287.029 | 0.002 | 4.100414
0.18 | 322.908 | 0.00225 | 4.612971
0.2 | 358.786 | 0.0025 | 5.125514
0.22 | 394.665 | 0.00275 | 5.638071
0.24 | 430.544 | 0.003 | 6.150629
0.26 | 466.422 | 0.00325 | 6.663171
0.28 | 502.301 | 0.0035 | 7.175729
0.3 | 538.179 | 0.00375 | 7.688271
0.32 | 574.058 | 0.004 | 8.200829
0.34 | 609.937 | 0.00425 | 8.713386
0.36 | 645.815 | 0.0045 | 9.225929
0.38 | 681.694 | 0.00475 | 9.738486
0.4 | 717.573 | 0.005 | 10.25104
0.42 | 753.451 | 0.00525 | 10.76359
0.44 | 789.33 | 0.0055 | 11.27614
0.46 | 825.208 | 0.00575 | 11.78869
0.48 | 861.087 | 0.006 | 12.30124
0.5 | 896.966 | 0.00625 | 12.8138
0.52 | 932.844 | 0.0065 | 13.32634
0.54 | 968.723 | 0.00675 | 13.8389
0.56 | 1004.6 | 0.007 | 14.35143
0.58 | 1040.48 | 0.00725 | 14.864
0.6 | 1076.36 | 0.0075 | 15.37657
0.62 | 1112.15 | 0.00775 | 15.88786
0.64 | 1147.38 | 0.008 | 16.39114
0.66 | 1180.37 | 0.00825 | 16.86243
0.68 | 1205.42 | 0.0085 | 17.22029
0.7 | 1224.7 | 0.00875 | 17.49571
0.72 | 1243.47 | 0.009 | 17.76386
0.74 | 1247.72 | 0.00925 | 17.82457
0.76 | 1221.57 | 0.0095 | 17.451
0.78 | 1182.11 | 0.00975 | 16.88729
0.8 | 1139.13 | 0.01 | 16.27329
0.82 | 1122.53 | 0.01025 | 16.03614
0.84 | 1123.53 | 0.0105 | 16.05043
0.86 | 1128.31 | 0.01075 | 16.11871
0.88 | 1130.71 | 0.011 | 16.153
0.9 | 1128.51 | 0.01125 | 16.12157
0.92 | 1111.88 | 0.0115 | 15.884
0.94 | 1097.79 | 0.01175 | 15.68271
0.96 | 1070.45 | 0.012 | 15.29214
0.98 | 1026.3 | 0.01225 | 14.66143
1 | 968.69 | 0.0125 | 13.83843
1.02 | 852.238 | 0.01275 | 12.17483
1.04 | 713.389 | 0.013 | 10.19127
1.06 | 663.086 | 0.01325 | 9.472657
1.08 | 628.008 | 0.0135 | 8.971543
1.1 | 588.911 | 0.01375 | 8.413014
1.12 | 468.379 | 0.014 | 6.691129
1.14 | 404.272 | 0.01425 | 5.775314
1.16 | 407.65 | 0.0145 | 5.823571
1.18 | 410.492 | 0.01475 | 5.864171
1.2 | 409.799 | 0.015 | 5.854271
1.22 | 407.809 | 0.01525 | 5.825843
1.24 | 408.744 | 0.0155 | 5.8392
1.26 | 412.579 | 0.01575 | 5.893986
1.28 | 416.888 | 0.016 | 5.955543
1.3 | 421.458 | 0.01625 | 6.020829
1.32 | 427.161 | 0.0165 | 6.1023
1.34 | 433.151 | 0.01675 | 6.187871
1.36 | 438.641 | 0.017 | 6.2663
1.38 | 439.568 | 0.01725 | 6.279543
1.4 | 429.622 | 0.0175 | 6.137457
1.42 | 401.093 | 0.01775 | 5.7299
1.44 | 365.126 | 0.018 | 5.216086
1.46 | 322.224 | 0.01825 | 4.6032
1.48 | 276.711 | 0.0185 | 3.953014
1.5 | 255.46 | 0.01875 | 3.649429
1.52 | 201.902 | 0.019 | 2.884314
1.54 | 137.951 | 0.01925 | 1.970729
1.56 | 125.679 | 0.0195 | 1.795414
1.58 | 112.098 | 0.01975 | 1.6014
1.6 | 104.531 | 0.02 | 1.4933
1.62 | 98.0241 | 0.02025 | 1.400344
1.64 | 93.0206 | 0.0205 | 1.328866
1.66 | 90.4433 | 0.02075 | 1.292047
1.68 | 88.8137 | 0.021 | 1.268767
1.7 | 86.7455 | 0.02125 | 1.239221
1.72 | 83.5061 | 0.0215 | 1.192944
1.74 | 81.4307 | 0.02175 | 1.163296
1.76 | 81.2554 | 0.022 | 1.160791
1.78 | 78.5878 | 0.02225 | 1.122683
1.8 | 74.1606 | 0.0225 | 1.059437
1.82 | 72.6264 | 0.02275 | 1.03752
1.84 | 71.4735 | 0.023 | 1.02105
1.86 | 69.0592 | 0.02325 | 0.98656
1.88 | 54.7116 | 0.0235 | 0.7815943
1.9 | 11.9041 | 0.02375 | 0.1700586
1.92 | 10.3505 | 0.024 | 0.1478643
1.94 | 10.4579 | 0.02425 | 0.1493986
1.96 | 10.2569 | 0.0245 | 0.1465271
1.98 | 10.3616 | 0.02475 | 0.1480229
2 | 10.4663 | 0.025 | 0.1495186

## fuj_sot_c21_th1.3_l10_g2.5
TIME | FX | strain | stress | fuji\soturon\cfrp2=1\thickness=1.3\lap=10\gap=2.5\fuj_sot_c21_th1.3_l10_g2.5.csv
0.02 | 35.1407 | 0.00025 | 0.50201 | 最大応力 | 16.97271
0.04 | 70.2814 | 0.0005 | 1.00402 | ヤング率 | 2008.04
0.06 | 105.422 | 0.00075 | 1.506029
0.08 | 140.563 | 0.001 | 2.008043
0.1 | 175.703 | 0.00125 | 2.510043
0.12 | 210.844 | 0.0015 | 3.012057
0.14 | 245.985 | 0.00175 | 3.514071
0.16 | 281.126 | 0.002 | 4.016086
0.18 | 316.266 | 0.00225 | 4.518086
0.2 | 351.407 | 0.0025 | 5.0201
0.22 | 386.548 | 0.00275 | 5.522114
0.24 | 421.688 | 0.003 | 6.024114
0.26 | 456.829 | 0.00325 | 6.526129
0.28 | 491.97 | 0.0035 | 7.028143
0.3 | 527.11 | 0.00375 | 7.530143
0.32 | 562.251 | 0.004 | 8.032157
0.34 | 597.392 | 0.00425 | 8.534171
0.36 | 632.533 | 0.0045 | 9.036186
0.38 | 667.673 | 0.00475 | 9.538186
0.4 | 702.814 | 0.005 | 10.0402
0.42 | 737.955 | 0.00525 | 10.54221
0.44 | 773.095 | 0.0055 | 11.04421
0.46 | 808.236 | 0.00575 | 11.54623
0.48 | 843.37 | 0.006 | 12.04814
0.5 | 878.485 | 0.00625 | 12.54979
0.52 | 913.614 | 0.0065 | 13.05163
0.54 | 948.747 | 0.00675 | 13.55353
0.56 | 983.798 | 0.007 | 14.05426
0.58 | 1018.73 | 0.00725 | 14.55329
0.6 | 1053.49 | 0.0075 | 15.04986
0.62 | 1087.21 | 0.00775 | 15.53157
0.64 | 1116.68 | 0.008 | 15.95257
0.66 | 1135.8 | 0.00825 | 16.22571
0.68 | 1153.58 | 0.0085 | 16.47971
0.7 | 1171.24 | 0.00875 | 16.732
0.72 | 1188.09 | 0.009 | 16.97271
0.74 | 1178.03 | 0.00925 | 16.829
0.76 | 1150.18 | 0.0095 | 16.43114
0.78 | 1126.97 | 0.00975 | 16.09957
0.8 | 1107.8 | 0.01 | 15.82571
0.82 | 1106.59 | 0.01025 | 15.80843
0.84 | 1114.33 | 0.0105 | 15.919
0.86 | 1115.44 | 0.01075 | 15.93486
0.88 | 1109.95 | 0.011 | 15.85643
0.9 | 1099.79 | 0.01125 | 15.71129
0.92 | 1085.48 | 0.0115 | 15.50686
0.94 | 1042.45 | 0.01175 | 14.89214
0.96 | 969.201 | 0.012 | 13.84573
0.98 | 794.665 | 0.01225 | 11.35236
1 | 724.973 | 0.0125 | 10.35676
1.02 | 695.634 | 0.01275 | 9.937629
1.04 | 623.455 | 0.013 | 8.9065
1.06 | 571.488 | 0.01325 | 8.164114
1.08 | 500.905 | 0.0135 | 7.155786
1.1 | 376.79 | 0.01375 | 5.382714
1.12 | 351.517 | 0.014 | 5.021671
1.14 | 335.806 | 0.01425 | 4.797229
1.16 | 321.146 | 0.0145 | 4.5878
1.18 | 314.656 | 0.01475 | 4.495086
1.2 | 314.079 | 0.015 | 4.486843
1.22 | 314.913 | 0.01525 | 4.498757
1.24 | 316.867 | 0.0155 | 4.526671
1.26 | 321.269 | 0.01575 | 4.589557
1.28 | 325.51 | 0.016 | 4.650143
1.3 | 329.379 | 0.01625 | 4.705414
1.32 | 334.295 | 0.0165 | 4.775643
1.34 | 338.956 | 0.01675 | 4.842229
1.36 | 343.658 | 0.017 | 4.9094
1.38 | 347.879 | 0.01725 | 4.9697
1.4 | 352.093 | 0.0175 | 5.0299
1.42 | 356.776 | 0.01775 | 5.0968
1.44 | 361.357 | 0.018 | 5.162243
1.46 | 366.275 | 0.01825 | 5.2325
1.48 | 371.05 | 0.0185 | 5.300714
1.5 | 375.552 | 0.01875 | 5.365029
1.52 | 379.668 | 0.019 | 5.423829
1.54 | 383.858 | 0.01925 | 5.483686
1.56 | 387.854 | 0.0195 | 5.540771
1.58 | 391.857 | 0.01975 | 5.597957
1.6 | 395.376 | 0.02 | 5.648229
1.62 | 399.995 | 0.02025 | 5.714214
1.64 | 396.142 | 0.0205 | 5.659171
1.66 | 373.238 | 0.02075 | 5.331971
1.68 | 323.798 | 0.021 | 4.625686
1.7 | 281.6 | 0.02125 | 4.022857
1.72 | 248.832 | 0.0215 | 3.554743
1.74 | 211.633 | 0.02175 | 3.023329
1.76 | 190.015 | 0.022 | 2.7145
1.78 | 91.3066 | 0.02225 | 1.30438
1.8 | 55.4035 | 0.0225 | 0.7914786
1.82 | 44.6012 | 0.02275 | 0.63716
1.84 | 38.9581 | 0.023 | 0.5565443
1.86 | 29.4047 | 0.02325 | 0.4200671
1.88 | 25.512 | 0.0235 | 0.3644571
1.9 | 22.955 | 0.02375 | 0.3279286
1.92 | 22.5115 | 0.024 | 0.3215929
1.94 | 22.7322 | 0.02425 | 0.3247457
1.96 | 22.9618 | 0.0245 | 0.3280257
1.98 | 23.1894 | 0.02475 | 0.3312771
1.989 | 23.1658 | 0.0248625 | 0.33094
1.9945 | 22.8898 | 0.02493125 | 0.3269971
2 | 19.5541 | 0.025 | 0.2793443

## fuj_sot_c21_th1.3_l10_g3.0
TIME | FX | strain | stress | fuji\soturon\cfrp2=1\thickness=1.3\lap=10\gap=3.0\fuj_sot_c21_th1.3_l10_g3.0.csv
0.02 | 34.4472 | 0.00025 | 0.4921029 | 最大応力 | 16.26471
0.04 | 68.8944 | 0.0005 | 0.9842057 | ヤング率 | 1968.411
0.06 | 103.342 | 0.00075 | 1.476314
0.08 | 137.789 | 0.001 | 1.968414
0.1 | 172.236 | 0.00125 | 2.460514
0.12 | 206.683 | 0.0015 | 2.952614
0.14 | 241.13 | 0.00175 | 3.444714
0.16 | 275.578 | 0.002 | 3.936829
0.18 | 310.025 | 0.00225 | 4.428929
0.2 | 344.472 | 0.0025 | 4.921029
0.22 | 378.919 | 0.00275 | 5.413129
0.24 | 413.367 | 0.003 | 5.905243
0.26 | 447.814 | 0.00325 | 6.397343
0.28 | 482.261 | 0.0035 | 6.889443
0.3 | 516.708 | 0.00375 | 7.381543
0.32 | 551.155 | 0.004 | 7.873643
0.34 | 585.603 | 0.00425 | 8.365757
0.36 | 620.05 | 0.0045 | 8.857857
0.38 | 654.497 | 0.00475 | 9.349957
0.4 | 688.944 | 0.005 | 9.842057
0.42 | 723.391 | 0.00525 | 10.33416
0.44 | 757.839 | 0.0055 | 10.82627
0.46 | 792.286 | 0.00575 | 11.31837
0.48 | 826.733 | 0.006 | 11.81047
0.5 | 861.18 | 0.00625 | 12.30257
0.52 | 895.627 | 0.0065 | 12.79467
0.54 | 930.075 | 0.00675 | 13.28679
0.56 | 964.522 | 0.007 | 13.77889
0.58 | 998.969 | 0.00725 | 14.27099
0.6 | 1032.92 | 0.0075 | 14.756
0.62 | 1064.09 | 0.00775 | 15.20129
0.64 | 1088.37 | 0.008 | 15.54814
0.66 | 1112.73 | 0.00825 | 15.89614
0.68 | 1138.53 | 0.0085 | 16.26471
0.7 | 1134.63 | 0.00875 | 16.209
0.72 | 1115.16 | 0.009 | 15.93086
0.74 | 1110.27 | 0.00925 | 15.861
0.76 | 1105.67 | 0.0095 | 15.79529
0.78 | 1074.44 | 0.00975 | 15.34914
0.8 | 1051.66 | 0.01 | 15.02371
0.82 | 1040.71 | 0.01025 | 14.86729
0.84 | 1042.15 | 0.0105 | 14.88786
0.86 | 1041.44 | 0.01075 | 14.87771
0.88 | 1050.13 | 0.011 | 15.00186
0.9 | 1055.78 | 0.01125 | 15.08257
0.92 | 1059.96 | 0.0115 | 15.14229
0.94 | 1068.85 | 0.01175 | 15.26929
0.96 | 1071.1 | 0.012 | 15.30143
0.98 | 1072.36 | 0.01225 | 15.31943
1 | 1071.75 | 0.0125 | 15.31071
1.02 | 1057.6 | 0.01275 | 15.10857
1.04 | 1032.72 | 0.013 | 14.75314
1.06 | 980.176 | 0.01325 | 14.00251
1.08 | 901.261 | 0.0135 | 12.87516
1.1 | 712.236 | 0.01375 | 10.1748
1.12 | 594.605 | 0.014 | 8.494357
1.14 | 463.246 | 0.01425 | 6.6178
1.16 | 341.518 | 0.0145 | 4.878829
1.18 | 307.437 | 0.01475 | 4.391957
1.2 | 290.64 | 0.015 | 4.152
1.22 | 282.162 | 0.01525 | 4.030886
1.24 | 277 | 0.0155 | 3.957143
1.26 | 272.138 | 0.01575 | 3.887686
1.28 | 274.117 | 0.016 | 3.915957
1.3 | 277.088 | 0.01625 | 3.9584
1.32 | 280.552 | 0.0165 | 4.007886
1.34 | 284.113 | 0.01675 | 4.058757
1.36 | 288.157 | 0.017 | 4.116529
1.38 | 291.452 | 0.01725 | 4.1636
1.4 | 294.764 | 0.0175 | 4.210914
1.42 | 297.392 | 0.01775 | 4.248457
1.44 | 300.867 | 0.018 | 4.2981
1.46 | 304.99 | 0.01825 | 4.357
1.48 | 308.924 | 0.0185 | 4.4132
1.5 | 312.886 | 0.01875 | 4.4698
1.52 | 316.843 | 0.019 | 4.526329
1.54 | 320.887 | 0.01925 | 4.5841
1.56 | 324.724 | 0.0195 | 4.638914
1.58 | 327.884 | 0.01975 | 4.684057
1.6 | 331.642 | 0.02 | 4.737743
1.62 | 335.215 | 0.02025 | 4.788786
1.64 | 338.51 | 0.0205 | 4.835857
1.66 | 342.275 | 0.02075 | 4.889643
1.68 | 345.205 | 0.021 | 4.9315
1.7 | 348.984 | 0.02125 | 4.985486
1.72 | 352.919 | 0.0215 | 5.0417
1.74 | 352.818 | 0.02175 | 5.040257
1.76 | 342.836 | 0.022 | 4.897657
1.78 | 317.627 | 0.02225 | 4.537529
1.8 | 287.002 | 0.0225 | 4.100029
1.82 | 254.339 | 0.02275 | 3.633414
1.84 | 216.059 | 0.023 | 3.086557
1.86 | 199.253 | 0.02325 | 2.846471
1.88 | 171.959 | 0.0235 | 2.456557
1.9 | 119.914 | 0.02375 | 1.713057
1.92 | 97.1314 | 0.024 | 1.387591
1.94 | 87.4078 | 0.02425 | 1.248683
1.96 | 77.6162 | 0.0245 | 1.108803
1.98 | 71.2499 | 0.02475 | 1.017856
2 | 58.3543 | 0.025 | 0.8336329

## fuj_sot_c21_th1.3_l20_g0.5
TIME | FX | strain | stress | fuji\soturon\cfrp2=1\thickness=1.3\lap=20\gap=0.5\fuj_sot_c21_th1.3_l20_g0.5.csv
0.02 | 42.4837 | 0.00025 | 0.60691 | 最大応力 | 23.25557
0.04 | 84.9673 | 0.0005 | 1.213819 | ヤング率 | 2427.637
0.06 | 127.451 | 0.00075 | 1.820729
0.08 | 169.935 | 0.001 | 2.427643
0.1 | 212.418 | 0.00125 | 3.034543
0.12 | 254.902 | 0.0015 | 3.641457
0.14 | 297.386 | 0.00175 | 4.248371
0.16 | 339.869 | 0.002 | 4.855271
0.18 | 382.353 | 0.00225 | 5.462186
0.2 | 424.837 | 0.0025 | 6.0691
0.22 | 467.32 | 0.00275 | 6.676
0.24 | 509.804 | 0.003 | 7.282914
0.26 | 552.287 | 0.00325 | 7.889814
0.28 | 594.771 | 0.0035 | 8.496729
0.3 | 637.255 | 0.00375 | 9.103643
0.32 | 679.738 | 0.004 | 9.710543
0.34 | 722.222 | 0.00425 | 10.31746
0.36 | 764.706 | 0.0045 | 10.92437
0.38 | 807.189 | 0.00475 | 11.53127
0.4 | 849.673 | 0.005 | 12.13819
0.42 | 892.157 | 0.00525 | 12.7451
0.44 | 934.64 | 0.0055 | 13.352
0.46 | 977.124 | 0.00575 | 13.95891
0.48 | 1019.61 | 0.006 | 14.56586
0.5 | 1062.09 | 0.00625 | 15.17271
0.52 | 1104.57 | 0.0065 | 15.77957
0.54 | 1147.05 | 0.00675 | 16.38643
0.56 | 1189.53 | 0.007 | 16.99329
0.58 | 1232 | 0.00725 | 17.6
0.6 | 1274.44 | 0.0075 | 18.20629
0.62 | 1316.81 | 0.00775 | 18.81157
0.64 | 1358.62 | 0.008 | 19.40886
0.66 | 1399.23 | 0.00825 | 19.989
0.68 | 1436.23 | 0.0085 | 20.51757
0.7 | 1471.07 | 0.00875 | 21.01529
0.72 | 1506.13 | 0.009 | 21.51614
0.74 | 1538.4 | 0.00925 | 21.97714
0.76 | 1569.35 | 0.0095 | 22.41929
0.78 | 1593.71 | 0.00975 | 22.76729
0.8 | 1596.91 | 0.01 | 22.813
0.82 | 1557.41 | 0.01025 | 22.24871
0.84 | 1499.07 | 0.0105 | 21.41529
0.86 | 1492.67 | 0.01075 | 21.32386
0.88 | 1505.47 | 0.011 | 21.50671
0.9 | 1522.17 | 0.01125 | 21.74529
0.92 | 1544.97 | 0.0115 | 22.071
0.94 | 1569.01 | 0.01175 | 22.41443
0.96 | 1591.84 | 0.012 | 22.74057
0.98 | 1610.31 | 0.01225 | 23.00443
1 | 1623.84 | 0.0125 | 23.19771
1.02 | 1627.89 | 0.01275 | 23.25557
1.04 | 1618.14 | 0.013 | 23.11629
1.06 | 1561.82 | 0.01325 | 22.31171
1.08 | 1471.96 | 0.0135 | 21.028
1.1 | 1394.61 | 0.01375 | 19.923
1.12 | 1293.01 | 0.014 | 18.47157
1.14 | 1047.44 | 0.01425 | 14.96343
1.16 | 716.392 | 0.0145 | 10.23417
1.18 | 592.814 | 0.01475 | 8.468771
1.2 | 505.369 | 0.015 | 7.219557
1.22 | 430.387 | 0.01525 | 6.148386
1.24 | 302.903 | 0.0155 | 4.327186
1.26 | 89.7093 | 0.01575 | 1.281561
1.28 | 51.8423 | 0.016 | 0.7406043
1.3 | 50.4628 | 0.01625 | 0.7208971
1.32 | 51.0853 | 0.0165 | 0.72979
1.34 | 51.5228 | 0.01675 | 0.73604
1.36 | 52.2918 | 0.017 | 0.7470257
1.38 | 53.0329 | 0.01725 | 0.7576129
1.4 | 53.4389 | 0.0175 | 0.7634129
1.42 | 53.8715 | 0.01775 | 0.7695929
1.44 | 53.9724 | 0.018 | 0.7710343
1.46 | 53.6073 | 0.01825 | 0.7658186
1.48 | 53.4281 | 0.0185 | 0.7632586
1.5 | 53.5457 | 0.01875 | 0.7649386
1.52 | 54.2597 | 0.019 | 0.7751386
1.54 | 54.7068 | 0.01925 | 0.7815257
1.56 | 54.7881 | 0.0195 | 0.7826871
1.58 | 54.4433 | 0.01975 | 0.7777614
1.6 | 54.4314 | 0.02 | 0.7775914
1.62 | 54.8394 | 0.02025 | 0.78342
1.64 | 55.4904 | 0.0205 | 0.79272
1.66 | 55.8113 | 0.02075 | 0.7973043
1.68 | 56.2044 | 0.021 | 0.80292
1.7 | 56.2352 | 0.02125 | 0.80336
1.72 | 55.8201 | 0.0215 | 0.79743
1.74 | 55.7116 | 0.02175 | 0.79588
1.76 | 54.3775 | 0.022 | 0.7768214
1.78 | 54.2885 | 0.02225 | 0.77555
1.8 | 53.6348 | 0.0225 | 0.7662114
1.82 | 51.0072 | 0.02275 | 0.7286743
1.84 | 41.7889 | 0.023 | 0.5969843
1.86 | 40.9898 | 0.02325 | 0.5855686
1.88 | 39.5483 | 0.0235 | 0.5649757
1.9 | 19.4095 | 0.02375 | 0.2772786
1.92 | 17.5916 | 0.024 | 0.2513086
1.94 | 17.6715 | 0.02425 | 0.25245
1.96 | 17.8537 | 0.0245 | 0.2550529
1.98 | 18.0357 | 0.02475 | 0.2576529
2 | 17.896 | 0.025 | 0.2556571

## fuj_sot_c21_th1.3_l20_g1.0
TIME | FX | strain | stress | fuji\soturon\cfrp2=1\thickness=1.3\lap=20\gap=1.0\fuj_sot_c21_th1.3_l20_g1.0.csv
0.02 | 40.9029 | 0.00025 | 0.5843271 | 最大応力 | 21.75486
0.04 | 81.8059 | 0.0005 | 1.168656 | ヤング率 | 2337.308
0.06 | 122.709 | 0.00075 | 1.752986
0.08 | 163.612 | 0.001 | 2.337314
0.1 | 204.515 | 0.00125 | 2.921643
0.12 | 245.418 | 0.0015 | 3.505971
0.14 | 286.321 | 0.00175 | 4.0903
0.16 | 327.223 | 0.002 | 4.674614
0.18 | 368.126 | 0.00225 | 5.258943
0.2 | 409.029 | 0.0025 | 5.843271
0.22 | 449.932 | 0.00275 | 6.4276
0.24 | 490.835 | 0.003 | 7.011929
0.26 | 531.738 | 0.00325 | 7.596257
0.28 | 572.641 | 0.0035 | 8.180586
0.3 | 613.544 | 0.00375 | 8.764914
0.32 | 654.447 | 0.004 | 9.349243
0.34 | 695.35 | 0.00425 | 9.933571
0.36 | 736.253 | 0.0045 | 10.5179
0.38 | 777.156 | 0.00475 | 11.10223
0.4 | 818.059 | 0.005 | 11.68656
0.42 | 858.962 | 0.00525 | 12.27089
0.44 | 899.864 | 0.0055 | 12.8552
0.46 | 940.767 | 0.00575 | 13.43953
0.48 | 981.67 | 0.006 | 14.02386
0.5 | 1022.57 | 0.00625 | 14.60814
0.52 | 1063.48 | 0.0065 | 15.19257
0.54 | 1104.38 | 0.00675 | 15.77686
0.56 | 1145.28 | 0.007 | 16.36114
0.58 | 1186.12 | 0.00725 | 16.94457
0.6 | 1226.81 | 0.0075 | 17.52586
0.62 | 1267.56 | 0.00775 | 18.108
0.64 | 1308.21 | 0.008 | 18.68871
0.66 | 1346.74 | 0.00825 | 19.23914
0.68 | 1378.57 | 0.0085 | 19.69386
0.7 | 1405.93 | 0.00875 | 20.08471
0.72 | 1430.28 | 0.009 | 20.43257
0.74 | 1454.02 | 0.00925 | 20.77171
0.76 | 1450.7 | 0.0095 | 20.72429
0.78 | 1416.61 | 0.00975 | 20.23729
0.8 | 1403.99 | 0.01 | 20.057
0.82 | 1389.67 | 0.01025 | 19.85243
0.84 | 1399.93 | 0.0105 | 19.999
0.86 | 1419.14 | 0.01075 | 20.27343
0.88 | 1439.58 | 0.011 | 20.56543
0.9 | 1459.5 | 0.01125 | 20.85
0.92 | 1478.43 | 0.0115 | 21.12043
0.94 | 1495.93 | 0.01175 | 21.37043
0.96 | 1505.78 | 0.012 | 21.51114
0.98 | 1514.49 | 0.01225 | 21.63557
1 | 1522.42 | 0.0125 | 21.74886
1.02 | 1522.84 | 0.01275 | 21.75486
1.04 | 1517.3 | 0.013 | 21.67571
1.06 | 1506.02 | 0.01325 | 21.51457
1.08 | 1475.63 | 0.0135 | 21.08043
1.1 | 1411.15 | 0.01375 | 20.15929
1.12 | 1322.78 | 0.014 | 18.89686
1.14 | 1137.71 | 0.01425 | 16.253
1.16 | 747.217 | 0.0145 | 10.67453
1.18 | 454.773 | 0.01475 | 6.496757
1.2 | 364.583 | 0.015 | 5.208329
1.22 | 303.537 | 0.01525 | 4.336243
1.24 | 267.124 | 0.0155 | 3.816057
1.26 | 228.016 | 0.01575 | 3.257371
1.28 | 191.42 | 0.016 | 2.734571
1.3 | 158.737 | 0.01625 | 2.267671
1.32 | 121.257 | 0.0165 | 1.732243
1.34 | 38.4513 | 0.01675 | 0.5493043
1.36 | 17.8703 | 0.017 | 0.25529
1.38 | 15.481 | 0.01725 | 0.2211571
1.4 | 15.1975 | 0.0175 | 0.2171071
1.42 | 15.3722 | 0.01775 | 0.2196029
1.44 | 15.4079 | 0.018 | 0.2201129
1.46 | 15.1791 | 0.01825 | 0.2168443
1.48 | 15.3474 | 0.0185 | 0.2192486
1.5 | 15.5446 | 0.01875 | 0.2220657
1.52 | 15.7425 | 0.019 | 0.2248929
1.54 | 15.9496 | 0.01925 | 0.2278514
1.56 | 16.1568 | 0.0195 | 0.2308114
1.58 | 16.3639 | 0.01975 | 0.23377
1.6 | 16.571 | 0.02 | 0.2367286
1.62 | 16.3623 | 0.02025 | 0.2337471
1.64 | 16.5553 | 0.0205 | 0.2365043
1.66 | 16.7572 | 0.02075 | 0.2393886
1.68 | 16.9425 | 0.021 | 0.2420357
1.7 | 17.1442 | 0.02125 | 0.2449171
1.72 | 16.5504 | 0.0215 | 0.2364343
1.74 | 16.6385 | 0.02175 | 0.2376929
1.76 | 16.2115 | 0.022 | 0.2315929
1.78 | 16.0963 | 0.02225 | 0.2299471
1.8 | 16.27 | 0.0225 | 0.2324286
1.82 | 16.4508 | 0.02275 | 0.2350114
1.84 | 16.6316 | 0.023 | 0.2375943
1.86 | 15.566 | 0.02325 | 0.2223714
1.88 | 15.5384 | 0.0235 | 0.2219771
1.9 | 15.6896 | 0.02375 | 0.2241371
1.92 | 15.4631 | 0.024 | 0.2209014
1.94 | 15.6163 | 0.02425 | 0.22309
1.96 | 15.7773 | 0.0245 | 0.22539
1.98 | 15.9383 | 0.02475 | 0.22769
2 | 15.8306 | 0.025 | 0.2261514

## fuj_sot_c21_th1.3_l20_g1.5
TIME | FX | strain | stress | fuji\soturon\cfrp2=1\thickness=1.3\lap=20\gap=1.5\fuj_sot_c21_th1.3_l20_g1.5.csv
0.02 | 39.7842 | 0.00025 | 0.5683457 | 最大応力 | 20.95486
0.04 | 79.5684 | 0.0005 | 1.136691 | ヤング率 | 2273.383
0.06 | 119.353 | 0.00075 | 1.705043
0.08 | 159.137 | 0.001 | 2.273386
0.1 | 198.921 | 0.00125 | 2.841729
0.12 | 238.705 | 0.0015 | 3.410071
0.14 | 278.489 | 0.00175 | 3.978414
0.16 | 318.274 | 0.002 | 4.546771
0.18 | 358.058 | 0.00225 | 5.115114
0.2 | 397.842 | 0.0025 | 5.683457
0.22 | 437.626 | 0.00275 | 6.2518
0.24 | 477.41 | 0.003 | 6.820143
0.26 | 517.194 | 0.00325 | 7.388486
0.28 | 556.979 | 0.0035 | 7.956843
0.3 | 596.763 | 0.00375 | 8.525186
0.32 | 636.547 | 0.004 | 9.093529
0.34 | 676.331 | 0.00425 | 9.661871
0.36 | 716.115 | 0.0045 | 10.23021
0.38 | 755.9 | 0.00475 | 10.79857
0.4 | 795.684 | 0.005 | 11.36691
0.42 | 835.468 | 0.00525 | 11.93526
0.44 | 875.252 | 0.0055 | 12.5036
0.46 | 915.036 | 0.00575 | 13.07194
0.48 | 954.821 | 0.006 | 13.6403
0.5 | 994.605 | 0.00625 | 14.20864
0.52 | 1034.39 | 0.0065 | 14.777
0.54 | 1074.17 | 0.00675 | 15.34529
0.56 | 1113.96 | 0.007 | 15.91371
0.58 | 1153.74 | 0.00725 | 16.482
0.6 | 1193.49 | 0.0075 | 17.04986
0.62 | 1232.59 | 0.00775 | 17.60843
0.64 | 1269.16 | 0.008 | 18.13086
0.66 | 1300.51 | 0.00825 | 18.57871
0.68 | 1329.35 | 0.0085 | 18.99071
0.7 | 1357.79 | 0.00875 | 19.397
0.72 | 1372.82 | 0.009 | 19.61171
0.74 | 1355.49 | 0.00925 | 19.36414
0.76 | 1347.51 | 0.0095 | 19.25014
0.78 | 1351.81 | 0.00975 | 19.31157
0.8 | 1343.24 | 0.01 | 19.18914
0.82 | 1308.08 | 0.01025 | 18.68686
0.84 | 1298.88 | 0.0105 | 18.55543
0.86 | 1305.93 | 0.01075 | 18.65614
0.88 | 1320.57 | 0.011 | 18.86529
0.9 | 1337.56 | 0.01125 | 19.108
0.92 | 1355.47 | 0.0115 | 19.36386
0.94 | 1375.24 | 0.01175 | 19.64629
0.96 | 1394 | 0.012 | 19.91429
0.98 | 1416.61 | 0.01225 | 20.23729
1 | 1437.72 | 0.0125 | 20.53886
1.02 | 1456.84 | 0.01275 | 20.812
1.04 | 1466.84 | 0.013 | 20.95486
1.06 | 1451.74 | 0.01325 | 20.73914
1.08 | 1395.93 | 0.0135 | 19.94186
1.1 | 1317.68 | 0.01375 | 18.824
1.12 | 1149.67 | 0.014 | 16.42386
1.14 | 992.795 | 0.01425 | 14.18279
1.16 | 917.299 | 0.0145 | 13.10427
1.18 | 718.565 | 0.01475 | 10.26521
1.2 | 497.252 | 0.015 | 7.1036
1.22 | 252.46 | 0.01525 | 3.606571
1.24 | 199.986 | 0.0155 | 2.856943
1.26 | 172.598 | 0.01575 | 2.465686
1.28 | 156.805 | 0.016 | 2.240071
1.3 | 144.951 | 0.01625 | 2.070729
1.32 | 129.271 | 0.0165 | 1.846729
1.34 | 119.259 | 0.01675 | 1.7037
1.36 | 113.657 | 0.017 | 1.623671
1.38 | 110.592 | 0.01725 | 1.579886
1.4 | 106.202 | 0.0175 | 1.517171
1.42 | 102.058 | 0.01775 | 1.457971
1.44 | 99.5645 | 0.018 | 1.42235
1.46 | 97.8574 | 0.01825 | 1.397963
1.48 | 95.317 | 0.0185 | 1.361671
1.5 | 90.6404 | 0.01875 | 1.294863
1.52 | 89.3116 | 0.019 | 1.27588
1.54 | 88.6916 | 0.01925 | 1.267023
1.56 | 86.011 | 0.0195 | 1.228729
1.58 | 34.7115 | 0.01975 | 0.4958786
1.6 | 9.96311 | 0.02 | 0.1423301
1.62 | 8.90732 | 0.02025 | 0.1272474
1.64 | 8.98557 | 0.0205 | 0.1283653
1.66 | 9.04651 | 0.02075 | 0.1292359
1.68 | 9.1555 | 0.021 | 0.1307929
1.7 | 9.26449 | 0.02125 | 0.1323499
1.72 | 9.37349 | 0.0215 | 0.133907
1.74 | 9.48248 | 0.02175 | 0.135464
1.76 | 8.41138 | 0.022 | 0.1201626
1.78 | 8.49078 | 0.02225 | 0.1212969
1.8 | 8.5806 | 0.0225 | 0.12258
1.82 | 8.67594 | 0.02275 | 0.123942
1.84 | 8.77128 | 0.023 | 0.125304
1.86 | 8.86662 | 0.02325 | 0.126666
1.88 | 8.96196 | 0.0235 | 0.128028
1.9 | 9.05682 | 0.02375 | 0.1293831
1.92 | 9.15215 | 0.024 | 0.130745
1.94 | 9.24636 | 0.02425 | 0.1320909
1.96 | 9.34168 | 0.0245 | 0.1334526
1.98 | 9.43701 | 0.02475 | 0.1348144
2 | 9.44648 | 0.025 | 0.1349497

## fuj_sot_c21_th1.3_l20_g2.0
TIME | FX | strain | stress | fuji\soturon\cfrp2=1\thickness=1.3\lap=20\gap=2.0\fuj_sot_c21_th1.3_l20_g2.0.csv
0.02 | 38.8388 | 0.00025 | 0.55484 | 最大応力 | 18.377
0.04 | 77.6777 | 0.0005 | 1.109681 | ヤング率 | 2219.364
0.06 | 116.517 | 0.00075 | 1.664529
0.08 | 155.355 | 0.001 | 2.219357
0.1 | 194.194 | 0.00125 | 2.7742
0.12 | 233.033 | 0.0015 | 3.329043
0.14 | 271.872 | 0.00175 | 3.883886
0.16 | 310.711 | 0.002 | 4.438729
0.18 | 349.55 | 0.00225 | 4.993571
0.2 | 388.388 | 0.0025 | 5.5484
0.22 | 427.227 | 0.00275 | 6.103243
0.24 | 466.066 | 0.003 | 6.658086
0.26 | 504.905 | 0.00325 | 7.212929
0.28 | 543.744 | 0.0035 | 7.767771
0.3 | 582.583 | 0.00375 | 8.322614
0.32 | 621.421 | 0.004 | 8.877443
0.34 | 660.26 | 0.00425 | 9.432286
0.36 | 699.099 | 0.0045 | 9.987129
0.38 | 737.938 | 0.00475 | 10.54197
0.4 | 776.777 | 0.005 | 11.09681
0.42 | 815.616 | 0.00525 | 11.65166
0.44 | 854.455 | 0.0055 | 12.2065
0.46 | 893.293 | 0.00575 | 12.76133
0.48 | 932.132 | 0.006 | 13.31617
0.5 | 970.971 | 0.00625 | 13.87101
0.52 | 1009.81 | 0.0065 | 14.42586
0.54 | 1048.65 | 0.00675 | 14.98071
0.56 | 1087.49 | 0.007 | 15.53557
0.58 | 1126.33 | 0.00725 | 16.09043
0.6 | 1164.69 | 0.0075 | 16.63843
0.62 | 1200.19 | 0.00775 | 17.14557
0.64 | 1228.44 | 0.008 | 17.54914
0.66 | 1257.01 | 0.00825 | 17.95729
0.68 | 1286.39 | 0.0085 | 18.377
0.7 | 1283.16 | 0.00875 | 18.33086
0.72 | 1267.96 | 0.009 | 18.11371
0.74 | 1268.21 | 0.00925 | 18.11729
0.76 | 1272.25 | 0.0095 | 18.175
0.78 | 1259.08 | 0.00975 | 17.98686
0.8 | 1257.15 | 0.01 | 17.95929
0.82 | 1244.92 | 0.01025 | 17.78457
0.84 | 1240.4 | 0.0105 | 17.72
0.86 | 1242.99 | 0.01075 | 17.757
0.88 | 1250.84 | 0.011 | 17.86914
0.9 | 1253.28 | 0.01125 | 17.904
0.92 | 1253.73 | 0.0115 | 17.91043
0.94 | 1252.95 | 0.01175 | 17.89929
0.96 | 1253.07 | 0.012 | 17.901
0.98 | 1248.96 | 0.01225 | 17.84229
1 | 1243.46 | 0.0125 | 17.76371
1.02 | 1225.07 | 0.01275 | 17.501
1.04 | 1200.18 | 0.013 | 17.14543
1.06 | 1158.38 | 0.01325 | 16.54829
1.08 | 1117.94 | 0.0135 | 15.97057
1.1 | 1075.45 | 0.01375 | 15.36357
1.12 | 1027.04 | 0.014 | 14.672
1.14 | 954.317 | 0.01425 | 13.6331
1.16 | 845.485 | 0.0145 | 12.07836
1.18 | 594.944 | 0.01475 | 8.4992
1.2 | 414.662 | 0.015 | 5.923743
1.22 | 266.049 | 0.01525 | 3.8007
1.24 | 201.145 | 0.0155 | 2.8735
1.26 | 178.538 | 0.01575 | 2.550543
1.28 | 160.352 | 0.016 | 2.290743
1.3 | 150.611 | 0.01625 | 2.151586
1.32 | 138.802 | 0.0165 | 1.982886
1.34 | 131.42 | 0.01675 | 1.877429
1.36 | 123.436 | 0.017 | 1.763371
1.38 | 115.499 | 0.01725 | 1.649986
1.4 | 105.222 | 0.0175 | 1.503171
1.42 | 27.5993 | 0.01775 | 0.3942757
1.44 | 14.2488 | 0.018 | 0.2035543
1.46 | 13.4295 | 0.01825 | 0.19185
1.48 | 13.2038 | 0.0185 | 0.1886257
1.5 | 12.9996 | 0.01875 | 0.1857086
1.52 | 13.173 | 0.019 | 0.1881857
1.54 | 13.3463 | 0.01925 | 0.1906614
1.56 | 13.5196 | 0.0195 | 0.1931371
1.58 | 13.693 | 0.01975 | 0.1956143
1.6 | 13.8663 | 0.02 | 0.19809
1.62 | 11.2264 | 0.02025 | 0.1603771
1.64 | 11.2313 | 0.0205 | 0.1604471
1.66 | 10.974 | 0.02075 | 0.1567714
1.68 | 11.1062 | 0.021 | 0.15866
1.7 | 11.2385 | 0.02125 | 0.16055
1.72 | 11.3696 | 0.0215 | 0.1624229
1.74 | 11.4997 | 0.02175 | 0.1642814
1.76 | 11.4899 | 0.022 | 0.1641414
1.78 | 11.6205 | 0.02225 | 0.1660071
1.8 | 11.751 | 0.0225 | 0.1678714
1.82 | 11.8816 | 0.02275 | 0.1697371
1.84 | 12.0122 | 0.023 | 0.1716029
1.86 | 12.1427 | 0.02325 | 0.1734671
1.88 | 12.2733 | 0.0235 | 0.1753329
1.9 | 12.4039 | 0.02375 | 0.1771986
1.92 | 11.6614 | 0.024 | 0.1665914
1.94 | 10.5846 | 0.02425 | 0.1512086
1.96 | 8.45134 | 0.0245 | 0.1207334
1.98 | 8.51548 | 0.02475 | 0.1216497
2 | 8.60149 | 0.025 | 0.1228784

## fuj_sot_c21_th1.3_l20_g2.5
TIME | FX | strain | stress | fuji\soturon\cfrp2=1\thickness=1.3\lap=20\gap=2.5\fuj_sot_c21_th1.3_l20_g2.5.csv
0.02 | 38.0242 | 0.00025 | 0.5432029 | 最大応力 | 17.46814
0.04 | 76.0484 | 0.0005 | 1.086406 | ヤング率 | 2172.811
0.06 | 114.073 | 0.00075 | 1.629614
0.08 | 152.097 | 0.001 | 2.172814
0.1 | 190.121 | 0.00125 | 2.716014
0.12 | 228.145 | 0.0015 | 3.259214
0.14 | 266.169 | 0.00175 | 3.802414
0.16 | 304.194 | 0.002 | 4.345629
0.18 | 342.218 | 0.00225 | 4.888829
0.2 | 380.242 | 0.0025 | 5.432029
0.22 | 418.266 | 0.00275 | 5.975229
0.24 | 456.29 | 0.003 | 6.518429
0.26 | 494.315 | 0.00325 | 7.061643
0.28 | 532.339 | 0.0035 | 7.604843
0.3 | 570.363 | 0.00375 | 8.148043
0.32 | 608.387 | 0.004 | 8.691243
0.34 | 646.411 | 0.00425 | 9.234443
0.36 | 684.435 | 0.0045 | 9.777643
0.38 | 722.46 | 0.00475 | 10.32086
0.4 | 760.484 | 0.005 | 10.86406
0.42 | 798.508 | 0.00525 | 11.40726
0.44 | 836.532 | 0.0055 | 11.95046
0.46 | 874.556 | 0.00575 | 12.49366
0.48 | 912.574 | 0.006 | 13.03677
0.5 | 950.572 | 0.00625 | 13.5796
0.52 | 988.585 | 0.0065 | 14.12264
0.54 | 1026.6 | 0.00675 | 14.66571
0.56 | 1064.53 | 0.007 | 15.20757
0.58 | 1101.86 | 0.00725 | 15.74086
0.6 | 1135.92 | 0.0075 | 16.22743
0.62 | 1163.08 | 0.00775 | 16.61543
0.64 | 1188.45 | 0.008 | 16.97786
0.66 | 1212.13 | 0.00825 | 17.31614
0.68 | 1207.62 | 0.0085 | 17.25171
0.7 | 1187.67 | 0.00875 | 16.96671
0.72 | 1184.24 | 0.009 | 16.91771
0.74 | 1180.44 | 0.00925 | 16.86343
0.76 | 1190.23 | 0.0095 | 17.00329
0.78 | 1206.36 | 0.00975 | 17.23371
0.8 | 1214.98 | 0.01 | 17.35686
0.82 | 1219.7 | 0.01025 | 17.42429
0.84 | 1222.77 | 0.0105 | 17.46814
0.86 | 1219.77 | 0.01075 | 17.42529
0.88 | 1201.46 | 0.011 | 17.16371
0.9 | 1152.02 | 0.01125 | 16.45743
0.92 | 1102.75 | 0.0115 | 15.75357
0.94 | 1028.64 | 0.01175 | 14.69486
0.96 | 951.224 | 0.012 | 13.58891
0.98 | 876.052 | 0.01225 | 12.51503
1 | 859.494 | 0.0125 | 12.27849
1.02 | 838.741 | 0.01275 | 11.98201
1.04 | 807.775 | 0.013 | 11.53964
1.06 | 738.373 | 0.01325 | 10.54819
1.08 | 642.876 | 0.0135 | 9.183943
1.1 | 512.514 | 0.01375 | 7.321629
1.12 | 465.567 | 0.014 | 6.650957
1.14 | 439.289 | 0.01425 | 6.275557
1.16 | 428.374 | 0.0145 | 6.119629
1.18 | 425.067 | 0.01475 | 6.072386
1.2 | 427.858 | 0.015 | 6.112257
1.22 | 430.817 | 0.01525 | 6.154529
1.24 | 428.766 | 0.0155 | 6.125229
1.26 | 410.517 | 0.01575 | 5.864529
1.28 | 364.249 | 0.016 | 5.203557
1.3 | 309.969 | 0.01625 | 4.428129
1.32 | 252.741 | 0.0165 | 3.610586
1.34 | 218.786 | 0.01675 | 3.125514
1.36 | 202.686 | 0.017 | 2.895514
1.38 | 198.167 | 0.01725 | 2.830957
1.4 | 186.735 | 0.0175 | 2.667643
1.42 | 125.179 | 0.01775 | 1.788271
1.44 | 96.4935 | 0.018 | 1.378479
1.46 | 79.2276 | 0.01825 | 1.131823
1.48 | 54.4357 | 0.0185 | 0.7776529
1.5 | 42.9641 | 0.01875 | 0.6137729
1.52 | 38.2258 | 0.019 | 0.5460829
1.54 | 34.8179 | 0.01925 | 0.4973986
1.56 | 34.4124 | 0.0195 | 0.4916057
1.58 | 34.5175 | 0.01975 | 0.4931071
1.6 | 34.9525 | 0.02 | 0.4993214
1.62 | 35.1088 | 0.02025 | 0.5015543
1.64 | 35.5156 | 0.0205 | 0.5073657
1.66 | 35.1669 | 0.02075 | 0.5023843
1.68 | 34.9631 | 0.021 | 0.4994729
1.7 | 33.5287 | 0.02125 | 0.4789814
1.72 | 32.7134 | 0.0215 | 0.4673343
1.74 | 30.8919 | 0.02175 | 0.4413129
1.76 | 29.8094 | 0.022 | 0.4258486
1.78 | 29.7758 | 0.02225 | 0.4253686
1.8 | 29.2396 | 0.0225 | 0.4177086
1.82 | 28.8939 | 0.02275 | 0.41277
1.84 | 28.6914 | 0.023 | 0.4098771
1.86 | 28.2808 | 0.02325 | 0.4040114
1.88 | 28.5836 | 0.0235 | 0.4083371
1.9 | 28.886 | 0.02375 | 0.4126571
1.92 | 28.283 | 0.024 | 0.4040429
1.94 | 28.0983 | 0.02425 | 0.4014043
1.96 | 28.2814 | 0.0245 | 0.40402
1.98 | 28.559 | 0.02475 | 0.4079857
2 | 28.8422 | 0.025 | 0.4120314

## fuj_sot_c21_th1.3_l20_g3.0
TIME | FX | strain | stress | fuji\soturon\cfrp2=1\thickness=1.3\lap=20\gap=3.0\fuj_sot_c21_th1.3_l20_g3.0.csv
0.02 | 37.2548 | 0.00025 | 0.5322114 | 最大応力 | 17.32429
0.04 | 74.5096 | 0.0005 | 1.064423 | ヤング率 | 2128.849
0.06 | 111.764 | 0.00075 | 1.596629
0.08 | 149.019 | 0.001 | 2.128843
0.1 | 186.274 | 0.00125 | 2.661057
0.12 | 223.529 | 0.0015 | 3.193271
0.14 | 260.784 | 0.00175 | 3.725486
0.16 | 298.039 | 0.002 | 4.2577
0.18 | 335.293 | 0.00225 | 4.7899
0.2 | 372.548 | 0.0025 | 5.322114
0.22 | 409.803 | 0.00275 | 5.854329
0.24 | 447.058 | 0.003 | 6.386543
0.26 | 484.313 | 0.00325 | 6.918757
0.28 | 521.568 | 0.0035 | 7.450971
0.3 | 558.822 | 0.00375 | 7.983171
0.32 | 596.077 | 0.004 | 8.515386
0.34 | 633.332 | 0.00425 | 9.0476
0.36 | 670.587 | 0.0045 | 9.579814
0.38 | 707.842 | 0.00475 | 10.11203
0.4 | 745.096 | 0.005 | 10.64423
0.42 | 782.351 | 0.00525 | 11.17644
0.44 | 819.606 | 0.0055 | 11.70866
0.46 | 856.861 | 0.00575 | 12.24087
0.48 | 894.116 | 0.006 | 12.77309
0.5 | 931.371 | 0.00625 | 13.3053
0.52 | 968.625 | 0.0065 | 13.8375
0.54 | 1005.88 | 0.00675 | 14.36971
0.56 | 1042.62 | 0.007 | 14.89457
0.58 | 1076.21 | 0.00725 | 15.37443
0.6 | 1103.03 | 0.0075 | 15.75757
0.62 | 1129.61 | 0.00775 | 16.13729
0.64 | 1151.4 | 0.008 | 16.44857
0.66 | 1145.29 | 0.00825 | 16.36129
0.68 | 1143.33 | 0.0085 | 16.33329
0.7 | 1161.41 | 0.00875 | 16.59157
0.72 | 1181.55 | 0.009 | 16.87929
0.74 | 1192.37 | 0.00925 | 17.03386
0.76 | 1165.37 | 0.0095 | 16.64814
0.78 | 1146.94 | 0.00975 | 16.38486
0.8 | 1151.37 | 0.01 | 16.44814
0.82 | 1159.66 | 0.01025 | 16.56657
0.84 | 1169.84 | 0.0105 | 16.712
0.86 | 1176.53 | 0.01075 | 16.80757
0.88 | 1185.54 | 0.011 | 16.93629
0.9 | 1191.51 | 0.01125 | 17.02157
0.92 | 1199.5 | 0.0115 | 17.13571
0.94 | 1209.09 | 0.01175 | 17.27271
0.96 | 1212.7 | 0.012 | 17.32429
0.98 | 1197.42 | 0.01225 | 17.106
1 | 1170.74 | 0.0125 | 16.72486
1.02 | 1114.25 | 0.01275 | 15.91786
1.04 | 1006.01 | 0.013 | 14.37157
1.06 | 835.353 | 0.01325 | 11.93361
1.08 | 720.249 | 0.0135 | 10.28927
1.1 | 541.476 | 0.01375 | 7.735371
1.12 | 439.019 | 0.014 | 6.2717
1.14 | 382.209 | 0.01425 | 5.460129
1.16 | 358.171 | 0.0145 | 5.116729
1.18 | 349.574 | 0.01475 | 4.993914
1.2 | 347.457 | 0.015 | 4.963671
1.22 | 349.199 | 0.01525 | 4.988557
1.24 | 352.88 | 0.0155 | 5.041143
1.26 | 357.678 | 0.01575 | 5.109686
1.28 | 363.103 | 0.016 | 5.187186
1.3 | 368.443 | 0.01625 | 5.263471
1.32 | 373.805 | 0.0165 | 5.340071
1.34 | 378.954 | 0.01675 | 5.413629
1.36 | 379.242 | 0.017 | 5.417743
1.38 | 368.01 | 0.01725 | 5.257286
1.4 | 335.348 | 0.0175 | 4.790686
1.42 | 294.671 | 0.01775 | 4.209586
1.44 | 248.434 | 0.018 | 3.549057
1.46 | 204.945 | 0.01825 | 2.927786
1.48 | 188.473 | 0.0185 | 2.692471
1.5 | 156.006 | 0.01875 | 2.228657
1.52 | 111.563 | 0.019 | 1.593757
1.54 | 88.5958 | 0.01925 | 1.265654
1.56 | 79.8403 | 0.0195 | 1.140576
1.58 | 72.4099 | 0.01975 | 1.034427
1.6 | 68.9911 | 0.02 | 0.9855871
1.62 | 67.8513 | 0.02025 | 0.9693043
1.64 | 65.8562 | 0.0205 | 0.9408029
1.66 | 65.6858 | 0.02075 | 0.9383686
1.68 | 65.2308 | 0.021 | 0.9318686
1.7 | 64.4617 | 0.02125 | 0.9208814
1.72 | 63.0122 | 0.0215 | 0.9001743
1.74 | 62.4635 | 0.02175 | 0.8923357
1.76 | 61.3115 | 0.022 | 0.8758786
1.78 | 61.7538 | 0.02225 | 0.8821971
1.8 | 62.4455 | 0.0225 | 0.8920786
1.82 | 63.1393 | 0.02275 | 0.90199
1.84 | 63.8332 | 0.023 | 0.9119029
1.86 | 64.5269 | 0.02325 | 0.9218129
1.88 | 65.1568 | 0.0235 | 0.9308114
1.9 | 65.8495 | 0.02375 | 0.9407071
1.92 | 66.1823 | 0.024 | 0.9454614
1.94 | 66.8427 | 0.02425 | 0.9548957
1.96 | 66.8012 | 0.0245 | 0.9543029
1.98 | 66.4098 | 0.02475 | 0.9487114
2 | 59.6261 | 0.025 | 0.8518014

## fuj_sot_c21_th1.3_l30_g0.5
TIME | FX | strain | stress | fuji\soturon\cfrp2=1\thickness=1.3\lap=30\gap=0.5\fuj_sot_c21_th1.3_l30_g0.5.csv
0.02 | 45.2131 | 0.00025 | 0.6459014 | 最大応力 | 25.98943
0.04 | 90.4261 | 0.0005 | 1.291801 | ヤング率 | 2583.606
0.06 | 135.639 | 0.00075 | 1.9377
0.08 | 180.852 | 0.001 | 2.5836
0.1 | 226.065 | 0.00125 | 3.2295
0.12 | 271.278 | 0.0015 | 3.8754
0.14 | 316.491 | 0.00175 | 4.5213
0.16 | 361.705 | 0.002 | 5.167214
0.18 | 406.918 | 0.00225 | 5.813114
0.2 | 452.131 | 0.0025 | 6.459014
0.22 | 497.344 | 0.00275 | 7.104914
0.24 | 542.557 | 0.003 | 7.750814
0.26 | 587.77 | 0.00325 | 8.396714
0.28 | 632.983 | 0.0035 | 9.042614
0.3 | 678.196 | 0.00375 | 9.688514
0.32 | 723.409 | 0.004 | 10.33441
0.34 | 768.622 | 0.00425 | 10.98031
0.36 | 813.835 | 0.0045 | 11.62621
0.38 | 859.048 | 0.00475 | 12.27211
0.4 | 904.261 | 0.005 | 12.91801
0.42 | 949.474 | 0.00525 | 13.56391
0.44 | 994.688 | 0.0055 | 14.20983
0.46 | 1039.9 | 0.00575 | 14.85571
0.48 | 1085.11 | 0.006 | 15.50157
0.5 | 1130.33 | 0.00625 | 16.14757
0.52 | 1175.54 | 0.0065 | 16.79343
0.54 | 1220.75 | 0.00675 | 17.43929
0.56 | 1265.95 | 0.007 | 18.085
0.58 | 1311.15 | 0.00725 | 18.73071
0.6 | 1356.26 | 0.0075 | 19.37514
0.62 | 1400.64 | 0.00775 | 20.00914
0.64 | 1443.45 | 0.008 | 20.62071
0.66 | 1482.7 | 0.00825 | 21.18143
0.68 | 1519.57 | 0.0085 | 21.70814
0.7 | 1556.25 | 0.00875 | 22.23214
0.72 | 1594.37 | 0.009 | 22.77671
0.74 | 1628.73 | 0.00925 | 23.26757
0.76 | 1643.72 | 0.0095 | 23.48171
0.78 | 1624.39 | 0.00975 | 23.20557
0.8 | 1618.77 | 0.01 | 23.12529
0.82 | 1621.6 | 0.01025 | 23.16571
0.84 | 1604.65 | 0.0105 | 22.92357
0.86 | 1602.71 | 0.01075 | 22.89586
0.88 | 1618.5 | 0.011 | 23.12143
0.9 | 1638.05 | 0.01125 | 23.40071
0.92 | 1661.87 | 0.0115 | 23.741
0.94 | 1688.01 | 0.01175 | 24.11443
0.96 | 1715.57 | 0.012 | 24.50814
0.98 | 1743.14 | 0.01225 | 24.902
1 | 1768.55 | 0.0125 | 25.265
1.02 | 1789.44 | 0.01275 | 25.56343
1.04 | 1805.74 | 0.013 | 25.79629
1.06 | 1814.52 | 0.01325 | 25.92171
1.08 | 1819.26 | 0.0135 | 25.98943
1.1 | 1812.74 | 0.01375 | 25.89629
1.12 | 1797.13 | 0.014 | 25.67329
1.14 | 1737.65 | 0.01425 | 24.82357
1.16 | 1525.76 | 0.0145 | 21.79657
1.18 | 846.098 | 0.01475 | 12.08711
1.2 | 471.231 | 0.015 | 6.731871
1.22 | 403.522 | 0.01525 | 5.7646
1.24 | 352.613 | 0.0155 | 5.037329
1.26 | 317.747 | 0.01575 | 4.539243
1.28 | 289.541 | 0.016 | 4.1363
1.3 | 261.195 | 0.01625 | 3.731357
1.32 | 236.529 | 0.0165 | 3.378986
1.34 | 210.335 | 0.01675 | 3.004786
1.36 | 181.748 | 0.017 | 2.5964
1.38 | 92.6007 | 0.01725 | 1.322867
1.4 | 22.1894 | 0.0175 | 0.3169914
1.42 | 18.6239 | 0.01775 | 0.2660557
1.44 | 18.4332 | 0.018 | 0.2633314
1.46 | 18.2512 | 0.01825 | 0.2607314
1.48 | 18.4975 | 0.0185 | 0.26425
1.5 | 18.7475 | 0.01875 | 0.2678214
1.52 | 18.9974 | 0.019 | 0.2713914
1.54 | 19.2474 | 0.01925 | 0.2749629
1.56 | 19.4029 | 0.0195 | 0.2771843
1.58 | 19.5664 | 0.01975 | 0.27952
1.6 | 19.4987 | 0.02 | 0.2785529
1.62 | 19.5069 | 0.02025 | 0.27867
1.64 | 19.7151 | 0.0205 | 0.2816443
1.66 | 19.9526 | 0.02075 | 0.2850371
1.68 | 19.9381 | 0.021 | 0.28483
1.7 | 20.1564 | 0.02125 | 0.2879486
1.72 | 19.7924 | 0.0215 | 0.2827486
1.74 | 19.6838 | 0.02175 | 0.2811971
1.76 | 19.6507 | 0.022 | 0.2807243
1.78 | 18.9951 | 0.02225 | 0.2713586
1.8 | 19.1747 | 0.0225 | 0.2739243
1.82 | 17.4859 | 0.02275 | 0.2497986
1.84 | 17.6547 | 0.023 | 0.25221
1.86 | 17.8235 | 0.02325 | 0.2546214
1.88 | 18.0119 | 0.0235 | 0.2573129
1.9 | 18.1908 | 0.02375 | 0.2598686
1.92 | 18.3663 | 0.024 | 0.2623757
1.94 | 18.5509 | 0.02425 | 0.2650129
1.96 | 18.7421 | 0.0245 | 0.2677443
1.98 | 18.9333 | 0.02475 | 0.2704757
2 | 17.0683 | 0.025 | 0.2438329

## fuj_sot_c21_th1.3_l30_g1.0
TIME | FX | strain | stress | fuji\soturon\cfrp2=1\thickness=1.3\lap=30\gap=1.0\fuj_sot_c21_th1.3_l30_g1.0.csv
0.02 | 43.7065 | 0.00025 | 0.6243786 | 最大応力 | 23.00057
0.04 | 87.413 | 0.0005 | 1.248757 | ヤング率 | 2497.516
0.06 | 131.12 | 0.00075 | 1.873143
0.08 | 174.826 | 0.001 | 2.497514
0.1 | 218.533 | 0.00125 | 3.1219
0.12 | 262.239 | 0.0015 | 3.746271
0.14 | 305.946 | 0.00175 | 4.370657
0.16 | 349.652 | 0.002 | 4.995029
0.18 | 393.359 | 0.00225 | 5.619414
0.2 | 437.065 | 0.0025 | 6.243786
0.22 | 480.772 | 0.00275 | 6.868171
0.24 | 524.478 | 0.003 | 7.492543
0.26 | 568.185 | 0.00325 | 8.116929
0.28 | 611.891 | 0.0035 | 8.7413
0.3 | 655.598 | 0.00375 | 9.365686
0.32 | 699.304 | 0.004 | 9.990057
0.34 | 743.011 | 0.00425 | 10.61444
0.36 | 786.717 | 0.0045 | 11.23881
0.38 | 830.424 | 0.00475 | 11.8632
0.4 | 874.13 | 0.005 | 12.48757
0.42 | 917.837 | 0.00525 | 13.11196
0.44 | 961.544 | 0.0055 | 13.73634
0.46 | 1005.25 | 0.00575 | 14.36071
0.48 | 1048.96 | 0.006 | 14.98514
0.5 | 1092.66 | 0.00625 | 15.60943
0.52 | 1136.37 | 0.0065 | 16.23386
0.54 | 1180.08 | 0.00675 | 16.85829
0.56 | 1223.78 | 0.007 | 17.48257
0.58 | 1267.43 | 0.00725 | 18.10614
0.6 | 1310.91 | 0.0075 | 18.72729
0.62 | 1354 | 0.00775 | 19.34286
0.64 | 1394.31 | 0.008 | 19.91871
0.66 | 1427.89 | 0.00825 | 20.39843
0.68 | 1458.09 | 0.0085 | 20.82986
0.7 | 1489.87 | 0.00875 | 21.28386
0.72 | 1509.56 | 0.009 | 21.56514
0.74 | 1490.34 | 0.00925 | 21.29057
0.76 | 1481.75 | 0.0095 | 21.16786
0.78 | 1483.74 | 0.00975 | 21.19629
0.8 | 1498.91 | 0.01 | 21.413
0.82 | 1503.3 | 0.01025 | 21.47571
0.84 | 1512.12 | 0.0105 | 21.60171
0.86 | 1516.52 | 0.01075 | 21.66457
0.88 | 1527.76 | 0.011 | 21.82514
0.9 | 1546.49 | 0.01125 | 22.09271
0.92 | 1565.02 | 0.0115 | 22.35743
0.94 | 1579.08 | 0.01175 | 22.55829
0.96 | 1592.37 | 0.012 | 22.74814
0.98 | 1603.62 | 0.01225 | 22.90886
1 | 1610.04 | 0.0125 | 23.00057
1.02 | 1609.51 | 0.01275 | 22.993
1.04 | 1597.48 | 0.013 | 22.82114
1.06 | 1547.58 | 0.01325 | 22.10829
1.08 | 1439.08 | 0.0135 | 20.55829
1.1 | 1158.92 | 0.01375 | 16.556
1.12 | 731.28 | 0.014 | 10.44686
1.14 | 575.11 | 0.01425 | 8.215857
1.16 | 458.076 | 0.0145 | 6.543943
1.18 | 340.686 | 0.01475 | 4.866943
1.2 | 276.865 | 0.015 | 3.955214
1.22 | 230.756 | 0.01525 | 3.296514
1.24 | 173.05 | 0.0155 | 2.472143
1.26 | 81.0194 | 0.01575 | 1.15742
1.28 | 14.2184 | 0.016 | 0.20312
1.3 | 11.7056 | 0.01625 | 0.1672229
1.32 | 11.6235 | 0.0165 | 0.16605
1.34 | 11.7669 | 0.01675 | 0.1680986
1.36 | 11.9425 | 0.017 | 0.1706071
1.38 | 12.1181 | 0.01725 | 0.1731157
1.4 | 12.2937 | 0.0175 | 0.1756243
1.42 | 12.4694 | 0.01775 | 0.1781343
1.44 | 12.645 | 0.018 | 0.1806429
1.46 | 12.8206 | 0.01825 | 0.1831514
1.48 | 12.5262 | 0.0185 | 0.1789457
1.5 | 12.6458 | 0.01875 | 0.1806543
1.52 | 12.8144 | 0.019 | 0.1830629
1.54 | 12.9831 | 0.01925 | 0.1854729
1.56 | 13.1517 | 0.0195 | 0.1878814
1.58 | 13.3152 | 0.01975 | 0.1902171
1.6 | 13.4837 | 0.02 | 0.1926243
1.62 | 13.6523 | 0.02025 | 0.1950329
1.64 | 13.706 | 0.0205 | 0.1958
1.66 | 13.4656 | 0.02075 | 0.1923657
1.68 | 13.5886 | 0.021 | 0.1941229
1.7 | 13.7503 | 0.02125 | 0.1964329
1.72 | 13.9121 | 0.0215 | 0.1987443
1.74 | 14.0739 | 0.02175 | 0.2010557
1.76 | 14.2356 | 0.022 | 0.2033657
1.78 | 14.3974 | 0.02225 | 0.2056771
1.8 | 14.5592 | 0.0225 | 0.2079886
1.82 | 14.7149 | 0.02275 | 0.2102129
1.84 | 14.8766 | 0.023 | 0.2125229
1.86 | 15.0383 | 0.02325 | 0.2148329
1.88 | 15.1927 | 0.0235 | 0.2170386
1.9 | 15.3543 | 0.02375 | 0.2193471
1.92 | 15.2521 | 0.024 | 0.2178871
1.94 | 15.3948 | 0.02425 | 0.2199257
1.96 | 15.5535 | 0.0245 | 0.2221929
1.98 | 15.7122 | 0.02475 | 0.22446
2 | 15.0962 | 0.025 | 0.21566

## fuj_sot_c21_th1.3_l30_g1.5
TIME | FX | strain | stress | fuji\soturon\cfrp2=1\thickness=1.3\lap=30\gap=1.5\fuj_sot_c21_th1.3_l30_g1.5.csv
0.02 | 42.6092 | 0.00025 | 0.6087029 | 最大応力 | 20.814
0.04 | 85.2184 | 0.0005 | 1.217406 | ヤング率 | 2434.809
0.06 | 127.828 | 0.00075 | 1.826114
0.08 | 170.437 | 0.001 | 2.434814
0.1 | 213.046 | 0.00125 | 3.043514
0.12 | 255.655 | 0.0015 | 3.652214
0.14 | 298.264 | 0.00175 | 4.260914
0.16 | 340.873 | 0.002 | 4.869614
0.18 | 383.483 | 0.00225 | 5.478329
0.2 | 426.092 | 0.0025 | 6.087029
0.22 | 468.701 | 0.00275 | 6.695729
0.24 | 511.31 | 0.003 | 7.304429
0.26 | 553.919 | 0.00325 | 7.913129
0.28 | 596.529 | 0.0035 | 8.521843
0.3 | 639.138 | 0.00375 | 9.130543
0.32 | 681.747 | 0.004 | 9.739243
0.34 | 724.356 | 0.00425 | 10.34794
0.36 | 766.965 | 0.0045 | 10.95664
0.38 | 809.574 | 0.00475 | 11.56534
0.4 | 852.184 | 0.005 | 12.17406
0.42 | 894.793 | 0.00525 | 12.78276
0.44 | 937.402 | 0.0055 | 13.39146
0.46 | 980.011 | 0.00575 | 14.00016
0.48 | 1022.62 | 0.006 | 14.60886
0.5 | 1065.23 | 0.00625 | 15.21757
0.52 | 1107.84 | 0.0065 | 15.82629
0.54 | 1150.45 | 0.00675 | 16.435
0.56 | 1193.06 | 0.007 | 17.04371
0.58 | 1235.67 | 0.00725 | 17.65243
0.6 | 1276.52 | 0.0075 | 18.236
0.62 | 1311.18 | 0.00775 | 18.73114
0.64 | 1343.37 | 0.008 | 19.191
0.66 | 1375.81 | 0.00825 | 19.65443
0.68 | 1401.94 | 0.0085 | 20.02771
0.7 | 1391.5 | 0.00875 | 19.87857
0.72 | 1388.26 | 0.009 | 19.83229
0.74 | 1407.26 | 0.00925 | 20.10371
0.76 | 1424.95 | 0.0095 | 20.35643
0.78 | 1436.8 | 0.00975 | 20.52571
0.8 | 1447.54 | 0.01 | 20.67914
0.82 | 1436.7 | 0.01025 | 20.52429
0.84 | 1420.3 | 0.0105 | 20.29
0.86 | 1421.43 | 0.01075 | 20.30614
0.88 | 1424.45 | 0.011 | 20.34929
0.9 | 1435.17 | 0.01125 | 20.50243
0.92 | 1444.19 | 0.0115 | 20.63129
0.94 | 1453.76 | 0.01175 | 20.768
0.96 | 1456.98 | 0.012 | 20.814
0.98 | 1456.01 | 0.01225 | 20.80014
1 | 1450.55 | 0.0125 | 20.72214
1.02 | 1423.42 | 0.01275 | 20.33457
1.04 | 1401.35 | 0.013 | 20.01929
1.06 | 1370.16 | 0.01325 | 19.57371
1.08 | 1319.82 | 0.0135 | 18.85457
1.1 | 1240.93 | 0.01375 | 17.72757
1.12 | 1111.61 | 0.014 | 15.88014
1.14 | 870.868 | 0.01425 | 12.44097
1.16 | 703.255 | 0.0145 | 10.0465
1.18 | 521.283 | 0.01475 | 7.4469
1.2 | 391.115 | 0.015 | 5.587357
1.22 | 223.113 | 0.01525 | 3.187329
1.24 | 162.537 | 0.0155 | 2.321957
1.26 | 142.276 | 0.01575 | 2.032514
1.28 | 135.033 | 0.016 | 1.929043
1.3 | 124.924 | 0.01625 | 1.784629
1.32 | 119.514 | 0.0165 | 1.707343
1.34 | 117.227 | 0.01675 | 1.674671
1.36 | 112.654 | 0.017 | 1.609343
1.38 | 108.953 | 0.01725 | 1.556471
1.4 | 104.593 | 0.0175 | 1.494186
1.42 | 102.725 | 0.01775 | 1.4675
1.44 | 100.458 | 0.018 | 1.435114
1.46 | 97.5672 | 0.01825 | 1.393817
1.48 | 95.1185 | 0.0185 | 1.358836
1.5 | 94.3354 | 0.01875 | 1.347649
1.52 | 93.3121 | 0.019 | 1.33303
1.54 | 90.9754 | 0.01925 | 1.299649
1.56 | 87.688 | 0.0195 | 1.252686
1.58 | 86.9425 | 0.01975 | 1.242036
1.6 | 84.5732 | 0.02 | 1.208189
1.62 | 85.4276 | 0.02025 | 1.220394
1.64 | 86.4776 | 0.0205 | 1.235394
1.66 | 87.4988 | 0.02075 | 1.249983
1.68 | 88.5083 | 0.021 | 1.264404
1.7 | 89.5291 | 0.02125 | 1.278987
1.72 | 90.5561 | 0.0215 | 1.293659
1.74 | 90.377 | 0.02175 | 1.2911
1.76 | 91.0976 | 0.022 | 1.301394
1.78 | 92.015 | 0.02225 | 1.3145
1.8 | 92.0737 | 0.0225 | 1.315339
1.82 | 92.5381 | 0.02275 | 1.321973
1.84 | 93.4617 | 0.023 | 1.335167
1.86 | 94.4765 | 0.02325 | 1.349664
1.88 | 94.4994 | 0.0235 | 1.349991
1.9 | 93.1438 | 0.02375 | 1.330626
1.92 | 83.5702 | 0.024 | 1.19386
1.94 | 37.04 | 0.02425 | 0.5291429
1.96 | 18.2586 | 0.0245 | 0.2608371
1.98 | 18.3776 | 0.02475 | 0.2625371
2 | 18.5508 | 0.025 | 0.2650114

## fuj_sot_c21_th1.3_l30_g2.0
TIME | FX | strain | stress | fuji\soturon\cfrp2=1\thickness=1.3\lap=30\gap=2.0\fuj_sot_c21_th1.3_l30_g2.0.csv
0.02 | 41.6674 | 0.00025 | 0.5952486 | 最大応力 | 19.13743
0.04 | 83.3348 | 0.0005 | 1.190497 | ヤング率 | 2380.991
0.06 | 125.002 | 0.00075 | 1.785743
0.08 | 166.67 | 0.001 | 2.381
0.1 | 208.337 | 0.00125 | 2.976243
0.12 | 250.004 | 0.0015 | 3.571486
0.14 | 291.672 | 0.00175 | 4.166743
0.16 | 333.339 | 0.002 | 4.761986
0.18 | 375.006 | 0.00225 | 5.357229
0.2 | 416.674 | 0.0025 | 5.952486
0.22 | 458.341 | 0.00275 | 6.547729
0.24 | 500.009 | 0.003 | 7.142986
0.26 | 541.676 | 0.00325 | 7.738229
0.28 | 583.343 | 0.0035 | 8.333471
0.3 | 625.011 | 0.00375 | 8.928729
0.32 | 666.678 | 0.004 | 9.523971
0.34 | 708.345 | 0.00425 | 10.11921
0.36 | 750.013 | 0.0045 | 10.71447
0.38 | 791.68 | 0.00475 | 11.30971
0.4 | 833.348 | 0.005 | 11.90497
0.42 | 875.015 | 0.00525 | 12.50021
0.44 | 916.682 | 0.0055 | 13.09546
0.46 | 958.35 | 0.00575 | 13.69071
0.48 | 1000.02 | 0.006 | 14.286
0.5 | 1041.68 | 0.00625 | 14.88114
0.52 | 1083.35 | 0.0065 | 15.47643
0.54 | 1125.02 | 0.00675 | 16.07171
0.56 | 1166.46 | 0.007 | 16.66371
0.58 | 1205.54 | 0.00725 | 17.222
0.6 | 1236.75 | 0.0075 | 17.66786
0.62 | 1265.6 | 0.00775 | 18.08
0.64 | 1297.89 | 0.008 | 18.54129
0.66 | 1308.29 | 0.00825 | 18.68986
0.68 | 1302.2 | 0.0085 | 18.60286
0.7 | 1306.4 | 0.00875 | 18.66286
0.72 | 1320.3 | 0.009 | 18.86143
0.74 | 1333.32 | 0.00925 | 19.04743
0.76 | 1339.62 | 0.0095 | 19.13743
0.78 | 1334.54 | 0.00975 | 19.06486
0.8 | 1338.5 | 0.01 | 19.12143
0.82 | 1339.14 | 0.01025 | 19.13057
0.84 | 1337.39 | 0.0105 | 19.10557
0.86 | 1338.29 | 0.01075 | 19.11843
0.88 | 1333.62 | 0.011 | 19.05171
0.9 | 1325.87 | 0.01125 | 18.941
0.92 | 1319.12 | 0.0115 | 18.84457
0.94 | 1319.07 | 0.01175 | 18.84386
0.96 | 1314.11 | 0.012 | 18.773
0.98 | 1312.72 | 0.01225 | 18.75314
1 | 1300.76 | 0.0125 | 18.58229
1.02 | 1282.52 | 0.01275 | 18.32171
1.04 | 1259.07 | 0.013 | 17.98671
1.06 | 1194.71 | 0.01325 | 17.06729
1.08 | 1097.88 | 0.0135 | 15.684
1.1 | 906.975 | 0.01375 | 12.95679
1.12 | 529.93 | 0.014 | 7.570429
1.14 | 388.965 | 0.01425 | 5.556643
1.16 | 342.061 | 0.0145 | 4.886586
1.18 | 304.899 | 0.01475 | 4.3557
1.2 | 275.085 | 0.015 | 3.929786
1.22 | 239.101 | 0.01525 | 3.415729
1.24 | 193.147 | 0.0155 | 2.759243
1.26 | 33.092 | 0.01575 | 0.4727429
1.28 | 12.1444 | 0.016 | 0.1734914
1.3 | 11.6088 | 0.01625 | 0.16584
1.32 | 11.591 | 0.0165 | 0.1655857
1.34 | 11.6656 | 0.01675 | 0.1666514
1.36 | 11.8397 | 0.017 | 0.1691386
1.38 | 11.9547 | 0.01725 | 0.1707814
1.4 | 11.8673 | 0.0175 | 0.1695329
1.42 | 12.0065 | 0.01775 | 0.1715214
1.44 | 12.1756 | 0.018 | 0.1739371
1.46 | 12.2688 | 0.01825 | 0.1752686
1.48 | 12.4297 | 0.0185 | 0.1775671
1.5 | 12.5716 | 0.01875 | 0.1795943
1.52 | 12.7384 | 0.019 | 0.1819771
1.54 | 12.906 | 0.01925 | 0.1843714
1.56 | 13.047 | 0.0195 | 0.1863857
1.58 | 12.8618 | 0.01975 | 0.18374
1.6 | 13.0213 | 0.02 | 0.1860186
1.62 | 13.1841 | 0.02025 | 0.1883443
1.64 | 13.3468 | 0.0205 | 0.1906686
1.66 | 13.5096 | 0.02075 | 0.1929943
1.68 | 13.6702 | 0.021 | 0.1952886
1.7 | 13.6445 | 0.02125 | 0.1949214
1.72 | 13.2479 | 0.0215 | 0.1892557
1.74 | 13.2095 | 0.02175 | 0.1887071
1.76 | 13.3566 | 0.022 | 0.1908086
1.78 | 12.7324 | 0.02225 | 0.1818914
1.8 | 12.8754 | 0.0225 | 0.1839343
1.82 | 13.0185 | 0.02275 | 0.1859786
1.84 | 13.1615 | 0.023 | 0.1880214
1.86 | 13.3046 | 0.02325 | 0.1900657
1.88 | 13.4432 | 0.0235 | 0.1920457
1.9 | 13.4922 | 0.02375 | 0.1927457
1.92 | 13.0007 | 0.024 | 0.1857243
1.94 | 13.1268 | 0.02425 | 0.1875257
1.96 | 13.2621 | 0.0245 | 0.1894586
1.98 | 13.3975 | 0.02475 | 0.1913929
2 | 12.4009 | 0.025 | 0.1771557

## fuj_sot_c21_th1.3_l30_g2.5
TIME | FX | strain | stress | fuji\soturon\cfrp2=1\thickness=1.3\lap=30\gap=2.5\fuj_sot_c21_th1.3_l30_g2.5.csv
0.02 | 40.848 | 0.00025 | 0.5835429 | 最大応力 | 18.859
0.04 | 81.6959 | 0.0005 | 1.167084 | ヤング率 | 2334.172
0.06 | 122.544 | 0.00075 | 1.750629
0.08 | 163.392 | 0.001 | 2.334171
0.1 | 204.24 | 0.00125 | 2.917714
0.12 | 245.088 | 0.0015 | 3.501257
0.14 | 285.936 | 0.00175 | 4.0848
0.16 | 326.784 | 0.002 | 4.668343
0.18 | 367.632 | 0.00225 | 5.251886
0.2 | 408.48 | 0.0025 | 5.835429
0.22 | 449.328 | 0.00275 | 6.418971
0.24 | 490.176 | 0.003 | 7.002514
0.26 | 531.024 | 0.00325 | 7.586057
0.28 | 571.872 | 0.0035 | 8.1696
0.3 | 612.72 | 0.00375 | 8.753143
0.32 | 653.568 | 0.004 | 9.336686
0.34 | 694.416 | 0.00425 | 9.920229
0.36 | 735.263 | 0.0045 | 10.50376
0.38 | 776.111 | 0.00475 | 11.0873
0.4 | 816.959 | 0.005 | 11.67084
0.42 | 857.807 | 0.00525 | 12.25439
0.44 | 898.655 | 0.0055 | 12.83793
0.46 | 939.497 | 0.00575 | 13.42139
0.48 | 980.318 | 0.006 | 14.00454
0.5 | 1021.15 | 0.00625 | 14.58786
0.52 | 1061.99 | 0.0065 | 15.17129
0.54 | 1102.37 | 0.00675 | 15.74814
0.56 | 1140.26 | 0.007 | 16.28943
0.58 | 1171.34 | 0.00725 | 16.73343
0.6 | 1200.99 | 0.0075 | 17.157
0.62 | 1231.03 | 0.00775 | 17.58614
0.64 | 1232.6 | 0.008 | 17.60857
0.66 | 1218.21 | 0.00825 | 17.403
0.68 | 1220.32 | 0.0085 | 17.43314
0.7 | 1233.47 | 0.00875 | 17.621
0.72 | 1238.65 | 0.009 | 17.695
0.74 | 1245.26 | 0.00925 | 17.78943
0.76 | 1262.59 | 0.0095 | 18.037
0.78 | 1278.89 | 0.00975 | 18.26986
0.8 | 1289.9 | 0.01 | 18.42714
0.82 | 1301 | 0.01025 | 18.58571
0.84 | 1305.58 | 0.0105 | 18.65114
0.86 | 1311.07 | 0.01075 | 18.72957
0.88 | 1316.09 | 0.011 | 18.80129
0.9 | 1312.88 | 0.01125 | 18.75543
0.92 | 1320.13 | 0.0115 | 18.859
0.94 | 1317.12 | 0.01175 | 18.816
0.96 | 1308.14 | 0.012 | 18.68771
0.98 | 1299.62 | 0.01225 | 18.566
1 | 1286.05 | 0.0125 | 18.37214
1.02 | 1256.78 | 0.01275 | 17.954
1.04 | 1228.24 | 0.013 | 17.54629
1.06 | 1175.56 | 0.01325 | 16.79371
1.08 | 1086.93 | 0.0135 | 15.52757
1.1 | 961.759 | 0.01375 | 13.73941
1.12 | 761.541 | 0.014 | 10.87916
1.14 | 659.974 | 0.01425 | 9.4282
1.16 | 607.218 | 0.0145 | 8.674543
1.18 | 548.861 | 0.01475 | 7.840871
1.2 | 493.771 | 0.015 | 7.053871
1.22 | 430.217 | 0.01525 | 6.145957
1.24 | 372.868 | 0.0155 | 5.326686
1.26 | 300.829 | 0.01575 | 4.297557
1.28 | 211.673 | 0.016 | 3.0239
1.3 | 181.864 | 0.01625 | 2.598057
1.32 | 168.285 | 0.0165 | 2.404071
1.34 | 155.694 | 0.01675 | 2.2242
1.36 | 147.678 | 0.017 | 2.109686
1.38 | 135.267 | 0.01725 | 1.932386
1.4 | 128.036 | 0.0175 | 1.829086
1.42 | 121.976 | 0.01775 | 1.742514
1.44 | 112.387 | 0.018 | 1.605529
1.46 | 106.412 | 0.01825 | 1.520171
1.48 | 93.1521 | 0.0185 | 1.330744
1.5 | 30.2152 | 0.01875 | 0.4316457
1.52 | 12.5759 | 0.019 | 0.1796557
1.54 | 10.5242 | 0.01925 | 0.1503457
1.56 | 10.5569 | 0.0195 | 0.1508129
1.58 | 10.6428 | 0.01975 | 0.15204
1.6 | 10.7775 | 0.02 | 0.1539643
1.62 | 10.9065 | 0.02025 | 0.1558071
1.64 | 11.0412 | 0.0205 | 0.1577314
1.66 | 11.1758 | 0.02075 | 0.1596543
1.68 | 11.3105 | 0.021 | 0.1615786
1.7 | 11.4451 | 0.02125 | 0.1635014
1.72 | 11.5783 | 0.0215 | 0.1654043
1.74 | 10.1441 | 0.02175 | 0.1449157
1.76 | 10.2607 | 0.022 | 0.1465814
1.78 | 9.84727 | 0.02225 | 0.1406753
1.8 | 9.9525 | 0.0225 | 0.1421786
1.82 | 10.06 | 0.02275 | 0.1437143
1.84 | 10.1706 | 0.023 | 0.1452943
1.86 | 10.271 | 0.02325 | 0.1467286
1.88 | 10.3814 | 0.0235 | 0.1483057
1.9 | 10.4918 | 0.02375 | 0.1498829
1.92 | 10.602 | 0.024 | 0.1514571
1.94 | 10.7124 | 0.02425 | 0.1530343
1.96 | 10.8195 | 0.0245 | 0.1545643
1.98 | 10.9241 | 0.02475 | 0.1560586
2 | 11.0345 | 0.025 | 0.1576357

## fuj_sot_c21_th1.3_l30_g3.0
TIME | FX | strain | stress | fuji\soturon\cfrp2=1\thickness=1.3\lap=30\gap=3.0\fuj_sot_c21_th1.3_l30_g3.0.csv
0.02 | 40.068 | 0.00025 | 0.5724 | 最大応力 | 18.08543
0.04 | 80.1361 | 0.0005 | 1.144801 | ヤング率 | 2289.6
0.06 | 120.204 | 0.00075 | 1.7172
0.08 | 160.272 | 0.001 | 2.2896
0.1 | 200.34 | 0.00125 | 2.862
0.12 | 240.408 | 0.0015 | 3.4344
0.14 | 280.476 | 0.00175 | 4.0068
0.16 | 320.544 | 0.002 | 4.5792
0.18 | 360.612 | 0.00225 | 5.1516
0.2 | 400.68 | 0.0025 | 5.724
0.22 | 440.748 | 0.00275 | 6.2964
0.24 | 480.816 | 0.003 | 6.8688
0.26 | 520.884 | 0.00325 | 7.4412
0.28 | 560.952 | 0.0035 | 8.0136
0.3 | 601.02 | 0.00375 | 8.586
0.32 | 641.088 | 0.004 | 9.1584
0.34 | 681.157 | 0.00425 | 9.730814
0.36 | 721.225 | 0.0045 | 10.30321
0.38 | 761.293 | 0.00475 | 10.87561
0.4 | 801.361 | 0.005 | 11.44801
0.42 | 841.429 | 0.00525 | 12.02041
0.44 | 881.497 | 0.0055 | 12.59281
0.46 | 921.565 | 0.00575 | 13.16521
0.48 | 961.633 | 0.006 | 13.73761
0.5 | 1001.7 | 0.00625 | 14.31
0.52 | 1041.77 | 0.0065 | 14.88243
0.54 | 1079.87 | 0.00675 | 15.42671
0.56 | 1110.39 | 0.007 | 15.86271
0.58 | 1138.74 | 0.00725 | 16.26771
0.6 | 1164.42 | 0.0075 | 16.63457
0.62 | 1167.2 | 0.00775 | 16.67429
0.64 | 1168.46 | 0.008 | 16.69229
0.66 | 1188.58 | 0.00825 | 16.97971
0.68 | 1210.25 | 0.0085 | 17.28929
0.7 | 1231.67 | 0.00875 | 17.59529
0.72 | 1247.95 | 0.009 | 17.82786
0.74 | 1262.43 | 0.00925 | 18.03471
0.76 | 1265.18 | 0.0095 | 18.074
0.78 | 1265.98 | 0.00975 | 18.08543
0.8 | 1256.48 | 0.01 | 17.94971
0.82 | 1241.53 | 0.01025 | 17.73614
0.84 | 1226.97 | 0.0105 | 17.52814
0.86 | 1212.65 | 0.01075 | 17.32357
0.88 | 1202.62 | 0.011 | 17.18029
0.9 | 1191.56 | 0.01125 | 17.02229
0.92 | 1174.13 | 0.0115 | 16.77329
0.94 | 1153.42 | 0.01175 | 16.47743
0.96 | 1129.89 | 0.012 | 16.14129
0.98 | 1097.27 | 0.01225 | 15.67529
1 | 1043.71 | 0.0125 | 14.91014
1.02 | 983.767 | 0.01275 | 14.05381
1.04 | 885.163 | 0.013 | 12.64519
1.06 | 733.903 | 0.01325 | 10.48433
1.08 | 551.383 | 0.0135 | 7.8769
1.1 | 427.061 | 0.01375 | 6.100871
1.12 | 342.523 | 0.014 | 4.893186
1.14 | 271.979 | 0.01425 | 3.885414
1.16 | 190.846 | 0.0145 | 2.726371
1.18 | 158.472 | 0.01475 | 2.263886
1.2 | 140.795 | 0.015 | 2.011357
1.22 | 128.629 | 0.01525 | 1.837557
1.24 | 123.846 | 0.0155 | 1.769229
1.26 | 119.042 | 0.01575 | 1.7006
1.28 | 114.707 | 0.016 | 1.638671
1.3 | 112.112 | 0.01625 | 1.6016
1.32 | 109.681 | 0.0165 | 1.566871
1.34 | 107.227 | 0.01675 | 1.531814
1.36 | 101.083 | 0.017 | 1.444043
1.38 | 99.5758 | 0.01725 | 1.422511
1.4 | 100.249 | 0.0175 | 1.432129
1.42 | 101.664 | 0.01775 | 1.452343
1.44 | 101.374 | 0.018 | 1.4482
1.46 | 100.08 | 0.01825 | 1.429714
1.48 | 101.182 | 0.0185 | 1.445457
1.5 | 102.529 | 0.01875 | 1.4647
1.52 | 103.809 | 0.019 | 1.482986
1.54 | 102.616 | 0.01925 | 1.465943
1.56 | 74.4475 | 0.0195 | 1.063536
1.58 | 35.0165 | 0.01975 | 0.5002357
1.6 | 23.0501 | 0.02 | 0.3292871
1.62 | 18.7721 | 0.02025 | 0.2681729
1.64 | 17.9143 | 0.0205 | 0.2559186
1.66 | 18.0665 | 0.02075 | 0.2580929
1.68 | 18.2842 | 0.021 | 0.2612029
1.7 | 18.5019 | 0.02125 | 0.2643129
1.72 | 18.6171 | 0.0215 | 0.2659586
1.74 | 18.7739 | 0.02175 | 0.2681986
1.76 | 18.9896 | 0.022 | 0.27128
1.78 | 18.938 | 0.02225 | 0.2705429
1.8 | 19.0945 | 0.0225 | 0.2727786
1.82 | 19.2818 | 0.02275 | 0.2754543
1.84 | 19.4937 | 0.023 | 0.2784814
1.86 | 19.5657 | 0.02325 | 0.27951
1.88 | 19.6957 | 0.0235 | 0.2813671
1.9 | 19.8807 | 0.02375 | 0.28401
1.92 | 20.09 | 0.024 | 0.287
1.94 | 20.2993 | 0.02425 | 0.28999
1.96 | 20.4541 | 0.0245 | 0.2922014
1.98 | 20.6628 | 0.02475 | 0.2951829
2 | 20.8712 | 0.025 | 0.29816

## fuj_sot_c21_th1.4_l10_g0.5
TIME | FX | strain | stress | fuji\soturon\cfrp2=1\thickness=1.4\lap=10\gap=0.5\fuj_sot_c21_th1.4_l10_g0.5.csv
0.02 | 41.775 | 0.00025 | 0.5967857 | 最大応力 | 20.849
0.04 | 83.5499 | 0.0005 | 1.19357 | ヤング率 | 2387.143
0.06 | 125.325 | 0.00075 | 1.790357
0.08 | 167.1 | 0.001 | 2.387143
0.1 | 208.875 | 0.00125 | 2.983929
0.12 | 250.65 | 0.0015 | 3.580714
0.14 | 292.425 | 0.00175 | 4.1775
0.16 | 334.2 | 0.002 | 4.774286
0.18 | 375.975 | 0.00225 | 5.371071
0.2 | 417.75 | 0.0025 | 5.967857
0.22 | 459.525 | 0.00275 | 6.564643
0.24 | 501.3 | 0.003 | 7.161429
0.26 | 543.075 | 0.00325 | 7.758214
0.28 | 584.85 | 0.0035 | 8.355
0.3 | 626.625 | 0.00375 | 8.951786
0.32 | 668.4 | 0.004 | 9.548571
0.34 | 710.175 | 0.00425 | 10.14536
0.36 | 751.95 | 0.0045 | 10.74214
0.38 | 793.724 | 0.00475 | 11.33891
0.4 | 835.499 | 0.005 | 11.9357
0.42 | 877.274 | 0.00525 | 12.53249
0.44 | 919.049 | 0.0055 | 13.12927
0.46 | 960.824 | 0.00575 | 13.72606
0.48 | 1002.6 | 0.006 | 14.32286
0.5 | 1044.37 | 0.00625 | 14.91957
0.52 | 1086.15 | 0.0065 | 15.51643
0.54 | 1127.92 | 0.00675 | 16.11314
0.56 | 1169.66 | 0.007 | 16.70943
0.58 | 1211.38 | 0.00725 | 17.30543
0.6 | 1253.1 | 0.0075 | 17.90143
0.62 | 1294.82 | 0.00775 | 18.49743
0.64 | 1336.34 | 0.008 | 19.09057
0.66 | 1376.73 | 0.00825 | 19.66757
0.68 | 1413.62 | 0.0085 | 20.19457
0.7 | 1441.75 | 0.00875 | 20.59643
0.72 | 1456.5 | 0.009 | 20.80714
0.74 | 1459.43 | 0.00925 | 20.849
0.76 | 1436.73 | 0.0095 | 20.52471
0.78 | 1343.13 | 0.00975 | 19.18757
0.8 | 1259.28 | 0.01 | 17.98971
0.82 | 1205.43 | 0.01025 | 17.22043
0.84 | 1133.59 | 0.0105 | 16.19414
0.86 | 1065.63 | 0.01075 | 15.22329
0.88 | 900.475 | 0.011 | 12.86393
0.9 | 796.936 | 0.01125 | 11.3848
0.92 | 677.15 | 0.0115 | 9.673571
0.94 | 595.792 | 0.01175 | 8.511314
0.96 | 521.321 | 0.012 | 7.447443
0.98 | 459.236 | 0.01225 | 6.560514
1 | 388.922 | 0.0125 | 5.556029
1.02 | 243.229 | 0.01275 | 3.4747
1.04 | 47.7837 | 0.013 | 0.6826243
1.06 | 15.0353 | 0.01325 | 0.21479
1.08 | 12.1909 | 0.0135 | 0.1741557
1.1 | 12.1107 | 0.01375 | 0.17301
1.12 | 12.2941 | 0.014 | 0.17563
1.14 | 12.4936 | 0.01425 | 0.17848
1.16 | 12.7128 | 0.0145 | 0.1816114
1.18 | 12.9278 | 0.01475 | 0.1846829
1.2 | 13.1469 | 0.015 | 0.1878129
1.22 | 13.3488 | 0.01525 | 0.1906971
1.24 | 13.5244 | 0.0155 | 0.1932057
1.26 | 13.6968 | 0.01575 | 0.1956686
1.28 | 13.8434 | 0.016 | 0.1977629
1.3 | 13.9902 | 0.01625 | 0.19986
1.32 | 14.2021 | 0.0165 | 0.2028871
1.34 | 14.0158 | 0.01675 | 0.2002257
1.36 | 13.4772 | 0.017 | 0.1925314
1.38 | 13.5152 | 0.01725 | 0.1930743
1.4 | 13.0004 | 0.0175 | 0.18572
1.42 | 12.6319 | 0.01775 | 0.1804557
1.44 | 12.7603 | 0.018 | 0.18229
1.46 | 12.9301 | 0.01825 | 0.1847157
1.48 | 12.8256 | 0.0185 | 0.1832229
1.5 | 12.342 | 0.01875 | 0.1763143
1.52 | 12.4239 | 0.019 | 0.1774843
1.54 | 11.9638 | 0.01925 | 0.1709114
1.56 | 11.4362 | 0.0195 | 0.1633743
1.58 | 11.5828 | 0.01975 | 0.1654686
1.6 | 11.7262 | 0.02 | 0.1675171
1.62 | 11.8707 | 0.02025 | 0.1695814
1.64 | 11.4239 | 0.0205 | 0.1631986
1.66 | 11.5618 | 0.02075 | 0.1651686
1.68 | 11.7005 | 0.021 | 0.16715
1.7 | 11.7742 | 0.02125 | 0.1682029
1.72 | 11.8569 | 0.0215 | 0.1693843
1.74 | 11.9052 | 0.02175 | 0.1700743
1.76 | 12.0406 | 0.022 | 0.1720086
1.78 | 12.1774 | 0.02225 | 0.1739629
1.8 | 12.3085 | 0.0225 | 0.1758357
1.82 | 12.4453 | 0.02275 | 0.17779
1.84 | 12.576 | 0.023 | 0.1796571
1.86 | 12.7127 | 0.02325 | 0.18161
1.88 | 12.8494 | 0.0235 | 0.1835629
1.9 | 12.9834 | 0.02375 | 0.1854771
1.92 | 13.107 | 0.024 | 0.1872429
1.94 | 13.1943 | 0.02425 | 0.18849
1.96 | 13.0406 | 0.0245 | 0.1862943
1.98 | 12.4204 | 0.02475 | 0.1774343
2 | 12.3491 | 0.025 | 0.1764157

## fuj_sot_c21_th1.4_l10_g1.0
TIME | FX | strain | stress | fuji\soturon\cfrp2=1\thickness=1.4\lap=10\gap=1.0\fuj_sot_c21_th1.4_l10_g1.0.csv
0.02 | 39.8957 | 0.00025 | 0.5699386 | 最大応力 | 19.57543
0.04 | 79.7913 | 0.0005 | 1.139876 | ヤング率 | 2279.752
0.06 | 119.687 | 0.00075 | 1.709814
0.08 | 159.583 | 0.001 | 2.279757
0.1 | 199.478 | 0.00125 | 2.849686
0.12 | 239.374 | 0.0015 | 3.419629
0.14 | 279.27 | 0.00175 | 3.989571
0.16 | 319.165 | 0.002 | 4.5595
0.18 | 359.061 | 0.00225 | 5.129443
0.2 | 398.957 | 0.0025 | 5.699386
0.22 | 438.852 | 0.00275 | 6.269314
0.24 | 478.748 | 0.003 | 6.839257
0.26 | 518.644 | 0.00325 | 7.4092
0.28 | 558.539 | 0.0035 | 7.979129
0.3 | 598.435 | 0.00375 | 8.549071
0.32 | 638.331 | 0.004 | 9.119014
0.34 | 678.226 | 0.00425 | 9.688943
0.36 | 718.122 | 0.0045 | 10.25889
0.38 | 758.018 | 0.00475 | 10.82883
0.4 | 797.913 | 0.005 | 11.39876
0.42 | 837.809 | 0.00525 | 11.9687
0.44 | 877.705 | 0.0055 | 12.53864
0.46 | 917.6 | 0.00575 | 13.10857
0.48 | 957.496 | 0.006 | 13.67851
0.5 | 997.392 | 0.00625 | 14.24846
0.52 | 1037.29 | 0.0065 | 14.81843
0.54 | 1077.18 | 0.00675 | 15.38829
0.56 | 1117.08 | 0.007 | 15.95829
0.58 | 1156.93 | 0.00725 | 16.52757
0.6 | 1196.55 | 0.0075 | 17.09357
0.62 | 1236.04 | 0.00775 | 17.65771
0.64 | 1274.8 | 0.008 | 18.21143
0.66 | 1312.22 | 0.00825 | 18.746
0.68 | 1343.77 | 0.0085 | 19.19671
0.7 | 1362.86 | 0.00875 | 19.46943
0.72 | 1370.28 | 0.009 | 19.57543
0.74 | 1362.85 | 0.00925 | 19.46929
0.76 | 1338.66 | 0.0095 | 19.12371
0.78 | 1319.44 | 0.00975 | 18.84914
0.8 | 1310.11 | 0.01 | 18.71586
0.82 | 1301 | 0.01025 | 18.58571
0.84 | 1291.32 | 0.0105 | 18.44743
0.86 | 1282.35 | 0.01075 | 18.31929
0.88 | 1272.01 | 0.011 | 18.17157
0.9 | 1254.16 | 0.01125 | 17.91657
0.92 | 1228.4 | 0.0115 | 17.54857
0.94 | 1188.27 | 0.01175 | 16.97529
0.96 | 1109.43 | 0.012 | 15.849
0.98 | 859.032 | 0.01225 | 12.27189
1 | 491.472 | 0.0125 | 7.021029
1.02 | 230.679 | 0.01275 | 3.295414
1.04 | 52.7967 | 0.013 | 0.7542386
1.06 | 17.0486 | 0.01325 | 0.2435514
1.08 | 16.2382 | 0.0135 | 0.2319743
1.1 | 16.3049 | 0.01375 | 0.2329271
1.12 | 16.0592 | 0.014 | 0.2294171
1.14 | 15.7954 | 0.01425 | 0.2256486
1.16 | 15.6001 | 0.0145 | 0.2228586
1.18 | 15.2581 | 0.01475 | 0.2179729
1.2 | 14.7729 | 0.015 | 0.2110414
1.22 | 14.3351 | 0.01525 | 0.2047871
1.24 | 13.7365 | 0.0155 | 0.1962357
1.26 | 13.9374 | 0.01575 | 0.1991057
1.28 | 14.1581 | 0.016 | 0.2022586
1.3 | 14.3793 | 0.01625 | 0.2054186
1.32 | 14.3626 | 0.0165 | 0.20518
1.34 | 13.85 | 0.01675 | 0.1978571
1.36 | 10.9998 | 0.017 | 0.15714
1.38 | 11.1615 | 0.01725 | 0.15945
1.4 | 11.3233 | 0.0175 | 0.1617614
1.42 | 11.485 | 0.01775 | 0.1640714
1.44 | 11.6418 | 0.018 | 0.1663114
1.46 | 11.7834 | 0.01825 | 0.1683343
1.48 | 11.9382 | 0.0185 | 0.1705457
1.5 | 12.0987 | 0.01875 | 0.1728386
1.52 | 12.0505 | 0.019 | 0.17215
1.54 | 12.0798 | 0.01925 | 0.1725686
1.56 | 12.2146 | 0.0195 | 0.1744943
1.58 | 12.3563 | 0.01975 | 0.1765186
1.6 | 12.4302 | 0.02 | 0.1775743
1.62 | 12.5811 | 0.02025 | 0.17973
1.64 | 12.7365 | 0.0205 | 0.18195
1.66 | 12.8918 | 0.02075 | 0.1841686
1.68 | 13.0471 | 0.021 | 0.1863871
1.7 | 13.2024 | 0.02125 | 0.1886057
1.72 | 13.3577 | 0.0215 | 0.1908243
1.74 | 13.5131 | 0.02175 | 0.1930443
1.76 | 13.6684 | 0.022 | 0.1952629
1.78 | 13.7665 | 0.02225 | 0.1966643
1.8 | 13.6386 | 0.0225 | 0.1948371
1.82 | 13.7867 | 0.02275 | 0.1969529
1.84 | 13.0219 | 0.023 | 0.1860271
1.86 | 12.2808 | 0.02325 | 0.17544
1.88 | 12.4039 | 0.0235 | 0.1771986
1.9 | 12.5288 | 0.02375 | 0.1789829
1.92 | 12.6604 | 0.024 | 0.1808629
1.94 | 12.7923 | 0.02425 | 0.1827471
1.96 | 12.9242 | 0.0245 | 0.1846314
1.98 | 13.0447 | 0.02475 | 0.1863529
2 | 13.0641 | 0.025 | 0.18663

## fuj_sot_c21_th1.4_l10_g1.5
TIME | FX | strain | stress | fuji\soturon\cfrp2=1\thickness=1.4\lap=10\gap=1.5\fuj_sot_c21_th1.4_l10_g1.5.csv
0.02 | 38.6132 | 0.00025 | 0.5516171 | 最大応力 | 19.30329
0.04 | 77.2264 | 0.0005 | 1.103234 | ヤング率 | 2206.469
0.06 | 115.84 | 0.00075 | 1.654857
0.08 | 154.453 | 0.001 | 2.206471
0.1 | 193.066 | 0.00125 | 2.758086
0.12 | 231.679 | 0.0015 | 3.3097
0.14 | 270.292 | 0.00175 | 3.861314
0.16 | 308.906 | 0.002 | 4.412943
0.18 | 347.519 | 0.00225 | 4.964557
0.2 | 386.132 | 0.0025 | 5.516171
0.22 | 424.745 | 0.00275 | 6.067786
0.24 | 463.358 | 0.003 | 6.6194
0.26 | 501.972 | 0.00325 | 7.171029
0.28 | 540.585 | 0.0035 | 7.722643
0.3 | 579.198 | 0.00375 | 8.274257
0.32 | 617.811 | 0.004 | 8.825871
0.34 | 656.424 | 0.00425 | 9.377486
0.36 | 695.037 | 0.0045 | 9.9291
0.38 | 733.651 | 0.00475 | 10.48073
0.4 | 772.264 | 0.005 | 11.03234
0.42 | 810.877 | 0.00525 | 11.58396
0.44 | 849.49 | 0.0055 | 12.13557
0.46 | 888.103 | 0.00575 | 12.68719
0.48 | 926.717 | 0.006 | 13.23881
0.5 | 965.33 | 0.00625 | 13.79043
0.52 | 1003.94 | 0.0065 | 14.342
0.54 | 1042.56 | 0.00675 | 14.89371
0.56 | 1081.17 | 0.007 | 15.44529
0.58 | 1119.78 | 0.00725 | 15.99686
0.6 | 1158.37 | 0.0075 | 16.54814
0.62 | 1196.71 | 0.00775 | 17.09586
0.64 | 1234.35 | 0.008 | 17.63357
0.66 | 1268.43 | 0.00825 | 18.12043
0.68 | 1293.95 | 0.0085 | 18.485
0.7 | 1314.74 | 0.00875 | 18.782
0.72 | 1336.86 | 0.009 | 19.098
0.74 | 1351.23 | 0.00925 | 19.30329
0.76 | 1308.22 | 0.0095 | 18.68886
0.78 | 1250.81 | 0.00975 | 17.86871
0.8 | 1219.63 | 0.01 | 17.42329
0.82 | 1197.14 | 0.01025 | 17.102
0.84 | 1169.23 | 0.0105 | 16.70329
0.86 | 1154.12 | 0.01075 | 16.48743
0.88 | 1138.71 | 0.011 | 16.26729
0.9 | 1123.14 | 0.01125 | 16.04486
0.92 | 1104.68 | 0.0115 | 15.78114
0.94 | 1091.46 | 0.01175 | 15.59229
0.96 | 1070.18 | 0.012 | 15.28829
0.98 | 1026.63 | 0.01225 | 14.66614
1 | 948.68 | 0.0125 | 13.55257
1.02 | 822.121 | 0.01275 | 11.74459
1.04 | 696.451 | 0.013 | 9.9493
1.06 | 665.061 | 0.01325 | 9.500871
1.08 | 598.793 | 0.0135 | 8.554186
1.1 | 497.33 | 0.01375 | 7.104714
1.12 | 490.186 | 0.014 | 7.002657
1.14 | 493.225 | 0.01425 | 7.046071
1.16 | 497.932 | 0.0145 | 7.113314
1.18 | 500.101 | 0.01475 | 7.1443
1.2 | 500.028 | 0.015 | 7.143257
1.22 | 499.027 | 0.01525 | 7.128957
1.24 | 469.394 | 0.0155 | 6.705629
1.26 | 345.278 | 0.01575 | 4.932543
1.28 | 102.577 | 0.016 | 1.465386
1.3 | 16.7113 | 0.01625 | 0.2387329
1.32 | 12.3911 | 0.0165 | 0.1770157
1.34 | 10.4109 | 0.01675 | 0.1487271
1.36 | 10.5221 | 0.017 | 0.1503157
1.38 | 10.676 | 0.01725 | 0.1525143
1.4 | 10.805 | 0.0175 | 0.1543571
1.42 | 10.9593 | 0.01775 | 0.1565614
1.44 | 11.1136 | 0.018 | 0.1587657
1.46 | 10.9264 | 0.01825 | 0.1560914
1.48 | 10.5344 | 0.0185 | 0.1504914
1.5 | 10.6238 | 0.01875 | 0.1517686
1.52 | 10.7654 | 0.019 | 0.1537914
1.54 | 10.8724 | 0.01925 | 0.15532
1.56 | 10.9998 | 0.0195 | 0.15714
1.58 | 11.1407 | 0.01975 | 0.1591529
1.6 | 11.2811 | 0.02 | 0.1611586
1.62 | 11.4009 | 0.02025 | 0.16287
1.64 | 11.5374 | 0.0205 | 0.16482
1.66 | 11.0448 | 0.02075 | 0.1577829
1.68 | 11.0572 | 0.021 | 0.15796
1.7 | 11.1781 | 0.02125 | 0.1596871
1.72 | 11.3059 | 0.0215 | 0.1615129
1.74 | 11.4373 | 0.02175 | 0.16339
1.76 | 11.5659 | 0.022 | 0.1652271
1.78 | 11.0222 | 0.02225 | 0.15746
1.8 | 11.0355 | 0.0225 | 0.15765
1.82 | 11.1 | 0.02275 | 0.1585714
1.84 | 11.1394 | 0.023 | 0.1591343
1.86 | 10.914 | 0.02325 | 0.1559143
1.88 | 11.029 | 0.0235 | 0.1575571
1.9 | 11.1257 | 0.02375 | 0.1589386
1.92 | 11.2428 | 0.024 | 0.1606114
1.94 | 11.0224 | 0.02425 | 0.1574629
1.96 | 10.7432 | 0.0245 | 0.1534743
1.98 | 10.7462 | 0.02475 | 0.1535171
2 | 10.5381 | 0.025 | 0.1505443

## fuj_sot_c21_th1.4_l10_g2.0
TIME | FX | strain | stress | fuji\soturon\cfrp2=1\thickness=1.4\lap=10\gap=2.0\fuj_sot_c21_th1.4_l10_g2.0.csv
0.02 | 37.5588 | 0.00025 | 0.5365543 | 最大応力 | 18.16743
0.04 | 75.1177 | 0.0005 | 1.07311 | ヤング率 | 2146.222
0.06 | 112.677 | 0.00075 | 1.609671
0.08 | 150.235 | 0.001 | 2.146214
0.1 | 187.794 | 0.00125 | 2.682771
0.12 | 225.353 | 0.0015 | 3.219329
0.14 | 262.912 | 0.00175 | 3.755886
0.16 | 300.471 | 0.002 | 4.292443
0.18 | 338.03 | 0.00225 | 4.829
0.2 | 375.588 | 0.0025 | 5.365543
0.22 | 413.147 | 0.00275 | 5.9021
0.24 | 450.706 | 0.003 | 6.438657
0.26 | 488.265 | 0.00325 | 6.975214
0.28 | 525.824 | 0.0035 | 7.511771
0.3 | 563.383 | 0.00375 | 8.048329
0.32 | 600.942 | 0.004 | 8.584886
0.34 | 638.5 | 0.00425 | 9.121429
0.36 | 676.059 | 0.0045 | 9.657986
0.38 | 713.618 | 0.00475 | 10.19454
0.4 | 751.177 | 0.005 | 10.7311
0.42 | 788.736 | 0.00525 | 11.26766
0.44 | 826.295 | 0.0055 | 11.80421
0.46 | 863.853 | 0.00575 | 12.34076
0.48 | 901.412 | 0.006 | 12.87731
0.5 | 938.971 | 0.00625 | 13.41387
0.52 | 976.53 | 0.0065 | 13.95043
0.54 | 1014.09 | 0.00675 | 14.487
0.56 | 1051.65 | 0.007 | 15.02357
0.58 | 1089.21 | 0.00725 | 15.56014
0.6 | 1126.77 | 0.0075 | 16.09671
0.62 | 1163.86 | 0.00775 | 16.62657
0.64 | 1198.12 | 0.008 | 17.116
0.66 | 1225.18 | 0.00825 | 17.50257
0.68 | 1252.06 | 0.0085 | 17.88657
0.7 | 1271.72 | 0.00875 | 18.16743
0.72 | 1251.89 | 0.009 | 17.88414
0.74 | 1233.73 | 0.00925 | 17.62471
0.76 | 1231.67 | 0.0095 | 17.59529
0.78 | 1221.24 | 0.00975 | 17.44629
0.8 | 1189.21 | 0.01 | 16.98871
0.82 | 1163.22 | 0.01025 | 16.61743
0.84 | 1156.85 | 0.0105 | 16.52643
0.86 | 1135.51 | 0.01075 | 16.22157
0.88 | 1137.54 | 0.011 | 16.25057
0.9 | 1132.49 | 0.01125 | 16.17843
0.92 | 1115.04 | 0.0115 | 15.92914
0.94 | 1080.32 | 0.01175 | 15.43314
0.96 | 1051.94 | 0.012 | 15.02771
0.98 | 1022.56 | 0.01225 | 14.608
1 | 968.034 | 0.0125 | 13.82906
1.02 | 882.135 | 0.01275 | 12.60193
1.04 | 728.822 | 0.013 | 10.41174
1.06 | 444.324 | 0.01325 | 6.347486
1.08 | 402.707 | 0.0135 | 5.752957
1.1 | 402.776 | 0.01375 | 5.753943
1.12 | 406.781 | 0.014 | 5.811157
1.14 | 411.669 | 0.01425 | 5.880986
1.16 | 417.073 | 0.0145 | 5.958186
1.18 | 421.409 | 0.01475 | 6.020129
1.2 | 425.276 | 0.015 | 6.075371
1.22 | 426.503 | 0.01525 | 6.0929
1.24 | 428.761 | 0.0155 | 6.125157
1.26 | 429.415 | 0.01575 | 6.1345
1.28 | 429.909 | 0.016 | 6.141557
1.3 | 434.604 | 0.01625 | 6.208629
1.32 | 439.943 | 0.0165 | 6.2849
1.34 | 445.738 | 0.01675 | 6.367686
1.36 | 451.705 | 0.017 | 6.452929
1.38 | 457.97 | 0.01725 | 6.542429
1.4 | 464.04 | 0.0175 | 6.629143
1.42 | 470.116 | 0.01775 | 6.715943
1.44 | 474.907 | 0.018 | 6.784386
1.46 | 480.966 | 0.01825 | 6.870943
1.48 | 486.218 | 0.0185 | 6.945971
1.5 | 491.952 | 0.01875 | 7.027886
1.52 | 478.487 | 0.019 | 6.835529
1.54 | 429.036 | 0.01925 | 6.129086
1.56 | 366.736 | 0.0195 | 5.239086
1.58 | 324.755 | 0.01975 | 4.639357
1.6 | 268.902 | 0.02 | 3.841457
1.62 | 235.963 | 0.02025 | 3.3709
1.64 | 218.848 | 0.0205 | 3.1264
1.66 | 148.666 | 0.02075 | 2.1238
1.68 | 128.562 | 0.021 | 1.8366
1.7 | 116.996 | 0.02125 | 1.671371
1.72 | 106.606 | 0.0215 | 1.522943
1.74 | 99.1812 | 0.02175 | 1.416874
1.76 | 94.4769 | 0.022 | 1.34967
1.78 | 90.1942 | 0.02225 | 1.288489
1.8 | 86.5741 | 0.0225 | 1.236773
1.82 | 84.2754 | 0.02275 | 1.203934
1.84 | 82.1555 | 0.023 | 1.17365
1.86 | 78.028 | 0.02325 | 1.114686
1.88 | 77.1303 | 0.0235 | 1.101861
1.9 | 75.433 | 0.02375 | 1.077614
1.92 | 73.2403 | 0.024 | 1.04629
1.94 | 70.7184 | 0.02425 | 1.010263
1.96 | 70.8103 | 0.0245 | 1.011576
1.98 | 70.6589 | 0.02475 | 1.009413
2 | 9.55207 | 0.025 | 0.1364581

## fuj_sot_c21_th1.4_l10_g2.5
TIME | FX | strain | stress | fuji\soturon\cfrp2=1\thickness=1.4\lap=10\gap=2.5\fuj_sot_c21_th1.4_l10_g2.5.csv
0.02 | 36.666 | 0.00025 | 0.5238 | 最大応力 | 17.03686
0.04 | 73.332 | 0.0005 | 1.0476 | ヤング率 | 2095.2
0.06 | 109.998 | 0.00075 | 1.5714
0.08 | 146.664 | 0.001 | 2.0952
0.1 | 183.33 | 0.00125 | 2.619
0.12 | 219.996 | 0.0015 | 3.1428
0.14 | 256.662 | 0.00175 | 3.6666
0.16 | 293.328 | 0.002 | 4.1904
0.18 | 329.994 | 0.00225 | 4.7142
0.2 | 366.66 | 0.0025 | 5.238
0.22 | 403.326 | 0.00275 | 5.7618
0.24 | 439.992 | 0.003 | 6.2856
0.26 | 476.658 | 0.00325 | 6.8094
0.28 | 513.324 | 0.0035 | 7.3332
0.3 | 549.99 | 0.00375 | 7.857
0.32 | 586.656 | 0.004 | 8.3808
0.34 | 623.322 | 0.00425 | 8.9046
0.36 | 659.988 | 0.0045 | 9.4284
0.38 | 696.654 | 0.00475 | 9.9522
0.4 | 733.32 | 0.005 | 10.476
0.42 | 769.986 | 0.00525 | 10.9998
0.44 | 806.652 | 0.0055 | 11.5236
0.46 | 843.318 | 0.00575 | 12.0474
0.48 | 879.984 | 0.006 | 12.5712
0.5 | 916.644 | 0.00625 | 13.09491
0.52 | 953.285 | 0.0065 | 13.61836
0.54 | 989.932 | 0.00675 | 14.14189
0.56 | 1026.57 | 0.007 | 14.66529
0.58 | 1063.07 | 0.00725 | 15.18671
0.6 | 1097.65 | 0.0075 | 15.68071
0.62 | 1125.96 | 0.00775 | 16.08514
0.64 | 1151.4 | 0.008 | 16.44857
0.66 | 1173.61 | 0.00825 | 16.76586
0.68 | 1192.58 | 0.0085 | 17.03686
0.7 | 1188.55 | 0.00875 | 16.97929
0.72 | 1180.29 | 0.009 | 16.86129
0.74 | 1177.75 | 0.00925 | 16.825
0.76 | 1173.27 | 0.0095 | 16.761
0.78 | 1163.76 | 0.00975 | 16.62514
0.8 | 1152.25 | 0.01 | 16.46071
0.82 | 1140.14 | 0.01025 | 16.28771
0.84 | 1137.93 | 0.0105 | 16.25614
0.86 | 1126.02 | 0.01075 | 16.086
0.88 | 1101.48 | 0.011 | 15.73543
0.9 | 1080.22 | 0.01125 | 15.43171
0.92 | 1038.09 | 0.0115 | 14.82986
0.94 | 956.959 | 0.01175 | 13.67084
0.96 | 800.809 | 0.012 | 11.44013
0.98 | 689.928 | 0.01225 | 9.856114
1 | 602.471 | 0.0125 | 8.606729
1.02 | 527.148 | 0.01275 | 7.530686
1.04 | 442.173 | 0.013 | 6.316757
1.06 | 341.569 | 0.01325 | 4.879557
1.08 | 331.276 | 0.0135 | 4.732514
1.1 | 323.708 | 0.01375 | 4.6244
1.12 | 321.411 | 0.014 | 4.591586
1.14 | 322.189 | 0.01425 | 4.6027
1.16 | 323.864 | 0.0145 | 4.626629
1.18 | 327.563 | 0.01475 | 4.679471
1.2 | 330.67 | 0.015 | 4.723857
1.22 | 333.771 | 0.01525 | 4.768157
1.24 | 334.903 | 0.0155 | 4.784329
1.26 | 334.021 | 0.01575 | 4.771729
1.28 | 336.662 | 0.016 | 4.809457
1.3 | 340.483 | 0.01625 | 4.864043
1.32 | 345.221 | 0.0165 | 4.931729
1.34 | 350.099 | 0.01675 | 5.001414
1.36 | 355.193 | 0.017 | 5.074186
1.38 | 360.219 | 0.01725 | 5.145986
1.4 | 365.291 | 0.0175 | 5.218443
1.42 | 370.314 | 0.01775 | 5.2902
1.44 | 375.214 | 0.018 | 5.3602
1.46 | 379.266 | 0.01825 | 5.418086
1.48 | 382.81 | 0.0185 | 5.468714
1.5 | 387.199 | 0.01875 | 5.531414
1.52 | 392.26 | 0.019 | 5.603714
1.54 | 397.265 | 0.01925 | 5.675214
1.56 | 401.987 | 0.0195 | 5.742671
1.58 | 406.672 | 0.01975 | 5.8096
1.6 | 411.373 | 0.02 | 5.876757
1.62 | 415.635 | 0.02025 | 5.937643
1.64 | 420.122 | 0.0205 | 6.001743
1.66 | 424.585 | 0.02075 | 6.0655
1.68 | 424.276 | 0.021 | 6.061086
1.7 | 413.303 | 0.02125 | 5.904329
1.72 | 383.388 | 0.0215 | 5.476971
1.74 | 344.302 | 0.02175 | 4.9186
1.76 | 300.17 | 0.022 | 4.288143
1.78 | 249.573 | 0.02225 | 3.565329
1.8 | 228.052 | 0.0225 | 3.257886
1.82 | 203.561 | 0.02275 | 2.908014
1.84 | 201.583 | 0.023 | 2.879757
1.86 | 201.346 | 0.02325 | 2.876371
1.88 | 200.743 | 0.0235 | 2.867757
1.9 | 202.324 | 0.02375 | 2.890343
1.92 | 204.159 | 0.024 | 2.916557
1.94 | 205.922 | 0.02425 | 2.941743
1.96 | 207.713 | 0.0245 | 2.967329
1.98 | 209.477 | 0.02475 | 2.992529
1.989 | 209.88 | 0.0248625 | 2.998286
1.9945 | 207.688 | 0.02493125 | 2.966971
1.9965 | 206.569 | 0.02495625 | 2.950986
1.9983 | 202.213 | 0.02497875 | 2.888757
2 | 196.147 | 0.025 | 2.8021

## fuj_sot_c21_th1.4_l10_g3.0
TIME | FX | strain | stress | fuji\soturon\cfrp2=1\thickness=1.4\lap=10\gap=3.0\fuj_sot_c21_th1.4_l10_g3.0.csv
0.02 | 35.8295 | 0.00025 | 0.51185 | 最大応力 | 16.52714
0.04 | 71.659 | 0.0005 | 1.0237 | ヤング率 | 2047.401
0.06 | 107.489 | 0.00075 | 1.535557
0.08 | 143.318 | 0.001 | 2.0474
0.1 | 179.148 | 0.00125 | 2.559257
0.12 | 214.977 | 0.0015 | 3.0711
0.14 | 250.807 | 0.00175 | 3.582957
0.16 | 286.636 | 0.002 | 4.0948
0.18 | 322.466 | 0.00225 | 4.606657
0.2 | 358.295 | 0.0025 | 5.1185
0.22 | 394.125 | 0.00275 | 5.630357
0.24 | 429.954 | 0.003 | 6.1422
0.26 | 465.784 | 0.00325 | 6.654057
0.28 | 501.613 | 0.0035 | 7.1659
0.3 | 537.443 | 0.00375 | 7.677757
0.32 | 573.272 | 0.004 | 8.1896
0.34 | 609.102 | 0.00425 | 8.701457
0.36 | 644.931 | 0.0045 | 9.2133
0.38 | 680.761 | 0.00475 | 9.725157
0.4 | 716.59 | 0.005 | 10.237
0.42 | 752.42 | 0.00525 | 10.74886
0.44 | 788.249 | 0.0055 | 11.2607
0.46 | 824.079 | 0.00575 | 11.77256
0.48 | 859.908 | 0.006 | 12.2844
0.5 | 895.738 | 0.00625 | 12.79626
0.52 | 931.567 | 0.0065 | 13.3081
0.54 | 967.397 | 0.00675 | 13.81996
0.56 | 1003.23 | 0.007 | 14.33186
0.58 | 1038.52 | 0.00725 | 14.836
0.6 | 1070.71 | 0.0075 | 15.29586
0.62 | 1096.99 | 0.00775 | 15.67129
0.64 | 1122.06 | 0.008 | 16.02943
0.66 | 1136.57 | 0.00825 | 16.23671
0.68 | 1119 | 0.0085 | 15.98571
0.7 | 1112.4 | 0.00875 | 15.89143
0.72 | 1120.76 | 0.009 | 16.01086
0.74 | 1102.63 | 0.00925 | 15.75186
0.76 | 1083.5 | 0.0095 | 15.47857
0.78 | 1085.13 | 0.00975 | 15.50186
0.8 | 1093.93 | 0.01 | 15.62757
0.82 | 1107.26 | 0.01025 | 15.818
0.84 | 1121.63 | 0.0105 | 16.02329
0.86 | 1136.6 | 0.01075 | 16.23714
0.88 | 1147.13 | 0.011 | 16.38757
0.9 | 1156.9 | 0.01125 | 16.52714
0.92 | 1153.24 | 0.0115 | 16.47486
0.94 | 1144.12 | 0.01175 | 16.34457
0.96 | 1131.88 | 0.012 | 16.16971
0.98 | 1118.94 | 0.01225 | 15.98486
1 | 1101.45 | 0.0125 | 15.735
1.02 | 1059.1 | 0.01275 | 15.13
1.04 | 1016.38 | 0.013 | 14.51971
1.06 | 942.462 | 0.01325 | 13.46374
1.08 | 835.893 | 0.0135 | 11.94133
1.1 | 612.344 | 0.01375 | 8.747771
1.12 | 491.151 | 0.014 | 7.016443
1.14 | 344.81 | 0.01425 | 4.925857
1.16 | 312.714 | 0.0145 | 4.467343
1.18 | 297.53 | 0.01475 | 4.250429
1.2 | 293.414 | 0.015 | 4.191629
1.22 | 291.211 | 0.01525 | 4.160157
1.24 | 293.733 | 0.0155 | 4.196186
1.26 | 296.367 | 0.01575 | 4.233814
1.28 | 296.742 | 0.016 | 4.239171
1.3 | 296.419 | 0.01625 | 4.234557
1.32 | 294.26 | 0.0165 | 4.203714
1.34 | 296.545 | 0.01675 | 4.236357
1.36 | 298.757 | 0.017 | 4.267957
1.38 | 300.935 | 0.01725 | 4.299071
1.4 | 304.277 | 0.0175 | 4.346814
1.42 | 308.134 | 0.01775 | 4.401914
1.44 | 311.982 | 0.018 | 4.456886
1.46 | 315.604 | 0.01825 | 4.508629
1.48 | 318.925 | 0.0185 | 4.556071
1.5 | 322.95 | 0.01875 | 4.613571
1.52 | 326.784 | 0.019 | 4.668343
1.54 | 328.674 | 0.01925 | 4.695343
1.56 | 332.702 | 0.0195 | 4.752886
1.58 | 336.694 | 0.01975 | 4.809914
1.6 | 340.697 | 0.02 | 4.8671
1.62 | 344.315 | 0.02025 | 4.918786
1.64 | 347.941 | 0.0205 | 4.970586
1.66 | 351.93 | 0.02075 | 5.027571
1.68 | 355.882 | 0.021 | 5.084029
1.7 | 359.757 | 0.02125 | 5.139386
1.72 | 363.329 | 0.0215 | 5.190414
1.74 | 367.227 | 0.02175 | 5.2461
1.76 | 371.161 | 0.022 | 5.3023
1.78 | 375.162 | 0.02225 | 5.359457
1.8 | 379.253 | 0.0225 | 5.4179
1.82 | 383.084 | 0.02275 | 5.472629
1.84 | 386.821 | 0.023 | 5.526014
1.86 | 386.076 | 0.02325 | 5.515371
1.88 | 370.855 | 0.0235 | 5.297929
1.9 | 330.543 | 0.02375 | 4.722043
1.92 | 278.762 | 0.024 | 3.982314
1.94 | 240.407 | 0.02425 | 3.434386
1.96 | 204.689 | 0.0245 | 2.924129
1.98 | 179.227 | 0.02475 | 2.560386
1.99 | 178.467 | 0.024875 | 2.549529
1.995 | 177.275 | 0.0249375 | 2.5325
1.997 | 175.749 | 0.0249625 | 2.5107
1.9985 | 171.6 | 0.02498125 | 2.451429
2 | 168.322 | 0.025 | 2.4046

## fuj_sot_c21_th1.4_l20_g0.5
TIME | FX | strain | stress | fuji\soturon\cfrp2=1\thickness=1.4\lap=20\gap=0.5\fuj_sot_c21_th1.4_l20_g0.5.csv
0.02 | 45.4038 | 0.00025 | 0.6486257 | 最大応力 | 23.51814
0.04 | 90.8076 | 0.0005 | 1.297251 | ヤング率 | 2594.503
0.06 | 136.211 | 0.00075 | 1.945871
0.08 | 181.615 | 0.001 | 2.5945
0.1 | 227.019 | 0.00125 | 3.243129
0.12 | 272.423 | 0.0015 | 3.891757
0.14 | 317.827 | 0.00175 | 4.540386
0.16 | 363.23 | 0.002 | 5.189
0.18 | 408.634 | 0.00225 | 5.837629
0.2 | 454.038 | 0.0025 | 6.486257
0.22 | 499.442 | 0.00275 | 7.134886
0.24 | 544.846 | 0.003 | 7.783514
0.26 | 590.249 | 0.00325 | 8.432129
0.28 | 635.653 | 0.0035 | 9.080757
0.3 | 681.057 | 0.00375 | 9.729386
0.32 | 726.461 | 0.004 | 10.37801
0.34 | 771.865 | 0.00425 | 11.02664
0.36 | 817.268 | 0.0045 | 11.67526
0.38 | 862.672 | 0.00475 | 12.32389
0.4 | 908.076 | 0.005 | 12.97251
0.42 | 953.48 | 0.00525 | 13.62114
0.44 | 998.884 | 0.0055 | 14.26977
0.46 | 1044.29 | 0.00575 | 14.91843
0.48 | 1089.69 | 0.006 | 15.567
0.5 | 1135.09 | 0.00625 | 16.21557
0.52 | 1180.5 | 0.0065 | 16.86429
0.54 | 1225.9 | 0.00675 | 17.51286
0.56 | 1271.31 | 0.007 | 18.16157
0.58 | 1316.7 | 0.00725 | 18.81
0.6 | 1361.99 | 0.0075 | 19.457
0.62 | 1406.56 | 0.00775 | 20.09371
0.64 | 1449.44 | 0.008 | 20.70629
0.66 | 1488.8 | 0.00825 | 21.26857
0.68 | 1526.44 | 0.0085 | 21.80629
0.7 | 1564 | 0.00875 | 22.34286
0.72 | 1602.89 | 0.009 | 22.89843
0.74 | 1638.01 | 0.00925 | 23.40014
0.76 | 1642.33 | 0.0095 | 23.46186
0.78 | 1625.56 | 0.00975 | 23.22229
0.8 | 1620.65 | 0.01 | 23.15214
0.82 | 1602.55 | 0.01025 | 22.89357
0.84 | 1592.98 | 0.0105 | 22.75686
0.86 | 1583.79 | 0.01075 | 22.62557
0.88 | 1583.75 | 0.011 | 22.625
0.9 | 1600.49 | 0.01125 | 22.86414
0.92 | 1620.36 | 0.0115 | 23.148
0.94 | 1640.33 | 0.01175 | 23.43329
0.96 | 1646.27 | 0.012 | 23.51814
0.98 | 1643.93 | 0.01225 | 23.48471
1 | 1621.79 | 0.0125 | 23.16843
1.02 | 1504.69 | 0.01275 | 21.49557
1.04 | 1398.68 | 0.013 | 19.98114
1.06 | 1285.11 | 0.01325 | 18.35871
1.08 | 1040.36 | 0.0135 | 14.86229
1.1 | 668.068 | 0.01375 | 9.543829
1.12 | 520.745 | 0.014 | 7.439214
1.14 | 391.418 | 0.01425 | 5.591686
1.16 | 210.187 | 0.0145 | 3.002671
1.18 | 103.822 | 0.01475 | 1.483171
1.2 | 52.1771 | 0.015 | 0.7453871
1.22 | 51.1583 | 0.01525 | 0.7308329
1.24 | 51.5932 | 0.0155 | 0.7370457
1.26 | 52.3793 | 0.01575 | 0.7482757
1.28 | 53.2107 | 0.016 | 0.7601529
1.3 | 53.5804 | 0.01625 | 0.7654343
1.32 | 53.5426 | 0.0165 | 0.7648943
1.34 | 54.0003 | 0.01675 | 0.7714329
1.36 | 54.4632 | 0.017 | 0.7780457
1.38 | 55.2636 | 0.01725 | 0.78948
1.4 | 54.708 | 0.0175 | 0.7815429
1.42 | 54.9703 | 0.01775 | 0.78529
1.44 | 55.1354 | 0.018 | 0.7876486
1.46 | 55.9012 | 0.01825 | 0.7985886
1.48 | 56.3141 | 0.0185 | 0.8044871
1.5 | 57.05 | 0.01875 | 0.815
1.52 | 56.4061 | 0.019 | 0.8058014
1.54 | 55.2553 | 0.01925 | 0.7893614
1.56 | 55.6967 | 0.0195 | 0.7956671
1.58 | 56.3794 | 0.01975 | 0.80542
1.6 | 56.0405 | 0.02 | 0.8005786
1.62 | 55.3857 | 0.02025 | 0.7912243
1.64 | 55.4201 | 0.0205 | 0.7917157
1.66 | 55.4747 | 0.02075 | 0.7924957
1.68 | 55.4232 | 0.021 | 0.79176
1.7 | 55.6422 | 0.02125 | 0.7948886
1.72 | 55.9707 | 0.0215 | 0.7995814
1.74 | 56.1593 | 0.02175 | 0.8022757
1.76 | 52.466 | 0.022 | 0.7495143
1.78 | 40.4831 | 0.02225 | 0.57833
1.8 | 40.4175 | 0.0225 | 0.5773929
1.82 | 39.7476 | 0.02275 | 0.5678229
1.84 | 39.0732 | 0.023 | 0.5581886
1.86 | 38.6515 | 0.02325 | 0.5521643
1.88 | 38.24 | 0.0235 | 0.5462857
1.9 | 38.03 | 0.02375 | 0.5432857
1.92 | 38.0921 | 0.024 | 0.5441729
1.94 | 37.8363 | 0.02425 | 0.5405186
1.96 | 37.3378 | 0.0245 | 0.5333971
1.98 | 29.4409 | 0.02475 | 0.4205843
2 | 14.6711 | 0.025 | 0.2095871

## fuj_sot_c21_th1.4_l20_g1.0
TIME | FX | strain | stress | fuji\soturon\cfrp2=1\thickness=1.4\lap=20\gap=1.0\fuj_sot_c21_th1.4_l20_g1.0.csv
0.02 | 43.4597 | 0.00025 | 0.6208529 | 最大応力 | 21.88486
0.04 | 86.9195 | 0.0005 | 1.241707 | ヤング率 | 2483.415
0.06 | 130.379 | 0.00075 | 1.862557
0.08 | 173.839 | 0.001 | 2.483414
0.1 | 217.299 | 0.00125 | 3.104271
0.12 | 260.758 | 0.0015 | 3.725114
0.14 | 304.218 | 0.00175 | 4.345971
0.16 | 347.678 | 0.002 | 4.966829
0.18 | 391.138 | 0.00225 | 5.587686
0.2 | 434.597 | 0.0025 | 6.208529
0.22 | 478.057 | 0.00275 | 6.829386
0.24 | 521.517 | 0.003 | 7.450243
0.26 | 564.977 | 0.00325 | 8.0711
0.28 | 608.436 | 0.0035 | 8.691943
0.3 | 651.896 | 0.00375 | 9.3128
0.32 | 695.356 | 0.004 | 9.933657
0.34 | 738.816 | 0.00425 | 10.55451
0.36 | 782.275 | 0.0045 | 11.17536
0.38 | 825.735 | 0.00475 | 11.79621
0.4 | 869.195 | 0.005 | 12.41707
0.42 | 912.654 | 0.00525 | 13.03791
0.44 | 956.114 | 0.0055 | 13.65877
0.46 | 999.574 | 0.00575 | 14.27963
0.48 | 1043.03 | 0.006 | 14.90043
0.5 | 1086.49 | 0.00625 | 15.52129
0.52 | 1129.95 | 0.0065 | 16.14214
0.54 | 1173.41 | 0.00675 | 16.763
0.56 | 1216.87 | 0.007 | 17.38386
0.58 | 1260.33 | 0.00725 | 18.00471
0.6 | 1303.73 | 0.0075 | 18.62471
0.62 | 1346.54 | 0.00775 | 19.23629
0.64 | 1387.19 | 0.008 | 19.817
0.66 | 1421.68 | 0.00825 | 20.30971
0.68 | 1453.81 | 0.0085 | 20.76871
0.7 | 1485.22 | 0.00875 | 21.21743
0.72 | 1500.24 | 0.009 | 21.432
0.74 | 1477.76 | 0.00925 | 21.11086
0.76 | 1466.28 | 0.0095 | 20.94686
0.78 | 1457.35 | 0.00975 | 20.81929
0.8 | 1433.66 | 0.01 | 20.48086
0.82 | 1431.97 | 0.01025 | 20.45671
0.84 | 1438.02 | 0.0105 | 20.54314
0.86 | 1449.43 | 0.01075 | 20.70614
0.88 | 1463.98 | 0.011 | 20.914
0.9 | 1478.19 | 0.01125 | 21.117
0.92 | 1490.07 | 0.0115 | 21.28671
0.94 | 1507.22 | 0.01175 | 21.53171
0.96 | 1523.11 | 0.012 | 21.75871
0.98 | 1531.94 | 0.01225 | 21.88486
1 | 1531.93 | 0.0125 | 21.88471
1.02 | 1519.81 | 0.01275 | 21.71157
1.04 | 1508.62 | 0.013 | 21.55171
1.06 | 1476.75 | 0.01325 | 21.09643
1.08 | 1407.73 | 0.0135 | 20.11043
1.1 | 1209.1 | 0.01375 | 17.27286
1.12 | 1090.92 | 0.014 | 15.58457
1.14 | 917.14 | 0.01425 | 13.102
1.16 | 638.603 | 0.0145 | 9.1229
1.18 | 407.928 | 0.01475 | 5.827543
1.2 | 320.213 | 0.015 | 4.574471
1.22 | 246.791 | 0.01525 | 3.525586
1.24 | 201.747 | 0.0155 | 2.8821
1.26 | 185.567 | 0.01575 | 2.650957
1.28 | 175.94 | 0.016 | 2.513429
1.3 | 168.87 | 0.01625 | 2.412429
1.32 | 161.585 | 0.0165 | 2.308357
1.34 | 154.077 | 0.01675 | 2.2011
1.36 | 144.023 | 0.017 | 2.057471
1.38 | 127.229 | 0.01725 | 1.817557
1.4 | 95.3013 | 0.0175 | 1.361447
1.42 | 27.2816 | 0.01775 | 0.3897371
1.44 | 19.5706 | 0.018 | 0.27958
1.46 | 19.4005 | 0.01825 | 0.27715
1.48 | 19.375 | 0.0185 | 0.2767857
1.5 | 19.487 | 0.01875 | 0.2783857
1.52 | 19.6949 | 0.019 | 0.2813557
1.54 | 19.9332 | 0.01925 | 0.28476
1.56 | 20.1802 | 0.0195 | 0.2882886
1.58 | 20.4306 | 0.01975 | 0.2918657
1.6 | 20.6471 | 0.02 | 0.2949586
1.62 | 20.9052 | 0.02025 | 0.2986457
1.64 | 21.1627 | 0.0205 | 0.3023243
1.66 | 21.4027 | 0.02075 | 0.3057529
1.68 | 21.6601 | 0.021 | 0.30943
1.7 | 21.8694 | 0.02125 | 0.31242
1.72 | 21.106 | 0.0215 | 0.3015143
1.74 | 21.3195 | 0.02175 | 0.3045643
1.76 | 21.1323 | 0.022 | 0.30189
1.78 | 21.3318 | 0.02225 | 0.30474
1.8 | 21.5498 | 0.0225 | 0.3078543
1.82 | 21.7885 | 0.02275 | 0.3112643
1.84 | 21.332 | 0.023 | 0.3047429
1.86 | 21.5083 | 0.02325 | 0.3072614
1.88 | 21.7396 | 0.0235 | 0.3105657
1.9 | 21.8117 | 0.02375 | 0.3115957
1.92 | 21.9161 | 0.024 | 0.3130871
1.94 | 22.0359 | 0.02425 | 0.3147986
1.96 | 22.2492 | 0.0245 | 0.3178457
1.98 | 22.4762 | 0.02475 | 0.3210886
2 | 21.7431 | 0.025 | 0.3106157

## fuj_sot_c21_th1.4_l20_g1.5
TIME | FX | strain | stress | fuji\soturon\cfrp2=1\thickness=1.4\lap=20\gap=1.5\fuj_sot_c21_th1.4_l20_g1.5.csv
0.02 | 42.0747 | 0.00025 | 0.6010671 | 最大応力 | 20.24543
0.04 | 84.1493 | 0.0005 | 1.202133 | ヤング率 | 2404.266
0.06 | 126.224 | 0.00075 | 1.8032
0.08 | 168.299 | 0.001 | 2.404271
0.1 | 210.373 | 0.00125 | 3.005329
0.12 | 252.448 | 0.0015 | 3.6064
0.14 | 294.523 | 0.00175 | 4.207471
0.16 | 336.597 | 0.002 | 4.808529
0.18 | 378.672 | 0.00225 | 5.4096
0.2 | 420.747 | 0.0025 | 6.010671
0.22 | 462.821 | 0.00275 | 6.611729
0.24 | 504.896 | 0.003 | 7.2128
0.26 | 546.971 | 0.00325 | 7.813871
0.28 | 589.045 | 0.0035 | 8.414929
0.3 | 631.12 | 0.00375 | 9.016
0.32 | 673.195 | 0.004 | 9.617071
0.34 | 715.269 | 0.00425 | 10.21813
0.36 | 757.344 | 0.0045 | 10.8192
0.38 | 799.419 | 0.00475 | 11.42027
0.4 | 841.493 | 0.005 | 12.02133
0.42 | 883.568 | 0.00525 | 12.6224
0.44 | 925.643 | 0.0055 | 13.22347
0.46 | 967.717 | 0.00575 | 13.82453
0.48 | 1009.79 | 0.006 | 14.42557
0.5 | 1051.87 | 0.00625 | 15.02671
0.52 | 1093.94 | 0.0065 | 15.62771
0.54 | 1136.02 | 0.00675 | 16.22886
0.56 | 1178.09 | 0.007 | 16.82986
0.58 | 1220.17 | 0.00725 | 17.431
0.6 | 1261.11 | 0.0075 | 18.01586
0.62 | 1297.56 | 0.00775 | 18.53657
0.64 | 1329.43 | 0.008 | 18.99186
0.66 | 1362.15 | 0.00825 | 19.45929
0.68 | 1386.66 | 0.0085 | 19.80943
0.7 | 1375.78 | 0.00875 | 19.654
0.72 | 1372.29 | 0.009 | 19.60414
0.74 | 1390.17 | 0.00925 | 19.85957
0.76 | 1406.42 | 0.0095 | 20.09171
0.78 | 1417.18 | 0.00975 | 20.24543
0.8 | 1416.78 | 0.01 | 20.23971
0.82 | 1393.39 | 0.01025 | 19.90557
0.84 | 1377.93 | 0.0105 | 19.68471
0.86 | 1357.62 | 0.01075 | 19.39457
0.88 | 1340.56 | 0.011 | 19.15086
0.9 | 1325.53 | 0.01125 | 18.93614
0.92 | 1313.92 | 0.0115 | 18.77029
0.94 | 1303.05 | 0.01175 | 18.615
0.96 | 1280.63 | 0.012 | 18.29471
0.98 | 1255.09 | 0.01225 | 17.92986
1 | 1217.17 | 0.0125 | 17.38814
1.02 | 1174.34 | 0.01275 | 16.77629
1.04 | 1088.15 | 0.013 | 15.545
1.06 | 971.038 | 0.01325 | 13.87197
1.08 | 837.907 | 0.0135 | 11.9701
1.1 | 698.692 | 0.01375 | 9.981314
1.12 | 633.707 | 0.014 | 9.052957
1.14 | 555.873 | 0.01425 | 7.941043
1.16 | 508.24 | 0.0145 | 7.260571
1.18 | 449.332 | 0.01475 | 6.419029
1.2 | 412.422 | 0.015 | 5.891743
1.22 | 254.726 | 0.01525 | 3.638943
1.24 | 215.206 | 0.0155 | 3.074371
1.26 | 192.867 | 0.01575 | 2.755243
1.28 | 180.507 | 0.016 | 2.578671
1.3 | 167.979 | 0.01625 | 2.3997
1.32 | 160.3 | 0.0165 | 2.29
1.34 | 153.73 | 0.01675 | 2.196143
1.36 | 145.298 | 0.017 | 2.075686
1.38 | 137.905 | 0.01725 | 1.970071
1.4 | 132.158 | 0.0175 | 1.887971
1.42 | 125.072 | 0.01775 | 1.786743
1.44 | 117.849 | 0.018 | 1.683557
1.46 | 104.332 | 0.01825 | 1.490457
1.48 | 55.2335 | 0.0185 | 0.78905
1.5 | 9.47072 | 0.01875 | 0.135296
1.52 | 8.46286 | 0.019 | 0.120898
1.54 | 8.54335 | 0.01925 | 0.1220479
1.56 | 8.6543 | 0.0195 | 0.1236329
1.58 | 8.76525 | 0.01975 | 0.1252179
1.6 | 8.87621 | 0.02 | 0.126803
1.62 | 8.56756 | 0.02025 | 0.1223937
1.64 | 8.6733 | 0.0205 | 0.1239043
1.66 | 8.45952 | 0.02075 | 0.1208503
1.68 | 8.5597 | 0.021 | 0.1222814
1.7 | 8.65985 | 0.02125 | 0.1237121
1.72 | 8.75454 | 0.0215 | 0.1250649
1.74 | 8.85417 | 0.02175 | 0.1264881
1.76 | 8.95446 | 0.022 | 0.1279209
1.78 | 9.05622 | 0.02225 | 0.1293746
1.8 | 9.15797 | 0.0225 | 0.1308281
1.82 | 9.21637 | 0.02275 | 0.1316624
1.84 | 9.31764 | 0.023 | 0.1331091
1.86 | 7.16774 | 0.02325 | 0.1023963
1.88 | 7.24481 | 0.0235 | 0.1034973
1.9 | 7.31572 | 0.02375 | 0.1045103
1.92 | 7.39273 | 0.024 | 0.1056104
1.94 | 7.46798 | 0.02425 | 0.1066854
1.96 | 7.54497 | 0.0245 | 0.1077853
1.98 | 7.61722 | 0.02475 | 0.1088174
2 | 7.69416 | 0.025 | 0.1099166

## fuj_sot_c21_th1.4_l20_g2.0
TIME | FX | strain | stress | fuji\soturon\cfrp2=1\thickness=1.4\lap=20\gap=2.0\fuj_sot_c21_th1.4_l20_g2.0.csv
0.02 | 40.9138 | 0.00025 | 0.5844829 | 最大応力 | 19.24043
0.04 | 81.8277 | 0.0005 | 1.168967 | ヤング率 | 2337.934
0.06 | 122.741 | 0.00075 | 1.753443
0.08 | 163.655 | 0.001 | 2.337929
0.1 | 204.569 | 0.00125 | 2.922414
0.12 | 245.483 | 0.0015 | 3.5069
0.14 | 286.397 | 0.00175 | 4.091386
0.16 | 327.311 | 0.002 | 4.675871
0.18 | 368.224 | 0.00225 | 5.260343
0.2 | 409.138 | 0.0025 | 5.844829
0.22 | 450.052 | 0.00275 | 6.429314
0.24 | 490.966 | 0.003 | 7.0138
0.26 | 531.88 | 0.00325 | 7.598286
0.28 | 572.794 | 0.0035 | 8.182771
0.3 | 613.707 | 0.00375 | 8.767243
0.32 | 654.621 | 0.004 | 9.351729
0.34 | 695.535 | 0.00425 | 9.936214
0.36 | 736.449 | 0.0045 | 10.5207
0.38 | 777.363 | 0.00475 | 11.10519
0.4 | 818.277 | 0.005 | 11.68967
0.42 | 859.19 | 0.00525 | 12.27414
0.44 | 900.104 | 0.0055 | 12.85863
0.46 | 941.018 | 0.00575 | 13.44311
0.48 | 981.932 | 0.006 | 14.0276
0.5 | 1022.85 | 0.00625 | 14.61214
0.52 | 1063.76 | 0.0065 | 15.19657
0.54 | 1104.67 | 0.00675 | 15.781
0.56 | 1145.59 | 0.007 | 16.36557
0.58 | 1185.09 | 0.00725 | 16.92986
0.6 | 1219.18 | 0.0075 | 17.41686
0.62 | 1250.22 | 0.00775 | 17.86029
0.64 | 1281.94 | 0.008 | 18.31343
0.66 | 1299.86 | 0.00825 | 18.56943
0.68 | 1280.56 | 0.0085 | 18.29371
0.7 | 1276.48 | 0.00875 | 18.23543
0.72 | 1295.21 | 0.009 | 18.503
0.74 | 1312.99 | 0.00925 | 18.757
0.76 | 1298.72 | 0.0095 | 18.55314
0.78 | 1280.98 | 0.00975 | 18.29971
0.8 | 1287.05 | 0.01 | 18.38643
0.82 | 1302.8 | 0.01025 | 18.61143
0.84 | 1318.83 | 0.0105 | 18.84043
0.86 | 1329.18 | 0.01075 | 18.98829
0.88 | 1335.31 | 0.011 | 19.07586
0.9 | 1346.83 | 0.01125 | 19.24043
0.92 | 1335.99 | 0.0115 | 19.08557
0.94 | 1322.17 | 0.01175 | 18.88814
0.96 | 1316.08 | 0.012 | 18.80114
0.98 | 1309.76 | 0.01225 | 18.71086
1 | 1298.09 | 0.0125 | 18.54414
1.02 | 1271.92 | 0.01275 | 18.17029
1.04 | 1238.03 | 0.013 | 17.68614
1.06 | 1188.4 | 0.01325 | 16.97714
1.08 | 1131.69 | 0.0135 | 16.167
1.1 | 1033.94 | 0.01375 | 14.77057
1.12 | 856.965 | 0.014 | 12.24236
1.14 | 780.518 | 0.01425 | 11.15026
1.16 | 736.305 | 0.0145 | 10.51864
1.18 | 671.183 | 0.01475 | 9.588329
1.2 | 566.048 | 0.015 | 8.0864
1.22 | 436.677 | 0.01525 | 6.238243
1.24 | 341.432 | 0.0155 | 4.8776
1.26 | 246.504 | 0.01575 | 3.521486
1.28 | 156.01 | 0.016 | 2.228714
1.3 | 97.6197 | 0.01625 | 1.394567
1.32 | 71.7153 | 0.0165 | 1.024504
1.34 | 59.1585 | 0.01675 | 0.8451214
1.36 | 49.99 | 0.017 | 0.7141429
1.38 | 45.5783 | 0.01725 | 0.6511186
1.4 | 43.4338 | 0.0175 | 0.6204829
1.42 | 42.0363 | 0.01775 | 0.6005186
1.44 | 40.7174 | 0.018 | 0.5816771
1.46 | 41.0157 | 0.01825 | 0.5859386
1.48 | 40.2548 | 0.0185 | 0.5750686
1.5 | 40.4424 | 0.01875 | 0.5777486
1.52 | 40.9512 | 0.019 | 0.5850171
1.54 | 41.49 | 0.01925 | 0.5927143
1.56 | 41.9503 | 0.0195 | 0.59929
1.58 | 42.2544 | 0.01975 | 0.6036343
1.6 | 41.0116 | 0.02 | 0.58588
1.62 | 39.5815 | 0.02025 | 0.56545
1.64 | 38.6453 | 0.0205 | 0.5520757
1.66 | 36.5424 | 0.02075 | 0.5220343
1.68 | 36.473 | 0.021 | 0.5210429
1.7 | 36.8109 | 0.02125 | 0.52587
1.72 | 37.1973 | 0.0215 | 0.53139
1.74 | 37.0918 | 0.02175 | 0.5298829
1.76 | 37.3194 | 0.022 | 0.5331343
1.78 | 37.0856 | 0.02225 | 0.5297943
1.8 | 37.4886 | 0.0225 | 0.5355514
1.82 | 37.4197 | 0.02275 | 0.5345671
1.84 | 37.4508 | 0.023 | 0.5350114
1.86 | 37.792 | 0.02325 | 0.5398857
1.88 | 37.9749 | 0.0235 | 0.5424986
1.9 | 37.2028 | 0.02375 | 0.5314686
1.92 | 36.3967 | 0.024 | 0.5199529
1.94 | 34.1286 | 0.02425 | 0.4875514
1.96 | 33.4229 | 0.0245 | 0.47747
1.98 | 33.5165 | 0.02475 | 0.4788071
2 | 30.9628 | 0.025 | 0.4423257

## fuj_sot_c21_th1.4_l20_g2.5
TIME | FX | strain | stress | fuji\soturon\cfrp2=1\thickness=1.4\lap=20\gap=2.5\fuj_sot_c21_th1.4_l20_g2.5.csv
0.02 | 39.9162 | 0.00025 | 0.5702314 | 最大応力 | 18.25214
0.04 | 79.8325 | 0.0005 | 1.140464 | ヤング率 | 2280.926
0.06 | 119.749 | 0.00075 | 1.7107
0.08 | 159.665 | 0.001 | 2.280929
0.1 | 199.581 | 0.00125 | 2.851157
0.12 | 239.497 | 0.0015 | 3.421386
0.14 | 279.414 | 0.00175 | 3.991629
0.16 | 319.33 | 0.002 | 4.561857
0.18 | 359.246 | 0.00225 | 5.132086
0.2 | 399.162 | 0.0025 | 5.702314
0.22 | 439.079 | 0.00275 | 6.272557
0.24 | 478.995 | 0.003 | 6.842786
0.26 | 518.911 | 0.00325 | 7.413014
0.28 | 558.827 | 0.0035 | 7.983243
0.3 | 598.744 | 0.00375 | 8.553486
0.32 | 638.66 | 0.004 | 9.123714
0.34 | 678.576 | 0.00425 | 9.693943
0.36 | 718.492 | 0.0045 | 10.26417
0.38 | 758.409 | 0.00475 | 10.83441
0.4 | 798.325 | 0.005 | 11.40464
0.42 | 838.241 | 0.00525 | 11.97487
0.44 | 878.157 | 0.0055 | 12.5451
0.46 | 918.074 | 0.00575 | 13.11534
0.48 | 957.99 | 0.006 | 13.68557
0.5 | 997.9 | 0.00625 | 14.25571
0.52 | 1037.79 | 0.0065 | 14.82557
0.54 | 1077.69 | 0.00675 | 15.39557
0.56 | 1115.72 | 0.007 | 15.93886
0.58 | 1147.4 | 0.00725 | 16.39143
0.6 | 1177.12 | 0.0075 | 16.816
0.62 | 1207.21 | 0.00775 | 17.24586
0.64 | 1215.37 | 0.008 | 17.36243
0.66 | 1192.96 | 0.00825 | 17.04229
0.68 | 1192.59 | 0.0085 | 17.037
0.7 | 1206.57 | 0.00875 | 17.23671
0.72 | 1214.12 | 0.009 | 17.34457
0.74 | 1189.46 | 0.00925 | 16.99229
0.76 | 1178.14 | 0.0095 | 16.83057
0.78 | 1186.52 | 0.00975 | 16.95029
0.8 | 1194.05 | 0.01 | 17.05786
0.82 | 1199.58 | 0.01025 | 17.13686
0.84 | 1212.79 | 0.0105 | 17.32557
0.86 | 1231.44 | 0.01075 | 17.592
0.88 | 1245.84 | 0.011 | 17.79771
0.9 | 1255.57 | 0.01125 | 17.93671
0.92 | 1266.48 | 0.0115 | 18.09257
0.94 | 1273.33 | 0.01175 | 18.19043
0.96 | 1277.65 | 0.012 | 18.25214
0.98 | 1274.96 | 0.01225 | 18.21371
1 | 1271.11 | 0.0125 | 18.15871
1.02 | 1247.39 | 0.01275 | 17.81986
1.04 | 1183.4 | 0.013 | 16.90571
1.06 | 1090.81 | 0.01325 | 15.583
1.08 | 940.406 | 0.0135 | 13.43437
1.1 | 717.333 | 0.01375 | 10.24761
1.12 | 545.334 | 0.014 | 7.790486
1.14 | 488.3 | 0.01425 | 6.975714
1.16 | 459.004 | 0.0145 | 6.5572
1.18 | 451.478 | 0.01475 | 6.449686
1.2 | 451.881 | 0.015 | 6.455443
1.22 | 455.98 | 0.01525 | 6.514
1.24 | 461.723 | 0.0155 | 6.596043
1.26 | 467.598 | 0.01575 | 6.679971
1.28 | 473.478 | 0.016 | 6.763971
1.3 | 480.279 | 0.01625 | 6.861129
1.32 | 481.101 | 0.0165 | 6.872871
1.34 | 464.764 | 0.01675 | 6.639486
1.36 | 427.865 | 0.017 | 6.112357
1.38 | 394.191 | 0.01725 | 5.6313
1.4 | 344.555 | 0.0175 | 4.922214
1.42 | 331.06 | 0.01775 | 4.729429
1.44 | 280.507 | 0.018 | 4.007243
1.46 | 188.222 | 0.01825 | 2.688886
1.48 | 165.693 | 0.0185 | 2.367043
1.5 | 149.737 | 0.01875 | 2.1391
1.52 | 140.086 | 0.019 | 2.001229
1.54 | 134.966 | 0.01925 | 1.928086
1.56 | 129.972 | 0.0195 | 1.856743
1.58 | 124.268 | 0.01975 | 1.775257
1.6 | 120.689 | 0.02 | 1.724129
1.62 | 115.061 | 0.02025 | 1.643729
1.64 | 106.974 | 0.0205 | 1.5282
1.66 | 99.9759 | 0.02075 | 1.428227
1.68 | 43.0482 | 0.021 | 0.6149743
1.7 | 11.2902 | 0.02125 | 0.1612886
1.72 | 11.3172 | 0.0215 | 0.1616743
1.74 | 11.4476 | 0.02175 | 0.1635371
1.76 | 11.5792 | 0.022 | 0.1654171
1.78 | 11.7108 | 0.02225 | 0.1672971
1.8 | 11.8424 | 0.0225 | 0.1691771
1.82 | 11.9739 | 0.02275 | 0.1710557
1.84 | 12.084 | 0.023 | 0.1726286
1.86 | 12.2109 | 0.02325 | 0.1744414
1.88 | 12.3422 | 0.0235 | 0.1763171
1.9 | 12.4299 | 0.02375 | 0.17757
1.92 | 12.4651 | 0.024 | 0.1780729
1.94 | 11.0521 | 0.02425 | 0.1578871
1.96 | 11.1581 | 0.0245 | 0.1594014
1.98 | 10.68 | 0.02475 | 0.1525714
1.99 | 10.7329 | 0.024875 | 0.1533271
2 | 10.784 | 0.025 | 0.1540571

## fuj_sot_c21_th1.4_l20_g3.0
TIME | FX | strain | stress | fuji\soturon\cfrp2=1\thickness=1.4\lap=20\gap=3.0\fuj_sot_c21_th1.4_l20_g3.0.csv
0.02 | 38.9784 | 0.00025 | 0.5568343 | 最大応力 | 18.36514
0.04 | 77.9568 | 0.0005 | 1.113669 | ヤング率 | 2227.338
0.06 | 116.935 | 0.00075 | 1.6705
0.08 | 155.914 | 0.001 | 2.227343
0.1 | 194.892 | 0.00125 | 2.784171
0.12 | 233.87 | 0.0015 | 3.341
0.14 | 272.849 | 0.00175 | 3.897843
0.16 | 311.827 | 0.002 | 4.454671
0.18 | 350.806 | 0.00225 | 5.011514
0.2 | 389.784 | 0.0025 | 5.568343
0.22 | 428.762 | 0.00275 | 6.125171
0.24 | 467.741 | 0.003 | 6.682014
0.26 | 506.719 | 0.00325 | 7.238843
0.28 | 545.698 | 0.0035 | 7.795686
0.3 | 584.676 | 0.00375 | 8.352514
0.32 | 623.654 | 0.004 | 8.909343
0.34 | 662.633 | 0.00425 | 9.466186
0.36 | 701.611 | 0.0045 | 10.02301
0.38 | 740.59 | 0.00475 | 10.57986
0.4 | 779.568 | 0.005 | 11.13669
0.42 | 818.547 | 0.00525 | 11.69353
0.44 | 857.525 | 0.0055 | 12.25036
0.46 | 896.503 | 0.00575 | 12.80719
0.48 | 935.482 | 0.006 | 13.36403
0.5 | 974.46 | 0.00625 | 13.92086
0.52 | 1013.44 | 0.0065 | 14.47771
0.54 | 1051.14 | 0.00675 | 15.01629
0.56 | 1083.58 | 0.007 | 15.47971
0.58 | 1111.8 | 0.00725 | 15.88286
0.6 | 1141.43 | 0.0075 | 16.30614
0.62 | 1154.4 | 0.00775 | 16.49143
0.64 | 1133 | 0.008 | 16.18571
0.66 | 1130.48 | 0.00825 | 16.14971
0.68 | 1147.4 | 0.0085 | 16.39143
0.7 | 1165.38 | 0.00875 | 16.64829
0.72 | 1153.2 | 0.009 | 16.47429
0.74 | 1139.61 | 0.00925 | 16.28014
0.76 | 1152.75 | 0.0095 | 16.46786
0.78 | 1172.04 | 0.00975 | 16.74343
0.8 | 1193.47 | 0.01 | 17.04957
0.82 | 1215.14 | 0.01025 | 17.35914
0.84 | 1237.97 | 0.0105 | 17.68529
0.86 | 1259.06 | 0.01075 | 17.98657
0.88 | 1277.09 | 0.011 | 18.24414
0.9 | 1284.69 | 0.01125 | 18.35271
0.92 | 1285.56 | 0.0115 | 18.36514
0.94 | 1279.37 | 0.01175 | 18.27671
0.96 | 1257.14 | 0.012 | 17.95914
0.98 | 1231.86 | 0.01225 | 17.598
1 | 1204.82 | 0.0125 | 17.21171
1.02 | 1170.24 | 0.01275 | 16.71771
1.04 | 1131 | 0.013 | 16.15714
1.06 | 1077.78 | 0.01325 | 15.39686
1.08 | 1012.28 | 0.0135 | 14.46114
1.1 | 905.73 | 0.01375 | 12.939
1.12 | 755.156 | 0.014 | 10.78794
1.14 | 531.906 | 0.01425 | 7.598657
1.16 | 455.234 | 0.0145 | 6.503343
1.18 | 404.509 | 0.01475 | 5.7787
1.2 | 370.518 | 0.015 | 5.293114
1.22 | 358.608 | 0.01525 | 5.122971
1.24 | 356.386 | 0.0155 | 5.091229
1.26 | 357.182 | 0.01575 | 5.1026
1.28 | 360.78 | 0.016 | 5.154
1.3 | 365.097 | 0.01625 | 5.215671
1.32 | 369.584 | 0.0165 | 5.279771
1.34 | 374.209 | 0.01675 | 5.345843
1.36 | 379.012 | 0.017 | 5.414457
1.38 | 383.012 | 0.01725 | 5.4716
1.4 | 385.963 | 0.0175 | 5.513757
1.42 | 389.668 | 0.01775 | 5.566686
1.44 | 393.948 | 0.018 | 5.627829
1.46 | 398.467 | 0.01825 | 5.692386
1.48 | 387.864 | 0.0185 | 5.540914
1.5 | 342.273 | 0.01875 | 4.889614
1.52 | 321.093 | 0.019 | 4.587043
1.54 | 295.454 | 0.01925 | 4.220771
1.56 | 263.23 | 0.0195 | 3.760429
1.58 | 262.292 | 0.01975 | 3.747029
1.6 | 263.367 | 0.02 | 3.762386
1.62 | 266.212 | 0.02025 | 3.803029
1.64 | 269.41 | 0.0205 | 3.848714
1.66 | 272.439 | 0.02075 | 3.891986
1.68 | 275.492 | 0.021 | 3.9356
1.7 | 278.645 | 0.02125 | 3.980643
1.72 | 281.812 | 0.0215 | 4.025886
1.74 | 278.697 | 0.02175 | 3.981386
1.76 | 238.323 | 0.022 | 3.404614
1.78 | 164.741 | 0.02225 | 2.353443
1.8 | 142.306 | 0.0225 | 2.032943
1.82 | 126.151 | 0.02275 | 1.802157
1.84 | 121.274 | 0.023 | 1.732486
1.86 | 113.927 | 0.02325 | 1.627529
1.88 | 106.138 | 0.0235 | 1.516257
1.9 | 102.427 | 0.02375 | 1.463243
1.92 | 98.5768 | 0.024 | 1.40824
1.94 | 91.3188 | 0.02425 | 1.304554
1.96 | 87.4976 | 0.0245 | 1.249966
1.98 | 29.1091 | 0.02475 | 0.4158443
1.989 | 19.7162 | 0.0248625 | 0.28166
1.9945 | 8.81801 | 0.02493125 | 0.1259716
1.9965 | 8.71348 | 0.02495625 | 0.1244783
1.9983 | 8.25387 | 0.02497875 | 0.1179124
2 | 8.26104 | 0.025 | 0.1180149

## fuj_sot_c21_th1.4_l30_g0.5
TIME | FX | strain | stress | fuji\soturon\cfrp2=1\thickness=1.4\lap=30\gap=0.5\fuj_sot_c21_th1.4_l30_g0.5.csv
0.02 | 48.5635 | 0.00025 | 0.6937643 | 最大応力 | 26.26429
0.04 | 97.1269 | 0.0005 | 1.387527 | ヤング率 | 2775.056
0.06 | 145.69 | 0.00075 | 2.081286
0.08 | 194.254 | 0.001 | 2.775057
0.1 | 242.817 | 0.00125 | 3.468814
0.12 | 291.381 | 0.0015 | 4.162586
0.14 | 339.944 | 0.00175 | 4.856343
0.16 | 388.508 | 0.002 | 5.550114
0.18 | 437.071 | 0.00225 | 6.243871
0.2 | 485.635 | 0.0025 | 6.937643
0.22 | 534.198 | 0.00275 | 7.6314
0.24 | 582.762 | 0.003 | 8.325171
0.26 | 631.325 | 0.00325 | 9.018929
0.28 | 679.889 | 0.0035 | 9.7127
0.3 | 728.452 | 0.00375 | 10.40646
0.32 | 777.016 | 0.004 | 11.10023
0.34 | 825.579 | 0.00425 | 11.79399
0.36 | 874.143 | 0.0045 | 12.48776
0.38 | 922.706 | 0.00475 | 13.18151
0.4 | 971.269 | 0.005 | 13.87527
0.42 | 1019.83 | 0.00525 | 14.569
0.44 | 1068.4 | 0.0055 | 15.26286
0.46 | 1116.96 | 0.00575 | 15.95657
0.48 | 1165.52 | 0.006 | 16.65029
0.5 | 1214.09 | 0.00625 | 17.34414
0.52 | 1262.65 | 0.0065 | 18.03786
0.54 | 1311.21 | 0.00675 | 18.73157
0.56 | 1359.71 | 0.007 | 19.42443
0.58 | 1407.55 | 0.00725 | 20.10786
0.6 | 1454.11 | 0.0075 | 20.773
0.62 | 1496.85 | 0.00775 | 21.38357
0.64 | 1536.93 | 0.008 | 21.95614
0.66 | 1578 | 0.00825 | 22.54286
0.68 | 1620.68 | 0.0085 | 23.15257
0.7 | 1662.88 | 0.00875 | 23.75543
0.72 | 1685.81 | 0.009 | 24.083
0.74 | 1670.76 | 0.00925 | 23.868
0.76 | 1673.56 | 0.0095 | 23.908
0.78 | 1690.35 | 0.00975 | 24.14786
0.8 | 1698.22 | 0.01 | 24.26029
0.82 | 1700.65 | 0.01025 | 24.295
0.84 | 1707.49 | 0.0105 | 24.39271
0.86 | 1710.41 | 0.01075 | 24.43443
0.88 | 1712.72 | 0.011 | 24.46743
0.9 | 1726.19 | 0.01125 | 24.65986
0.92 | 1750.01 | 0.0115 | 25.00014
0.94 | 1776.45 | 0.01175 | 25.37786
0.96 | 1801.59 | 0.012 | 25.737
0.98 | 1823.37 | 0.01225 | 26.04814
1 | 1838.07 | 0.0125 | 26.25814
1.02 | 1838.5 | 0.01275 | 26.26429
1.04 | 1834.58 | 0.013 | 26.20829
1.06 | 1822.9 | 0.01325 | 26.04143
1.08 | 1793.27 | 0.0135 | 25.61814
1.1 | 1730.26 | 0.01375 | 24.718
1.12 | 1576.79 | 0.014 | 22.52557
1.14 | 1234.71 | 0.01425 | 17.63871
1.16 | 521.6 | 0.0145 | 7.451429
1.18 | 406.822 | 0.01475 | 5.811743
1.2 | 352.4 | 0.015 | 5.034286
1.22 | 318.361 | 0.01525 | 4.548014
1.24 | 287.238 | 0.0155 | 4.1034
1.26 | 258.329 | 0.01575 | 3.690414
1.28 | 229.299 | 0.016 | 3.2757
1.3 | 201.203 | 0.01625 | 2.874329
1.32 | 185.235 | 0.0165 | 2.646214
1.34 | 175.052 | 0.01675 | 2.500743
1.36 | 163.565 | 0.017 | 2.336643
1.38 | 151.016 | 0.01725 | 2.157371
1.4 | 103.289 | 0.0175 | 1.475557
1.42 | 28.4142 | 0.01775 | 0.4059171
1.44 | 17.5412 | 0.018 | 0.2505886
1.46 | 17.4567 | 0.01825 | 0.2493814
1.48 | 17.3415 | 0.0185 | 0.2477357
1.5 | 17.512 | 0.01875 | 0.2501714
1.52 | 17.5556 | 0.019 | 0.2507943
1.54 | 17.2325 | 0.01925 | 0.2461786
1.56 | 17.3926 | 0.0195 | 0.2484657
1.58 | 16.9657 | 0.01975 | 0.2423671
1.6 | 16.9471 | 0.02 | 0.2421014
1.62 | 17.159 | 0.02025 | 0.2451286
1.64 | 17.3708 | 0.0205 | 0.2481543
1.66 | 17.1623 | 0.02075 | 0.2451757
1.68 | 17.0018 | 0.021 | 0.2428829
1.7 | 17.168 | 0.02125 | 0.2452571
1.72 | 17.37 | 0.0215 | 0.2481429
1.74 | 17.572 | 0.02175 | 0.2510286
1.76 | 17.7739 | 0.022 | 0.2539129
1.78 | 17.0145 | 0.02225 | 0.2430643
1.8 | 16.6129 | 0.0225 | 0.2373271
1.82 | 16.7957 | 0.02275 | 0.2399386
1.84 | 16.9803 | 0.023 | 0.2425757
1.86 | 17.1203 | 0.02325 | 0.2445757
1.88 | 17.3044 | 0.0235 | 0.2472057
1.9 | 16.9589 | 0.02375 | 0.24227
1.92 | 17.1374 | 0.024 | 0.24482
1.94 | 17.3131 | 0.02425 | 0.24733
1.96 | 17.2127 | 0.0245 | 0.2458957
1.98 | 16.8097 | 0.02475 | 0.2401386
2 | 12.9221 | 0.025 | 0.1846014

## fuj_sot_c21_th1.4_l30_g1.0
TIME | FX | strain | stress | fuji\soturon\cfrp2=1\thickness=1.4\lap=30\gap=1.0\fuj_sot_c21_th1.4_l30_g1.0.csv
0.02 | 46.6849 | 0.00025 | 0.6669271 | 最大応力 | 23.29186
0.04 | 93.3697 | 0.0005 | 1.333853 | ヤング率 | 2667.707
0.06 | 140.055 | 0.00075 | 2.000786
0.08 | 186.739 | 0.001 | 2.6677
0.1 | 233.424 | 0.00125 | 3.334629
0.12 | 280.109 | 0.0015 | 4.001557
0.14 | 326.794 | 0.00175 | 4.668486
0.16 | 373.479 | 0.002 | 5.335414
0.18 | 420.164 | 0.00225 | 6.002343
0.2 | 466.849 | 0.0025 | 6.669271
0.22 | 513.534 | 0.00275 | 7.3362
0.24 | 560.218 | 0.003 | 8.003114
0.26 | 606.903 | 0.00325 | 8.670043
0.28 | 653.588 | 0.0035 | 9.336971
0.3 | 700.273 | 0.00375 | 10.0039
0.32 | 746.958 | 0.004 | 10.67083
0.34 | 793.643 | 0.00425 | 11.33776
0.36 | 840.328 | 0.0045 | 12.00469
0.38 | 887.013 | 0.00475 | 12.67161
0.4 | 933.697 | 0.005 | 13.33853
0.42 | 980.382 | 0.00525 | 14.00546
0.44 | 1027.07 | 0.0055 | 14.67243
0.46 | 1073.75 | 0.00575 | 15.33929
0.48 | 1120.44 | 0.006 | 16.00629
0.5 | 1167.12 | 0.00625 | 16.67314
0.52 | 1213.81 | 0.0065 | 17.34014
0.54 | 1260.49 | 0.00675 | 18.007
0.56 | 1307.18 | 0.007 | 18.674
0.58 | 1353.86 | 0.00725 | 19.34086
0.6 | 1398.75 | 0.0075 | 19.98214
0.62 | 1437.52 | 0.00775 | 20.536
0.64 | 1473.06 | 0.008 | 21.04371
0.66 | 1510.28 | 0.00825 | 21.57543
0.68 | 1533.68 | 0.0085 | 21.90971
0.7 | 1522.14 | 0.00875 | 21.74486
0.72 | 1520.16 | 0.009 | 21.71657
0.74 | 1534.02 | 0.00925 | 21.91457
0.76 | 1548.4 | 0.0095 | 22.12
0.78 | 1559.02 | 0.00975 | 22.27171
0.8 | 1567.63 | 0.01 | 22.39471
0.82 | 1565.69 | 0.01025 | 22.367
0.84 | 1574.97 | 0.0105 | 22.49957
0.86 | 1580.37 | 0.01075 | 22.57671
0.88 | 1584.57 | 0.011 | 22.63671
0.9 | 1590.42 | 0.01125 | 22.72029
0.92 | 1599.22 | 0.0115 | 22.846
0.94 | 1606.87 | 0.01175 | 22.95529
0.96 | 1618.78 | 0.012 | 23.12543
0.98 | 1630.16 | 0.01225 | 23.288
1 | 1630.43 | 0.0125 | 23.29186
1.02 | 1622.94 | 0.01275 | 23.18486
1.04 | 1617.66 | 0.013 | 23.10943
1.06 | 1613.56 | 0.01325 | 23.05086
1.08 | 1594.95 | 0.0135 | 22.785
1.1 | 1533.88 | 0.01375 | 21.91257
1.12 | 1379.06 | 0.014 | 19.70086
1.14 | 905.13 | 0.01425 | 12.93043
1.16 | 463.316 | 0.0145 | 6.6188
1.18 | 338.849 | 0.01475 | 4.8407
1.2 | 262.71 | 0.015 | 3.753
1.22 | 211.592 | 0.01525 | 3.022743
1.24 | 186.041 | 0.0155 | 2.657729
1.26 | 162.67 | 0.01575 | 2.323857
1.28 | 138.001 | 0.016 | 1.971443
1.3 | 30.7871 | 0.01625 | 0.4398157
1.32 | 14.3444 | 0.0165 | 0.20492
1.34 | 12.2757 | 0.01675 | 0.1753671
1.36 | 12.3511 | 0.017 | 0.1764443
1.38 | 12.5146 | 0.01725 | 0.17878
1.4 | 12.696 | 0.0175 | 0.1813714
1.42 | 12.8144 | 0.01775 | 0.1830629
1.44 | 12.9022 | 0.018 | 0.1843171
1.46 | 13.0814 | 0.01825 | 0.1868771
1.48 | 13.2606 | 0.0185 | 0.1894371
1.5 | 13.4398 | 0.01875 | 0.1919971
1.52 | 13.6189 | 0.019 | 0.1945557
1.54 | 13.7979 | 0.01925 | 0.1971129
1.56 | 13.977 | 0.0195 | 0.1996714
1.58 | 14.1562 | 0.01975 | 0.2022314
1.6 | 14.3354 | 0.02 | 0.2047914
1.62 | 13.4701 | 0.02025 | 0.19243
1.64 | 13.5985 | 0.0205 | 0.1942643
1.66 | 13.7539 | 0.02075 | 0.1964843
1.68 | 13.9108 | 0.021 | 0.1987257
1.7 | 14.0174 | 0.02125 | 0.2002486
1.72 | 14.043 | 0.0215 | 0.2006143
1.74 | 13.7967 | 0.02175 | 0.1970957
1.76 | 13.9552 | 0.022 | 0.19936
1.78 | 14.1138 | 0.02225 | 0.2016257
1.8 | 14.2724 | 0.0225 | 0.2038914
1.82 | 13.4086 | 0.02275 | 0.1915514
1.84 | 13.3608 | 0.023 | 0.1908686
1.86 | 13.5061 | 0.02325 | 0.1929443
1.88 | 13.6266 | 0.0235 | 0.1946657
1.9 | 13.7579 | 0.02375 | 0.1965414
1.92 | 13.9027 | 0.024 | 0.19861
1.94 | 14.0476 | 0.02425 | 0.20068
1.96 | 14.1924 | 0.0245 | 0.2027486
1.98 | 14.1265 | 0.02475 | 0.2018071
2 | 14.1365 | 0.025 | 0.20195

## fuj_sot_c21_th1.4_l30_g1.5
TIME | FX | strain | stress | fuji\soturon\cfrp2=1\thickness=1.4\lap=30\gap=1.5\fuj_sot_c21_th1.4_l30_g1.5.csv
0.02 | 45.3074 | 0.00025 | 0.6472486 | 最大応力 | 21.73857
0.04 | 90.6149 | 0.0005 | 1.294499 | ヤング率 | 2588.996
0.06 | 135.922 | 0.00075 | 1.941743
0.08 | 181.23 | 0.001 | 2.589
0.1 | 226.537 | 0.00125 | 3.236243
0.12 | 271.845 | 0.0015 | 3.8835
0.14 | 317.152 | 0.00175 | 4.530743
0.16 | 362.459 | 0.002 | 5.177986
0.18 | 407.767 | 0.00225 | 5.825243
0.2 | 453.074 | 0.0025 | 6.472486
0.22 | 498.382 | 0.00275 | 7.119743
0.24 | 543.689 | 0.003 | 7.766986
0.26 | 588.997 | 0.00325 | 8.414243
0.28 | 634.304 | 0.0035 | 9.061486
0.3 | 679.611 | 0.00375 | 9.708729
0.32 | 724.919 | 0.004 | 10.35599
0.34 | 770.226 | 0.00425 | 11.00323
0.36 | 815.534 | 0.0045 | 11.65049
0.38 | 860.841 | 0.00475 | 12.29773
0.4 | 906.149 | 0.005 | 12.94499
0.42 | 951.456 | 0.00525 | 13.59223
0.44 | 996.763 | 0.0055 | 14.23947
0.46 | 1042.07 | 0.00575 | 14.88671
0.48 | 1087.38 | 0.006 | 15.534
0.5 | 1132.69 | 0.00625 | 16.18129
0.52 | 1177.99 | 0.0065 | 16.82843
0.54 | 1223.3 | 0.00675 | 17.47571
0.56 | 1268.1 | 0.007 | 18.11571
0.58 | 1309.52 | 0.00725 | 18.70743
0.6 | 1344.4 | 0.0075 | 19.20571
0.62 | 1378.35 | 0.00775 | 19.69071
0.64 | 1409.43 | 0.008 | 20.13471
0.66 | 1412.18 | 0.00825 | 20.174
0.68 | 1419.62 | 0.0085 | 20.28029
0.7 | 1444.22 | 0.00875 | 20.63171
0.72 | 1471.87 | 0.009 | 21.02671
0.74 | 1498.48 | 0.00925 | 21.40686
0.76 | 1519.88 | 0.0095 | 21.71257
0.78 | 1504.73 | 0.00975 | 21.49614
0.8 | 1496.73 | 0.01 | 21.38186
0.82 | 1495.35 | 0.01025 | 21.36214
0.84 | 1503.26 | 0.0105 | 21.47514
0.86 | 1497.75 | 0.01075 | 21.39643
0.88 | 1499.96 | 0.011 | 21.428
0.9 | 1511.9 | 0.01125 | 21.59857
0.92 | 1521.7 | 0.0115 | 21.73857
0.94 | 1519.04 | 0.01175 | 21.70057
0.96 | 1505.31 | 0.012 | 21.50443
0.98 | 1486.17 | 0.01225 | 21.231
1 | 1457.08 | 0.0125 | 20.81543
1.02 | 1383.33 | 0.01275 | 19.76186
1.04 | 1228.38 | 0.013 | 17.54829
1.06 | 1112.71 | 0.01325 | 15.89586
1.08 | 994.303 | 0.0135 | 14.20433
1.1 | 760.673 | 0.01375 | 10.86676
1.12 | 363.881 | 0.014 | 5.1983
1.14 | 247.882 | 0.01425 | 3.541171
1.16 | 213.851 | 0.0145 | 3.055014
1.18 | 187.443 | 0.01475 | 2.677757
1.2 | 174.717 | 0.015 | 2.495957
1.22 | 167.336 | 0.01525 | 2.390514
1.24 | 157.579 | 0.0155 | 2.251129
1.26 | 152.978 | 0.01575 | 2.1854
1.28 | 146.624 | 0.016 | 2.094629
1.3 | 140.164 | 0.01625 | 2.002343
1.32 | 137.305 | 0.0165 | 1.9615
1.34 | 129.755 | 0.01675 | 1.853643
1.36 | 122.577 | 0.017 | 1.7511
1.38 | 88.7006 | 0.01725 | 1.267151
1.4 | 31.5826 | 0.0175 | 0.45118
1.42 | 24.6239 | 0.01775 | 0.35177
1.44 | 20.9915 | 0.018 | 0.2998786
1.46 | 21.2694 | 0.01825 | 0.3038486
1.48 | 21.3547 | 0.0185 | 0.3050671
1.5 | 21.6433 | 0.01875 | 0.30919
1.52 | 21.8207 | 0.019 | 0.3117243
1.54 | 21.0455 | 0.01925 | 0.30065
1.56 | 20.5581 | 0.0195 | 0.2936871
1.58 | 20.8103 | 0.01975 | 0.29729
1.6 | 21.0737 | 0.02 | 0.3010529
1.62 | 21.3372 | 0.02025 | 0.3048171
1.64 | 20.7886 | 0.0205 | 0.29698
1.66 | 20.6553 | 0.02075 | 0.2950757
1.68 | 20.4641 | 0.021 | 0.2923443
1.7 | 20.7069 | 0.02125 | 0.2958129
1.72 | 20.9505 | 0.0215 | 0.2992929
1.74 | 20.5684 | 0.02175 | 0.2938343
1.76 | 20.7784 | 0.022 | 0.2968343
1.78 | 21.0146 | 0.02225 | 0.3002086
1.8 | 20.5645 | 0.0225 | 0.2937786
1.82 | 20.793 | 0.02275 | 0.2970429
1.84 | 20.9807 | 0.023 | 0.2997243
1.86 | 21.1273 | 0.02325 | 0.3018186
1.88 | 21.2719 | 0.0235 | 0.3038843
1.9 | 21.498 | 0.02375 | 0.3071143
1.92 | 21.7243 | 0.024 | 0.3103471
1.94 | 21.9385 | 0.02425 | 0.3134071
1.96 | 21.4302 | 0.0245 | 0.3061457
1.98 | 21.2063 | 0.02475 | 0.3029471
2 | 21.2307 | 0.025 | 0.3032957

## fuj_sot_c21_th1.4_l30_g2.0
TIME | FX | strain | stress | fuji\soturon\cfrp2=1\thickness=1.4\lap=30\gap=2.0\fuj_sot_c21_th1.4_l30_g2.0.csv
0.02 | 44.1358 | 0.00025 | 0.6305114 | 最大応力 | 20.43614
0.04 | 88.2716 | 0.0005 | 1.261023 | ヤング率 | 2522.046
0.06 | 132.407 | 0.00075 | 1.891529
0.08 | 176.543 | 0.001 | 2.522043
0.1 | 220.679 | 0.00125 | 3.152557
0.12 | 264.815 | 0.0015 | 3.783071
0.14 | 308.951 | 0.00175 | 4.413586
0.16 | 353.086 | 0.002 | 5.044086
0.18 | 397.222 | 0.00225 | 5.6746
0.2 | 441.358 | 0.0025 | 6.305114
0.22 | 485.494 | 0.00275 | 6.935629
0.24 | 529.63 | 0.003 | 7.566143
0.26 | 573.766 | 0.00325 | 8.196657
0.28 | 617.901 | 0.0035 | 8.827157
0.3 | 662.037 | 0.00375 | 9.457671
0.32 | 706.173 | 0.004 | 10.08819
0.34 | 750.309 | 0.00425 | 10.7187
0.36 | 794.445 | 0.0045 | 11.34921
0.38 | 838.58 | 0.00475 | 11.97971
0.4 | 882.716 | 0.005 | 12.61023
0.42 | 926.852 | 0.00525 | 13.24074
0.44 | 970.988 | 0.0055 | 13.87126
0.46 | 1015.12 | 0.00575 | 14.50171
0.48 | 1059.26 | 0.006 | 15.13229
0.5 | 1103.4 | 0.00625 | 15.76286
0.52 | 1147.53 | 0.0065 | 16.39329
0.54 | 1191.13 | 0.00675 | 17.01614
0.56 | 1231.51 | 0.007 | 17.593
0.58 | 1263.81 | 0.00725 | 18.05443
0.6 | 1296.23 | 0.0075 | 18.51757
0.62 | 1321.26 | 0.00775 | 18.87514
0.64 | 1310.02 | 0.008 | 18.71457
0.66 | 1310.1 | 0.00825 | 18.71571
0.68 | 1330.96 | 0.0085 | 19.01371
0.7 | 1355.67 | 0.00875 | 19.36671
0.72 | 1382.57 | 0.009 | 19.751
0.74 | 1407.56 | 0.00925 | 20.108
0.76 | 1427.75 | 0.0095 | 20.39643
0.78 | 1430.53 | 0.00975 | 20.43614
0.8 | 1418.83 | 0.01 | 20.269
0.82 | 1418.55 | 0.01025 | 20.265
0.84 | 1421.8 | 0.0105 | 20.31143
0.86 | 1424 | 0.01075 | 20.34286
0.88 | 1421.3 | 0.011 | 20.30429
0.9 | 1406.46 | 0.01125 | 20.09229
0.92 | 1390.3 | 0.0115 | 19.86143
0.94 | 1371.6 | 0.01175 | 19.59429
0.96 | 1343.09 | 0.012 | 19.187
0.98 | 1324.47 | 0.01225 | 18.921
1 | 1296.82 | 0.0125 | 18.526
1.02 | 1254.66 | 0.01275 | 17.92371
1.04 | 1179.87 | 0.013 | 16.85529
1.06 | 1059.49 | 0.01325 | 15.13557
1.08 | 867.574 | 0.0135 | 12.39391
1.1 | 499.8 | 0.01375 | 7.14
1.12 | 343.462 | 0.014 | 4.9066
1.14 | 263.932 | 0.01425 | 3.770457
1.16 | 219.414 | 0.0145 | 3.134486
1.18 | 192.945 | 0.01475 | 2.756357
1.2 | 165.48 | 0.015 | 2.364
1.22 | 138.986 | 0.01525 | 1.985514
1.24 | 128.713 | 0.0155 | 1.838757
1.26 | 117.721 | 0.01575 | 1.681729
1.28 | 103.869 | 0.016 | 1.483843
1.3 | 41.6001 | 0.01625 | 0.5942871
1.32 | 15.8983 | 0.0165 | 0.2271186
1.34 | 13.5912 | 0.01675 | 0.19416
1.36 | 13.6342 | 0.017 | 0.1947743
1.38 | 13.7997 | 0.01725 | 0.1971386
1.4 | 13.8187 | 0.0175 | 0.19741
1.42 | 14.0152 | 0.01775 | 0.2002171
1.44 | 14.1971 | 0.018 | 0.2028157
1.46 | 14.3942 | 0.01825 | 0.2056314
1.48 | 14.5914 | 0.0185 | 0.2084486
1.5 | 14.7839 | 0.01875 | 0.2111986
1.52 | 14.9787 | 0.019 | 0.2139814
1.54 | 15.1758 | 0.01925 | 0.2167971
1.56 | 15.3729 | 0.0195 | 0.2196129
1.58 | 14.7458 | 0.01975 | 0.2106543
1.6 | 14.9194 | 0.02 | 0.2131343
1.62 | 15.0971 | 0.02025 | 0.2156729
1.64 | 14.5579 | 0.0205 | 0.20797
1.66 | 14.7354 | 0.02075 | 0.2105057
1.68 | 14.9129 | 0.021 | 0.2130414
1.7 | 15.0905 | 0.02125 | 0.2155786
1.72 | 14.5927 | 0.0215 | 0.2084671
1.74 | 13.8775 | 0.02175 | 0.19825
1.76 | 13.9011 | 0.022 | 0.1985871
1.78 | 14.0591 | 0.02225 | 0.2008443
1.8 | 14.2129 | 0.0225 | 0.2030414
1.82 | 14.2947 | 0.02275 | 0.20421
1.84 | 14.156 | 0.023 | 0.2022286
1.86 | 14.1369 | 0.02325 | 0.2019557
1.88 | 14.264 | 0.0235 | 0.2037714
1.9 | 14.3807 | 0.02375 | 0.2054386
1.92 | 14.5235 | 0.024 | 0.2074786
1.94 | 14.6743 | 0.02425 | 0.2096329
1.96 | 14.7926 | 0.0245 | 0.2113229
1.98 | 14.8392 | 0.02475 | 0.2119886
2 | 14.9387 | 0.025 | 0.21341

## fuj_sot_c21_th1.4_l30_g2.5
TIME | FX | strain | stress | fuji\soturon\cfrp2=1\thickness=1.4\lap=30\gap=2.5\fuj_sot_c21_th1.4_l30_g2.5.csv
0.02 | 43.1202 | 0.00025 | 0.6160029 | 最大応力 | 18.41229
0.04 | 86.2404 | 0.0005 | 1.232006 | ヤング率 | 2464.011
0.06 | 129.361 | 0.00075 | 1.848014
0.08 | 172.481 | 0.001 | 2.464014
0.1 | 215.601 | 0.00125 | 3.080014
0.12 | 258.721 | 0.0015 | 3.696014
0.14 | 301.841 | 0.00175 | 4.312014
0.16 | 344.962 | 0.002 | 4.928029
0.18 | 388.082 | 0.00225 | 5.544029
0.2 | 431.202 | 0.0025 | 6.160029
0.22 | 474.322 | 0.00275 | 6.776029
0.24 | 517.442 | 0.003 | 7.392029
0.26 | 560.562 | 0.00325 | 8.008029
0.28 | 603.683 | 0.0035 | 8.624043
0.3 | 646.803 | 0.00375 | 9.240043
0.32 | 689.923 | 0.004 | 9.856043
0.34 | 733.043 | 0.00425 | 10.47204
0.36 | 776.163 | 0.0045 | 11.08804
0.38 | 819.284 | 0.00475 | 11.70406
0.4 | 862.404 | 0.005 | 12.32006
0.42 | 905.524 | 0.00525 | 12.93606
0.44 | 948.644 | 0.0055 | 13.55206
0.46 | 991.764 | 0.00575 | 14.16806
0.48 | 1034.88 | 0.006 | 14.784
0.5 | 1077.97 | 0.00625 | 15.39957
0.52 | 1119.8 | 0.0065 | 15.99714
0.54 | 1156.26 | 0.00675 | 16.518
0.56 | 1187.82 | 0.007 | 16.96886
0.58 | 1219.73 | 0.00725 | 17.42471
0.6 | 1234.16 | 0.0075 | 17.63086
0.62 | 1216.04 | 0.00775 | 17.372
0.64 | 1220.35 | 0.008 | 17.43357
0.66 | 1237.78 | 0.00825 | 17.68257
0.68 | 1256.93 | 0.0085 | 17.95614
0.7 | 1276.01 | 0.00875 | 18.22871
0.72 | 1287.32 | 0.009 | 18.39029
0.74 | 1284.26 | 0.00925 | 18.34657
0.76 | 1288.86 | 0.0095 | 18.41229
0.78 | 1285.85 | 0.00975 | 18.36929
0.8 | 1284.52 | 0.01 | 18.35029
0.82 | 1282.57 | 0.01025 | 18.32243
0.84 | 1277.88 | 0.0105 | 18.25543
0.86 | 1271.92 | 0.01075 | 18.17029
0.88 | 1262.46 | 0.011 | 18.03514
0.9 | 1248.97 | 0.01125 | 17.84243
0.92 | 1235.23 | 0.0115 | 17.64614
0.94 | 1212.52 | 0.01175 | 17.32171
0.96 | 1184.44 | 0.012 | 16.92057
0.98 | 1157.45 | 0.01225 | 16.535
1 | 1120.35 | 0.0125 | 16.005
1.02 | 1029.69 | 0.01275 | 14.70986
1.04 | 879.377 | 0.013 | 12.56253
1.06 | 660.256 | 0.01325 | 9.432229
1.08 | 309.796 | 0.0135 | 4.425657
1.1 | 195.224 | 0.01375 | 2.788914
1.12 | 169.107 | 0.014 | 2.415814
1.14 | 149.535 | 0.01425 | 2.136214
1.16 | 134.682 | 0.0145 | 1.924029
1.18 | 123.937 | 0.01475 | 1.770529
1.2 | 114.054 | 0.015 | 1.629343
1.22 | 105.076 | 0.01525 | 1.501086
1.24 | 96.0352 | 0.0155 | 1.371931
1.26 | 93.5881 | 0.01575 | 1.336973
1.28 | 91.7014 | 0.016 | 1.31002
1.3 | 71.2017 | 0.01625 | 1.017167
1.32 | 19.9628 | 0.0165 | 0.2851829
1.34 | 11.7179 | 0.01675 | 0.1673986
1.36 | 11.5515 | 0.017 | 0.1650214
1.38 | 10.5591 | 0.01725 | 0.1508443
1.4 | 10.2279 | 0.0175 | 0.1461129
1.42 | 10.374 | 0.01775 | 0.1482
1.44 | 10.5202 | 0.018 | 0.1502886
1.46 | 10.6663 | 0.01825 | 0.1523757
1.48 | 10.8124 | 0.0185 | 0.1544629
1.5 | 10.9585 | 0.01875 | 0.15655
1.52 | 11.1046 | 0.019 | 0.1586371
1.54 | 11.2507 | 0.01925 | 0.1607243
1.56 | 11.3968 | 0.0195 | 0.1628114
1.58 | 11.543 | 0.01975 | 0.1649
1.6 | 11.6377 | 0.02 | 0.1662529
1.62 | 11.7832 | 0.02025 | 0.1683314
1.64 | 11.3114 | 0.0205 | 0.1615914
1.66 | 11.0433 | 0.02075 | 0.1577614
1.68 | 10.9616 | 0.021 | 0.1565943
1.7 | 10.5152 | 0.02125 | 0.1502171
1.72 | 10.6389 | 0.0215 | 0.1519843
1.74 | 10.7626 | 0.02175 | 0.1537514
1.76 | 10.8864 | 0.022 | 0.15552
1.78 | 11.0101 | 0.02225 | 0.1572871
1.8 | 11.1338 | 0.0225 | 0.1590543
1.82 | 11.2575 | 0.02275 | 0.1608214
1.84 | 11.3554 | 0.023 | 0.16222
1.86 | 11.4788 | 0.02325 | 0.1639829
1.88 | 11.6022 | 0.0235 | 0.1657457
1.9 | 11.7257 | 0.02375 | 0.16751
1.92 | 11.8491 | 0.024 | 0.1692729
1.94 | 11.9725 | 0.02425 | 0.1710357
1.96 | 12.0959 | 0.0245 | 0.1727986
1.98 | 12.2084 | 0.02475 | 0.1744057
2 | 11.4604 | 0.025 | 0.16372

## fuj_sot_c21_th1.4_l30_g3.0
TIME | FX | strain | stress | fuji\soturon\cfrp2=1\thickness=1.4\lap=30\gap=3.0\fuj_sot_c21_th1.4_l30_g3.0.csv
0.02 | 42.1585 | 0.00025 | 0.6022643 | 最大応力 | 18.325
0.04 | 84.3169 | 0.0005 | 1.204527 | ヤング率 | 2409.056
0.06 | 126.475 | 0.00075 | 1.806786
0.08 | 168.634 | 0.001 | 2.409057
0.1 | 210.792 | 0.00125 | 3.011314
0.12 | 252.951 | 0.0015 | 3.613586
0.14 | 295.109 | 0.00175 | 4.215843
0.16 | 337.268 | 0.002 | 4.818114
0.18 | 379.426 | 0.00225 | 5.420371
0.2 | 421.585 | 0.0025 | 6.022643
0.22 | 463.743 | 0.00275 | 6.6249
0.24 | 505.901 | 0.003 | 7.227157
0.26 | 548.06 | 0.00325 | 7.829429
0.28 | 590.218 | 0.0035 | 8.431686
0.3 | 632.377 | 0.00375 | 9.033957
0.32 | 674.535 | 0.004 | 9.636214
0.34 | 716.694 | 0.00425 | 10.23849
0.36 | 758.852 | 0.0045 | 10.84074
0.38 | 801.011 | 0.00475 | 11.44301
0.4 | 843.169 | 0.005 | 12.04527
0.42 | 885.327 | 0.00525 | 12.64753
0.44 | 927.486 | 0.0055 | 13.2498
0.46 | 969.644 | 0.00575 | 13.85206
0.48 | 1011.8 | 0.006 | 14.45429
0.5 | 1053.38 | 0.00625 | 15.04829
0.52 | 1091.4 | 0.0065 | 15.59143
0.54 | 1121.68 | 0.00675 | 16.024
0.56 | 1151.53 | 0.007 | 16.45043
0.58 | 1171.01 | 0.00725 | 16.72871
0.6 | 1156.37 | 0.0075 | 16.51957
0.62 | 1158.87 | 0.00775 | 16.55529
0.64 | 1179.65 | 0.008 | 16.85214
0.66 | 1204.78 | 0.00825 | 17.21114
0.68 | 1231.72 | 0.0085 | 17.596
0.7 | 1255.45 | 0.00875 | 17.935
0.72 | 1258.03 | 0.009 | 17.97186
0.74 | 1238.33 | 0.00925 | 17.69043
0.76 | 1244.17 | 0.0095 | 17.77386
0.78 | 1258.09 | 0.00975 | 17.97271
0.8 | 1270.91 | 0.01 | 18.15586
0.82 | 1278.51 | 0.01025 | 18.26443
0.84 | 1282.75 | 0.0105 | 18.325
0.86 | 1282.26 | 0.01075 | 18.318
0.88 | 1258.88 | 0.011 | 17.984
0.9 | 1235.25 | 0.01125 | 17.64643
0.92 | 1214.86 | 0.0115 | 17.35514
0.94 | 1196.23 | 0.01175 | 17.089
0.96 | 1166.51 | 0.012 | 16.66443
0.98 | 1129.33 | 0.01225 | 16.13329
1 | 1071.11 | 0.0125 | 15.30157
1.02 | 996.763 | 0.01275 | 14.23947
1.04 | 899.391 | 0.013 | 12.84844
1.06 | 715.489 | 0.01325 | 10.22127
1.08 | 606.079 | 0.0135 | 8.658271
1.1 | 544.13 | 0.01375 | 7.773286
1.12 | 478.844 | 0.014 | 6.840629
1.14 | 403.351 | 0.01425 | 5.762157
1.16 | 327.505 | 0.0145 | 4.678643
1.18 | 308.778 | 0.01475 | 4.411114
1.2 | 291.289 | 0.015 | 4.161271
1.22 | 202.891 | 0.01525 | 2.898443
1.24 | 152.138 | 0.0155 | 2.1734
1.26 | 137.842 | 0.01575 | 1.969171
1.28 | 127.428 | 0.016 | 1.8204
1.3 | 121.816 | 0.01625 | 1.740229
1.32 | 117.561 | 0.0165 | 1.679443
1.34 | 114.671 | 0.01675 | 1.638157
1.36 | 111.636 | 0.017 | 1.5948
1.38 | 110.792 | 0.01725 | 1.582743
1.4 | 107.515 | 0.0175 | 1.535929
1.42 | 105.662 | 0.01775 | 1.509457
1.44 | 104.699 | 0.018 | 1.4957
1.46 | 102.811 | 0.01825 | 1.468729
1.48 | 103.817 | 0.0185 | 1.4831
1.5 | 105.149 | 0.01875 | 1.502129
1.52 | 106.161 | 0.019 | 1.516586
1.54 | 105.325 | 0.01925 | 1.504643
1.56 | 86.2306 | 0.0195 | 1.231866
1.58 | 45.3773 | 0.01975 | 0.6482471
1.6 | 27.3098 | 0.02 | 0.39014
1.62 | 21.5786 | 0.02025 | 0.3082657
1.64 | 21.2122 | 0.0205 | 0.3030314
1.66 | 21.3403 | 0.02075 | 0.3048614
1.68 | 21.5946 | 0.021 | 0.3084943
1.7 | 21.5419 | 0.02125 | 0.3077414
1.72 | 21.3211 | 0.0215 | 0.3045871
1.74 | 21.5691 | 0.02175 | 0.30813
1.76 | 21.817 | 0.022 | 0.3116714
1.78 | 21.9926 | 0.02225 | 0.31418
1.8 | 22.2397 | 0.0225 | 0.31771
1.82 | 22.2027 | 0.02275 | 0.3171814
1.84 | 22.3945 | 0.023 | 0.3199214
1.86 | 22.6379 | 0.02325 | 0.3233986
1.88 | 22.8687 | 0.0235 | 0.3266957
1.9 | 22.7984 | 0.02375 | 0.3256914
1.92 | 21.3568 | 0.024 | 0.3050971
1.94 | 20.1219 | 0.02425 | 0.2874557
1.96 | 20.1023 | 0.0245 | 0.2871757
1.98 | 20.3075 | 0.02475 | 0.2901071
2 | 17.883 | 0.025 | 0.2554714

## fuj_sot_c21_th1.6_l10_g0.5
TIME | FX | strain | stress | fuji\soturon\cfrp2=1\thickness=1.6\lap=10\gap=0.5\fuj_sot_c21_th1.6_l10_g0.5.csv
0.02 | 46.682 | 0.00025 | 0.6668857 | 最大応力 | 22.26257
0.04 | 93.3639 | 0.0005 | 1.33377 | ヤング率 | 2667.543
0.06 | 140.046 | 0.00075 | 2.000657
0.08 | 186.728 | 0.001 | 2.667543
0.1 | 233.41 | 0.00125 | 3.334429
0.12 | 280.092 | 0.0015 | 4.001314
0.14 | 326.774 | 0.00175 | 4.6682
0.16 | 373.456 | 0.002 | 5.335086
0.18 | 420.138 | 0.00225 | 6.001971
0.2 | 466.82 | 0.0025 | 6.668857
0.22 | 513.502 | 0.00275 | 7.335743
0.24 | 560.184 | 0.003 | 8.002629
0.26 | 606.866 | 0.00325 | 8.669514
0.28 | 653.548 | 0.0035 | 9.3364
0.3 | 700.23 | 0.00375 | 10.00329
0.32 | 746.912 | 0.004 | 10.67017
0.34 | 793.594 | 0.00425 | 11.33706
0.36 | 840.275 | 0.0045 | 12.00393
0.38 | 886.957 | 0.00475 | 12.67081
0.4 | 933.639 | 0.005 | 13.3377
0.42 | 980.321 | 0.00525 | 14.00459
0.44 | 1027 | 0.0055 | 14.67143
0.46 | 1073.69 | 0.00575 | 15.33843
0.48 | 1120.37 | 0.006 | 16.00529
0.5 | 1167.05 | 0.00625 | 16.67214
0.52 | 1213.72 | 0.0065 | 17.33886
0.54 | 1260.35 | 0.00675 | 18.005
0.56 | 1306.94 | 0.007 | 18.67057
0.58 | 1353.48 | 0.00725 | 19.33543
0.6 | 1399.08 | 0.0075 | 19.98686
0.62 | 1442.81 | 0.00775 | 20.61157
0.64 | 1482.5 | 0.008 | 21.17857
0.66 | 1516.27 | 0.00825 | 21.661
0.68 | 1543.6 | 0.0085 | 22.05143
0.7 | 1558.38 | 0.00875 | 22.26257
0.72 | 1548.04 | 0.009 | 22.11486
0.74 | 1475.45 | 0.00925 | 21.07786
0.76 | 1335.53 | 0.0095 | 19.079
0.78 | 1221.42 | 0.00975 | 17.44886
0.8 | 1111.61 | 0.01 | 15.88014
0.82 | 933.748 | 0.01025 | 13.33926
0.84 | 824.808 | 0.0105 | 11.78297
0.86 | 744.331 | 0.01075 | 10.6333
0.88 | 648.203 | 0.011 | 9.260043
0.9 | 579.043 | 0.01125 | 8.272043
0.92 | 524.448 | 0.0115 | 7.492114
0.94 | 459.319 | 0.01175 | 6.5617
0.96 | 377.282 | 0.012 | 5.389743
0.98 | 253.549 | 0.01225 | 3.622129
1 | 31.3901 | 0.0125 | 0.44843
1.02 | 22.3697 | 0.01275 | 0.3195671
1.04 | 19.0098 | 0.013 | 0.2715686
1.06 | 18.0393 | 0.01325 | 0.2577043
1.08 | 17.2097 | 0.0135 | 0.2458529
1.1 | 16.319 | 0.01375 | 0.2331286
1.12 | 16.5778 | 0.014 | 0.2368257
1.14 | 16.8739 | 0.01425 | 0.2410557
1.16 | 17.1315 | 0.0145 | 0.2447357
1.18 | 17.3225 | 0.01475 | 0.2474643
1.2 | 17.2407 | 0.015 | 0.2462957
1.22 | 17.5077 | 0.01525 | 0.25011
1.24 | 17.7933 | 0.0155 | 0.25419
1.26 | 17.2651 | 0.01575 | 0.2466443
1.28 | 16.6709 | 0.016 | 0.2381557
1.3 | 15.9351 | 0.01625 | 0.2276443
1.32 | 16.1802 | 0.0165 | 0.2311457
1.34 | 16.4183 | 0.01675 | 0.2345471
1.36 | 15.9204 | 0.017 | 0.2274343
1.38 | 15.305 | 0.01725 | 0.2186429
1.4 | 14.9907 | 0.0175 | 0.2141529
1.42 | 14.7 | 0.01775 | 0.21
1.44 | 14.9062 | 0.018 | 0.2129457
1.46 | 14.2336 | 0.01825 | 0.2033371
1.48 | 14.4264 | 0.0185 | 0.2060914
1.5 | 14.5505 | 0.01875 | 0.2078643
1.52 | 14.7165 | 0.019 | 0.2102357
1.54 | 14.9101 | 0.01925 | 0.2130014
1.56 | 15.1037 | 0.0195 | 0.2157671
1.58 | 15.2032 | 0.01975 | 0.2171886
1.6 | 15.3909 | 0.02 | 0.21987
1.62 | 15.5794 | 0.02025 | 0.2225629
1.64 | 15.7201 | 0.0205 | 0.2245729
1.66 | 15.2949 | 0.02075 | 0.2184986
1.68 | 15.1891 | 0.021 | 0.2169871
1.7 | 14.7175 | 0.02125 | 0.21025
1.72 | 14.8898 | 0.0215 | 0.2127114
1.74 | 14.9539 | 0.02175 | 0.2136271
1.76 | 15.1258 | 0.022 | 0.2160829
1.78 | 15.2977 | 0.02225 | 0.2185386
1.8 | 15.3547 | 0.0225 | 0.2193529
1.82 | 14.7237 | 0.02275 | 0.2103386
1.84 | 14.8855 | 0.023 | 0.21265
1.86 | 15.0473 | 0.02325 | 0.2149614
1.88 | 15.2012 | 0.0235 | 0.21716
1.9 | 15.363 | 0.02375 | 0.2194714
1.92 | 15.5206 | 0.024 | 0.2217229
1.94 | 15.6823 | 0.02425 | 0.2240329
1.96 | 15.8422 | 0.0245 | 0.2263171
1.98 | 15.3613 | 0.02475 | 0.2194471
1.99 | 15.1074 | 0.024875 | 0.21582
2 | 14.962 | 0.025 | 0.2137429

## fuj_sot_c21_th1.6_l10_g1.0
TIME | FX | strain | stress | fuji\soturon\cfrp2=1\thickness=1.6\lap=10\gap=1.0\fuj_sot_c21_th1.6_l10_g1.0.csv
0.02 | 44.0363 | 0.00025 | 0.62909 | 最大応力 | 20.987
0.04 | 88.0726 | 0.0005 | 1.25818 | ヤング率 | 2516.36
0.06 | 132.109 | 0.00075 | 1.887271
0.08 | 176.145 | 0.001 | 2.516357
0.1 | 220.182 | 0.00125 | 3.145457
0.12 | 264.218 | 0.0015 | 3.774543
0.14 | 308.254 | 0.00175 | 4.403629
0.16 | 352.29 | 0.002 | 5.032714
0.18 | 396.327 | 0.00225 | 5.661814
0.2 | 440.363 | 0.0025 | 6.2909
0.22 | 484.399 | 0.00275 | 6.919986
0.24 | 528.436 | 0.003 | 7.549086
0.26 | 572.472 | 0.00325 | 8.178171
0.28 | 616.508 | 0.0035 | 8.807257
0.3 | 660.545 | 0.00375 | 9.436357
0.32 | 704.581 | 0.004 | 10.06544
0.34 | 748.617 | 0.00425 | 10.69453
0.36 | 792.654 | 0.0045 | 11.32363
0.38 | 836.69 | 0.00475 | 11.95271
0.4 | 880.726 | 0.005 | 12.5818
0.42 | 924.762 | 0.00525 | 13.21089
0.44 | 968.799 | 0.0055 | 13.83999
0.46 | 1012.84 | 0.00575 | 14.46914
0.48 | 1056.87 | 0.006 | 15.09814
0.5 | 1100.91 | 0.00625 | 15.72729
0.52 | 1144.94 | 0.0065 | 16.35629
0.54 | 1188.98 | 0.00675 | 16.98543
0.56 | 1233.02 | 0.007 | 17.61457
0.58 | 1277.05 | 0.00725 | 18.24357
0.6 | 1320.99 | 0.0075 | 18.87129
0.62 | 1362.83 | 0.00775 | 19.469
0.64 | 1398.42 | 0.008 | 19.97743
0.66 | 1431.68 | 0.00825 | 20.45257
0.68 | 1459.59 | 0.0085 | 20.85129
0.7 | 1469.09 | 0.00875 | 20.987
0.72 | 1427.28 | 0.009 | 20.38971
0.74 | 1393.98 | 0.00925 | 19.914
0.76 | 1365.28 | 0.0095 | 19.504
0.78 | 1317.87 | 0.00975 | 18.82671
0.8 | 1286.16 | 0.01 | 18.37371
0.82 | 1244.9 | 0.01025 | 17.78429
0.84 | 1217.21 | 0.0105 | 17.38871
0.86 | 1195.28 | 0.01075 | 17.07543
0.88 | 1176.74 | 0.011 | 16.81057
0.9 | 1134.76 | 0.01125 | 16.21086
0.92 | 1069.04 | 0.0115 | 15.272
0.94 | 853.229 | 0.01175 | 12.18899
0.96 | 424.804 | 0.012 | 6.068629
0.98 | 173.032 | 0.01225 | 2.471886
1 | 73.9527 | 0.0125 | 1.056467
1.02 | 55.9668 | 0.01275 | 0.7995257
1.04 | 47.6302 | 0.013 | 0.6804314
1.06 | 34.783 | 0.01325 | 0.4969
1.08 | 31.1978 | 0.0135 | 0.4456829
1.1 | 28.176 | 0.01375 | 0.4025143
1.12 | 27.6491 | 0.014 | 0.3949871
1.14 | 26.9327 | 0.01425 | 0.3847529
1.16 | 24.4538 | 0.0145 | 0.34934
1.18 | 22.1145 | 0.01475 | 0.3159214
1.2 | 21.1792 | 0.015 | 0.30256
1.22 | 21.1709 | 0.01525 | 0.3024414
1.24 | 20.1752 | 0.0155 | 0.2882171
1.26 | 20.4375 | 0.01575 | 0.2919643
1.28 | 20.7619 | 0.016 | 0.2965986
1.3 | 20.6912 | 0.01625 | 0.2955886
1.32 | 21.0092 | 0.0165 | 0.3001314
1.34 | 20.9315 | 0.01675 | 0.2990214
1.36 | 20.0184 | 0.017 | 0.2859771
1.38 | 20.3128 | 0.01725 | 0.2901829
1.4 | 20.6071 | 0.0175 | 0.2943871
1.42 | 20.9015 | 0.01775 | 0.2985929
1.44 | 21.1959 | 0.018 | 0.3027986
1.46 | 21.4903 | 0.01825 | 0.3070043
1.48 | 21.7431 | 0.0185 | 0.3106157
1.5 | 22.0359 | 0.01875 | 0.3147986
1.52 | 22.3297 | 0.019 | 0.3189957
1.54 | 22.3613 | 0.01925 | 0.3194471
1.56 | 21.7928 | 0.0195 | 0.3113257
1.58 | 21.4001 | 0.01975 | 0.3057157
1.6 | 21.3166 | 0.02 | 0.3045229
1.62 | 20.1767 | 0.02025 | 0.2882386
1.64 | 19.8203 | 0.0205 | 0.2831471
1.66 | 20.0135 | 0.02075 | 0.2859071
1.68 | 20.2535 | 0.021 | 0.2893357
1.7 | 20.3969 | 0.02125 | 0.2913843
1.72 | 20.6368 | 0.0215 | 0.2948114
1.74 | 20.8493 | 0.02175 | 0.2978471
1.76 | 20.8177 | 0.022 | 0.2973957
1.78 | 21.0543 | 0.02225 | 0.3007757
1.8 | 20.9798 | 0.0225 | 0.2997114
1.82 | 21.2057 | 0.02275 | 0.3029386
1.84 | 21.0723 | 0.023 | 0.3010329
1.86 | 20.487 | 0.02325 | 0.2926714
1.88 | 20.4122 | 0.0235 | 0.2916029
1.9 | 19.9545 | 0.02375 | 0.2850643
1.92 | 19.9688 | 0.024 | 0.2852686
1.94 | 19.6422 | 0.02425 | 0.2806029
1.96 | 18.276 | 0.0245 | 0.2610857
1.98 | 18.3924 | 0.02475 | 0.2627486
1.99 | 18.4481 | 0.024875 | 0.2635443
1.995 | 18.0764 | 0.0249375 | 0.2582343
1.997 | 17.9016 | 0.0249625 | 0.2557371
1.9985 | 17.7636 | 0.02498125 | 0.2537657
2 | 17.7622 | 0.025 | 0.2537457

## fuj_sot_c21_th1.6_l10_g1.5
TIME | FX | strain | stress | fuji\soturon\cfrp2=1\thickness=1.6\lap=10\gap=1.5\fuj_sot_c21_th1.6_l10_g1.5.csv
0.02 | 42.2637 | 0.00025 | 0.6037671 | 最大応力 | 19.53314
0.04 | 84.5273 | 0.0005 | 1.207533 | ヤング率 | 2415.066
0.06 | 126.791 | 0.00075 | 1.8113
0.08 | 169.055 | 0.001 | 2.415071
0.1 | 211.318 | 0.00125 | 3.018829
0.12 | 253.582 | 0.0015 | 3.6226
0.14 | 295.846 | 0.00175 | 4.226371
0.16 | 338.109 | 0.002 | 4.830129
0.18 | 380.373 | 0.00225 | 5.4339
0.2 | 422.637 | 0.0025 | 6.037671
0.22 | 464.9 | 0.00275 | 6.641429
0.24 | 507.164 | 0.003 | 7.2452
0.26 | 549.428 | 0.00325 | 7.848971
0.28 | 591.691 | 0.0035 | 8.452729
0.3 | 633.955 | 0.00375 | 9.0565
0.32 | 676.219 | 0.004 | 9.660271
0.34 | 718.482 | 0.00425 | 10.26403
0.36 | 760.746 | 0.0045 | 10.8678
0.38 | 803.01 | 0.00475 | 11.47157
0.4 | 845.273 | 0.005 | 12.07533
0.42 | 887.537 | 0.00525 | 12.6791
0.44 | 929.801 | 0.0055 | 13.28287
0.46 | 972.064 | 0.00575 | 13.88663
0.48 | 1014.33 | 0.006 | 14.49043
0.5 | 1056.59 | 0.00625 | 15.09414
0.52 | 1098.86 | 0.0065 | 15.698
0.54 | 1141.12 | 0.00675 | 16.30171
0.56 | 1183.38 | 0.007 | 16.90543
0.58 | 1225.65 | 0.00725 | 17.50929
0.6 | 1266.09 | 0.0075 | 18.087
0.62 | 1300.11 | 0.00775 | 18.573
0.64 | 1332.12 | 0.008 | 19.03029
0.66 | 1363.56 | 0.00825 | 19.47943
0.68 | 1367.32 | 0.0085 | 19.53314
0.7 | 1340.68 | 0.00875 | 19.15257
0.72 | 1335.45 | 0.009 | 19.07786
0.74 | 1321.2 | 0.00925 | 18.87429
0.76 | 1292.45 | 0.0095 | 18.46357
0.78 | 1284.62 | 0.00975 | 18.35171
0.8 | 1280.18 | 0.01 | 18.28829
0.82 | 1270.26 | 0.01025 | 18.14657
0.84 | 1261.05 | 0.0105 | 18.015
0.86 | 1249.38 | 0.01075 | 17.84829
0.88 | 1235.63 | 0.011 | 17.65186
0.9 | 1210.57 | 0.01125 | 17.29386
0.92 | 1181.19 | 0.0115 | 16.87414
0.94 | 1144.91 | 0.01175 | 16.35586
0.96 | 1075.13 | 0.012 | 15.359
0.98 | 1007.63 | 0.01225 | 14.39471
1 | 899.953 | 0.0125 | 12.85647
1.02 | 600.975 | 0.01275 | 8.585357
1.04 | 504.484 | 0.013 | 7.206914
1.06 | 504.5 | 0.01325 | 7.207143
1.08 | 510.576 | 0.0135 | 7.293943
1.1 | 518.715 | 0.01375 | 7.410214
1.12 | 527.152 | 0.014 | 7.530743
1.14 | 535.256 | 0.01425 | 7.646514
1.16 | 543.215 | 0.0145 | 7.760214
1.18 | 546.797 | 0.01475 | 7.811386
1.2 | 505.452 | 0.015 | 7.220743
1.22 | 382.504 | 0.01525 | 5.464343
1.24 | 194.781 | 0.0155 | 2.782586
1.26 | 61.2616 | 0.01575 | 0.8751657
1.28 | 21.1071 | 0.016 | 0.30153
1.3 | 15.4645 | 0.01625 | 0.2209214
1.32 | 15.6951 | 0.0165 | 0.2242157
1.34 | 15.8504 | 0.01675 | 0.2264343
1.36 | 15.7442 | 0.017 | 0.2249171
1.38 | 15.9285 | 0.01725 | 0.22755
1.4 | 15.3381 | 0.0175 | 0.2191157
1.42 | 13.9512 | 0.01775 | 0.1993029
1.44 | 14.1388 | 0.018 | 0.2019829
1.46 | 14.3352 | 0.01825 | 0.2047886
1.48 | 14.5315 | 0.0185 | 0.2075929
1.5 | 13.696 | 0.01875 | 0.1956571
1.52 | 13.8654 | 0.019 | 0.1980771
1.54 | 14.0478 | 0.01925 | 0.2006829
1.56 | 14.2303 | 0.0195 | 0.20329
1.58 | 14.4127 | 0.01975 | 0.2058957
1.6 | 14.5867 | 0.02 | 0.2083814
1.62 | 14.7688 | 0.02025 | 0.2109829
1.64 | 14.9512 | 0.0205 | 0.2135886
1.66 | 15.1335 | 0.02075 | 0.2161929
1.68 | 15.3088 | 0.021 | 0.2186971
1.7 | 14.2047 | 0.02125 | 0.2029243
1.72 | 14.0103 | 0.0215 | 0.2001471
1.74 | 14.1706 | 0.02175 | 0.2024371
1.76 | 13.2297 | 0.022 | 0.1889957
1.78 | 13.375 | 0.02225 | 0.1910714
1.8 | 13.5253 | 0.0225 | 0.1932186
1.82 | 13.2779 | 0.02275 | 0.1896843
1.84 | 13.4238 | 0.023 | 0.1917686
1.86 | 13.5142 | 0.02325 | 0.19306
1.88 | 13.6545 | 0.0235 | 0.1950643
1.9 | 13.1122 | 0.02375 | 0.1873171
1.92 | 13.2475 | 0.024 | 0.18925
1.94 | 13.3766 | 0.02425 | 0.1910943
1.96 | 13.5145 | 0.0245 | 0.1930643
1.98 | 13.6524 | 0.02475 | 0.1950343
2 | 13.7598 | 0.025 | 0.1965686

## fuj_sot_c21_th1.6_l10_g2.0
TIME | FX | strain | stress | fuji\soturon\cfrp2=1\thickness=1.6\lap=10\gap=2.0\fuj_sot_c21_th1.6_l10_g2.0.csv
0.02 | 40.8272 | 0.00025 | 0.5832457 | 最大応力 | 18.15214
0.04 | 81.6543 | 0.0005 | 1.16649 | ヤング率 | 2332.981
0.06 | 122.482 | 0.00075 | 1.749743
0.08 | 163.309 | 0.001 | 2.332986
0.1 | 204.136 | 0.00125 | 2.916229
0.12 | 244.963 | 0.0015 | 3.499471
0.14 | 285.79 | 0.00175 | 4.082714
0.16 | 326.617 | 0.002 | 4.665957
0.18 | 367.445 | 0.00225 | 5.249214
0.2 | 408.272 | 0.0025 | 5.832457
0.22 | 449.099 | 0.00275 | 6.4157
0.24 | 489.926 | 0.003 | 6.998943
0.26 | 530.753 | 0.00325 | 7.582186
0.28 | 571.58 | 0.0035 | 8.165429
0.3 | 612.408 | 0.00375 | 8.748686
0.32 | 653.235 | 0.004 | 9.331929
0.34 | 694.062 | 0.00425 | 9.915171
0.36 | 734.889 | 0.0045 | 10.49841
0.38 | 775.716 | 0.00475 | 11.08166
0.4 | 816.543 | 0.005 | 11.6649
0.42 | 857.371 | 0.00525 | 12.24816
0.44 | 898.198 | 0.0055 | 12.8314
0.46 | 939.025 | 0.00575 | 13.41464
0.48 | 979.852 | 0.006 | 13.99789
0.5 | 1020.68 | 0.00625 | 14.58114
0.52 | 1061.51 | 0.0065 | 15.16443
0.54 | 1102.33 | 0.00675 | 15.74757
0.56 | 1142.93 | 0.007 | 16.32757
0.58 | 1181.9 | 0.00725 | 16.88429
0.6 | 1214.11 | 0.0075 | 17.34443
0.62 | 1243.43 | 0.00775 | 17.76329
0.64 | 1270.65 | 0.008 | 18.15214
0.66 | 1266.67 | 0.00825 | 18.09529
0.68 | 1258.82 | 0.0085 | 17.98314
0.7 | 1263.9 | 0.00875 | 18.05571
0.72 | 1266.18 | 0.009 | 18.08829
0.74 | 1237.27 | 0.00925 | 17.67529
0.76 | 1221.23 | 0.0095 | 17.44614
0.78 | 1221.6 | 0.00975 | 17.45143
0.8 | 1213.85 | 0.01 | 17.34071
0.82 | 1200.02 | 0.01025 | 17.14314
0.84 | 1186 | 0.0105 | 16.94286
0.86 | 1178.33 | 0.01075 | 16.83329
0.88 | 1156.21 | 0.011 | 16.51729
0.9 | 1137 | 0.01125 | 16.24286
0.92 | 1109.96 | 0.0115 | 15.85657
0.94 | 1077.08 | 0.01175 | 15.38686
0.96 | 1038.44 | 0.012 | 14.83486
0.98 | 980.474 | 0.01225 | 14.00677
1 | 886.275 | 0.0125 | 12.66107
1.02 | 634.687 | 0.01275 | 9.066957
1.04 | 527.426 | 0.013 | 7.534657
1.06 | 441.108 | 0.01325 | 6.301543
1.08 | 410.799 | 0.0135 | 5.868557
1.1 | 414.407 | 0.01375 | 5.9201
1.12 | 419.691 | 0.014 | 5.995586
1.14 | 425.737 | 0.01425 | 6.081957
1.16 | 431.927 | 0.0145 | 6.170386
1.18 | 437.993 | 0.01475 | 6.257043
1.2 | 443.273 | 0.015 | 6.332471
1.22 | 448.601 | 0.01525 | 6.408586
1.24 | 453.091 | 0.0155 | 6.472729
1.26 | 454.28 | 0.01575 | 6.489714
1.28 | 455.282 | 0.016 | 6.504029
1.3 | 456.433 | 0.01625 | 6.520471
1.32 | 459.766 | 0.0165 | 6.568086
1.34 | 464.056 | 0.01675 | 6.629371
1.36 | 469.041 | 0.017 | 6.700586
1.38 | 474.048 | 0.01725 | 6.772114
1.4 | 480.049 | 0.0175 | 6.857843
1.42 | 486.148 | 0.01775 | 6.944971
1.44 | 491.811 | 0.018 | 7.025871
1.46 | 497.948 | 0.01825 | 7.113543
1.48 | 503.026 | 0.0185 | 7.186086
1.5 | 509.491 | 0.01875 | 7.278443
1.52 | 514.995 | 0.019 | 7.357071
1.54 | 515.622 | 0.01925 | 7.366029
1.56 | 482.946 | 0.0195 | 6.899229
1.58 | 372.337 | 0.01975 | 5.3191
1.6 | 118.149 | 0.02 | 1.687843
1.62 | 18.2779 | 0.02025 | 0.2611129
1.64 | 14.6448 | 0.0205 | 0.2092114
1.66 | 14.6632 | 0.02075 | 0.2094743
1.68 | 14.7892 | 0.021 | 0.2112743
1.7 | 14.9652 | 0.02125 | 0.2137886
1.72 | 14.5078 | 0.0215 | 0.2072543
1.74 | 11.5886 | 0.02175 | 0.1655514
1.76 | 8.02726 | 0.022 | 0.1146751
1.78 | 8.07536 | 0.02225 | 0.1153623
1.8 | 8.15042 | 0.0225 | 0.1164346
1.82 | 8.24063 | 0.02275 | 0.1177233
1.84 | 8.33116 | 0.023 | 0.1190166
1.86 | 8.42171 | 0.02325 | 0.1203101
1.88 | 8.51227 | 0.0235 | 0.1216039
1.9 | 8.25383 | 0.02375 | 0.1179119
1.92 | 8.33491 | 0.024 | 0.1190701
1.94 | 8.42121 | 0.02425 | 0.120303
1.96 | 8.07983 | 0.0245 | 0.1154261
1.98 | 8.12452 | 0.02475 | 0.1160646
1.99 | 8.1578 | 0.024875 | 0.11654
2 | 7.61523 | 0.025 | 0.108789

## fuj_sot_c21_th1.6_l10_g2.5
TIME | FX | strain | stress | fuji\soturon\cfrp2=1\thickness=1.6\lap=10\gap=2.5\fuj_sot_c21_th1.6_l10_g2.5.csv
0.02 | 39.5484 | 0.00025 | 0.5649771 | 最大応力 | 18.54171
0.04 | 79.0968 | 0.0005 | 1.129954 | ヤング率 | 2259.91
0.06 | 118.645 | 0.00075 | 1.694929
0.08 | 158.194 | 0.001 | 2.259914
0.1 | 197.742 | 0.00125 | 2.824886
0.12 | 237.29 | 0.0015 | 3.389857
0.14 | 276.839 | 0.00175 | 3.954843
0.16 | 316.387 | 0.002 | 4.519814
0.18 | 355.936 | 0.00225 | 5.0848
0.2 | 395.484 | 0.0025 | 5.649771
0.22 | 435.033 | 0.00275 | 6.214757
0.24 | 474.581 | 0.003 | 6.779729
0.26 | 514.129 | 0.00325 | 7.3447
0.28 | 553.678 | 0.0035 | 7.909686
0.3 | 593.226 | 0.00375 | 8.474657
0.32 | 632.775 | 0.004 | 9.039643
0.34 | 672.323 | 0.00425 | 9.604614
0.36 | 711.871 | 0.0045 | 10.16959
0.38 | 751.42 | 0.00475 | 10.73457
0.4 | 790.968 | 0.005 | 11.29954
0.42 | 830.517 | 0.00525 | 11.86453
0.44 | 870.065 | 0.0055 | 12.4295
0.46 | 909.613 | 0.00575 | 12.99447
0.48 | 949.162 | 0.006 | 13.55946
0.5 | 988.71 | 0.00625 | 14.12443
0.52 | 1028.26 | 0.0065 | 14.68943
0.54 | 1067.81 | 0.00675 | 15.25443
0.56 | 1105.46 | 0.007 | 15.79229
0.58 | 1136.23 | 0.00725 | 16.23186
0.6 | 1166.03 | 0.0075 | 16.65757
0.62 | 1195.55 | 0.00775 | 17.07929
0.64 | 1192.45 | 0.008 | 17.035
0.66 | 1171.02 | 0.00825 | 16.72886
0.68 | 1173.64 | 0.0085 | 16.76629
0.7 | 1168.85 | 0.00875 | 16.69786
0.72 | 1134.86 | 0.009 | 16.21229
0.74 | 1126.08 | 0.00925 | 16.08686
0.76 | 1135.83 | 0.0095 | 16.22614
0.78 | 1151.83 | 0.00975 | 16.45471
0.8 | 1169.64 | 0.01 | 16.70914
0.82 | 1189.74 | 0.01025 | 16.99629
0.84 | 1211.1 | 0.0105 | 17.30143
0.86 | 1231.79 | 0.01075 | 17.597
0.88 | 1251.52 | 0.011 | 17.87886
0.9 | 1271 | 0.01125 | 18.15714
0.92 | 1289.51 | 0.0115 | 18.42157
0.94 | 1297.92 | 0.01175 | 18.54171
0.96 | 1284.15 | 0.012 | 18.345
0.98 | 1258.86 | 0.01225 | 17.98371
1 | 1225.26 | 0.0125 | 17.50371
1.02 | 1187.23 | 0.01275 | 16.96043
1.04 | 1125.38 | 0.013 | 16.07686
1.06 | 994.903 | 0.01325 | 14.2129
1.08 | 725.056 | 0.0135 | 10.35794
1.1 | 599.949 | 0.01375 | 8.5707
1.12 | 489.46 | 0.014 | 6.992286
1.14 | 377.796 | 0.01425 | 5.397086
1.16 | 366.459 | 0.0145 | 5.235129
1.18 | 362.073 | 0.01475 | 5.172471
1.2 | 363.703 | 0.015 | 5.195757
1.22 | 367.162 | 0.01525 | 5.245171
1.24 | 371.295 | 0.0155 | 5.304214
1.26 | 376.658 | 0.01575 | 5.380829
1.28 | 381.696 | 0.016 | 5.4528
1.3 | 385.838 | 0.01625 | 5.511971
1.32 | 389.496 | 0.0165 | 5.564229
1.34 | 390.228 | 0.01675 | 5.574686
1.36 | 389.316 | 0.017 | 5.561657
1.38 | 388.965 | 0.01725 | 5.556643
1.4 | 391.65 | 0.0175 | 5.595
1.42 | 394.536 | 0.01775 | 5.636229
1.44 | 398.24 | 0.018 | 5.689143
1.46 | 401.257 | 0.01825 | 5.732243
1.48 | 405.29 | 0.0185 | 5.789857
1.5 | 410.338 | 0.01875 | 5.861971
1.52 | 415.515 | 0.019 | 5.935929
1.54 | 420.654 | 0.01925 | 6.009343
1.56 | 425.054 | 0.0195 | 6.0722
1.58 | 430.284 | 0.01975 | 6.146914
1.6 | 435.666 | 0.02 | 6.2238
1.62 | 441.028 | 0.02025 | 6.3004
1.64 | 446.359 | 0.0205 | 6.376557
1.66 | 451.715 | 0.02075 | 6.453071
1.68 | 456.693 | 0.021 | 6.524186
1.7 | 461.708 | 0.02125 | 6.595829
1.72 | 466.54 | 0.0215 | 6.664857
1.74 | 471.078 | 0.02175 | 6.729686
1.76 | 474.43 | 0.022 | 6.777571
1.78 | 478.428 | 0.02225 | 6.834686
1.8 | 482.831 | 0.0225 | 6.897586
1.82 | 487.387 | 0.02275 | 6.962671
1.84 | 490.21 | 0.023 | 7.003
1.86 | 486.892 | 0.02325 | 6.9556
1.88 | 447.248 | 0.0235 | 6.389257
1.9 | 348.687 | 0.02375 | 4.981243
1.92 | 168.698 | 0.024 | 2.409971
1.94 | 49.3172 | 0.02425 | 0.7045314
1.96 | 11.7115 | 0.0245 | 0.1673071
1.98 | 11.1961 | 0.02475 | 0.1599443
2 | 10.7934 | 0.025 | 0.1541914

## fuj_sot_c21_th1.6_l10_g3.0
TIME | FX | strain | stress | fuji\soturon\cfrp2=1\thickness=1.6\lap=10\gap=3.0\fuj_sot_c21_th1.6_l10_g3.0.csv
0.02 | 38.4327 | 0.00025 | 0.5490386 | 最大応力 | 16.25314
0.04 | 76.8653 | 0.0005 | 1.098076 | ヤング率 | 2196.152
0.06 | 115.298 | 0.00075 | 1.647114
0.08 | 153.731 | 0.001 | 2.196157
0.1 | 192.163 | 0.00125 | 2.745186
0.12 | 230.596 | 0.0015 | 3.294229
0.14 | 269.029 | 0.00175 | 3.843271
0.16 | 307.461 | 0.002 | 4.3923
0.18 | 345.894 | 0.00225 | 4.941343
0.2 | 384.327 | 0.0025 | 5.490386
0.22 | 422.759 | 0.00275 | 6.039414
0.24 | 461.192 | 0.003 | 6.588457
0.26 | 499.625 | 0.00325 | 7.1375
0.28 | 538.057 | 0.0035 | 7.686529
0.3 | 576.49 | 0.00375 | 8.235571
0.32 | 614.923 | 0.004 | 8.784614
0.34 | 653.355 | 0.00425 | 9.333643
0.36 | 691.788 | 0.0045 | 9.882686
0.38 | 730.221 | 0.00475 | 10.43173
0.4 | 768.653 | 0.005 | 10.98076
0.42 | 807.086 | 0.00525 | 11.5298
0.44 | 845.519 | 0.0055 | 12.07884
0.46 | 883.951 | 0.00575 | 12.62787
0.48 | 922.384 | 0.006 | 13.17691
0.5 | 960.817 | 0.00625 | 13.72596
0.52 | 999.249 | 0.0065 | 14.27499
0.54 | 1036.41 | 0.00675 | 14.80586
0.56 | 1068.09 | 0.007 | 15.25843
0.58 | 1096.19 | 0.00725 | 15.65986
0.6 | 1125.35 | 0.0075 | 16.07643
0.62 | 1132.49 | 0.00775 | 16.17843
0.64 | 1109.45 | 0.008 | 15.84929
0.66 | 1104.34 | 0.00825 | 15.77629
0.68 | 1105.2 | 0.0085 | 15.78857
0.7 | 1075.84 | 0.00875 | 15.36914
0.72 | 1058.27 | 0.009 | 15.11814
0.74 | 1061.84 | 0.00925 | 15.16914
0.76 | 1074.16 | 0.0095 | 15.34514
0.78 | 1088.2 | 0.00975 | 15.54571
0.8 | 1103.19 | 0.01 | 15.75986
0.82 | 1115.2 | 0.01025 | 15.93143
0.84 | 1125.38 | 0.0105 | 16.07686
0.86 | 1129.59 | 0.01075 | 16.137
0.88 | 1134.69 | 0.011 | 16.20986
0.9 | 1137.72 | 0.01125 | 16.25314
0.92 | 1137.11 | 0.0115 | 16.24443
0.94 | 1137.21 | 0.01175 | 16.24586
0.96 | 1123.35 | 0.012 | 16.04786
0.98 | 1100.09 | 0.01225 | 15.71557
1 | 1074.95 | 0.0125 | 15.35643
1.02 | 1037.34 | 0.01275 | 14.81914
1.04 | 1001.49 | 0.013 | 14.307
1.06 | 961.09 | 0.01325 | 13.72986
1.08 | 930.557 | 0.0135 | 13.29367
1.1 | 879.388 | 0.01375 | 12.56269
1.12 | 773 | 0.014 | 11.04286
1.14 | 640.565 | 0.01425 | 9.150929
1.16 | 458.845 | 0.0145 | 6.554929
1.18 | 341.178 | 0.01475 | 4.873971
1.2 | 283.255 | 0.015 | 4.0465
1.22 | 184.503 | 0.01525 | 2.635757
1.24 | 151.03 | 0.0155 | 2.157571
1.26 | 134.448 | 0.01575 | 1.920686
1.28 | 122.359 | 0.016 | 1.747986
1.3 | 110.54 | 0.01625 | 1.579143
1.32 | 107.139 | 0.0165 | 1.530557
1.34 | 102.902 | 0.01675 | 1.470029
1.36 | 99.2995 | 0.017 | 1.418564
1.38 | 91.5948 | 0.01725 | 1.308497
1.4 | 89.6735 | 0.0175 | 1.28105
1.42 | 87.0752 | 0.01775 | 1.243931
1.44 | 49.4873 | 0.018 | 0.7069614
1.46 | 21.3257 | 0.01825 | 0.3046529
1.48 | 14.7064 | 0.0185 | 0.2100914
1.5 | 13.979 | 0.01875 | 0.1997
1.52 | 13.554 | 0.019 | 0.1936286
1.54 | 13.4908 | 0.01925 | 0.1927257
1.56 | 13.5584 | 0.0195 | 0.1936914
1.58 | 13.7322 | 0.01975 | 0.1961743
1.6 | 13.906 | 0.02 | 0.1986571
1.62 | 13.8883 | 0.02025 | 0.1984043
1.64 | 13.9768 | 0.0205 | 0.1996686
1.66 | 14.1452 | 0.02075 | 0.2020743
1.68 | 14.3156 | 0.021 | 0.2045086
1.7 | 14.486 | 0.02125 | 0.2069429
1.72 | 13.886 | 0.0215 | 0.1983714
1.74 | 12.5478 | 0.02175 | 0.1792543
1.76 | 12.6618 | 0.022 | 0.1808829
1.78 | 12.7296 | 0.02225 | 0.1818514
1.8 | 12.8727 | 0.0225 | 0.1838957
1.82 | 13.0157 | 0.02275 | 0.1859386
1.84 | 13.1587 | 0.023 | 0.1879814
1.86 | 13.3018 | 0.02325 | 0.1900257
1.88 | 13.4448 | 0.0235 | 0.1920686
1.9 | 13.5878 | 0.02375 | 0.1941114
1.92 | 13.7309 | 0.024 | 0.1961557
1.94 | 13.8739 | 0.02425 | 0.1981986
1.96 | 14.0169 | 0.0245 | 0.2002414
1.98 | 14.1599 | 0.02475 | 0.2022843
2 | 14.303 | 0.025 | 0.2043286

## fuj_sot_c21_th1.6_l20_g0.5
TIME | FX | strain | stress | fuji\soturon\cfrp2=1\thickness=1.6\lap=20\gap=0.5\fuj_sot_c21_th1.6_l20_g0.5.csv
0.02 | 51.3705 | 0.00025 | 0.7338643 | 最大応力 | 24.73914
0.04 | 102.741 | 0.0005 | 1.467729 | ヤング率 | 2935.459
0.06 | 154.112 | 0.00075 | 2.2016
0.08 | 205.482 | 0.001 | 2.935457
0.1 | 256.853 | 0.00125 | 3.669329
0.12 | 308.223 | 0.0015 | 4.403186
0.14 | 359.594 | 0.00175 | 5.137057
0.16 | 410.964 | 0.002 | 5.870914
0.18 | 462.335 | 0.00225 | 6.604786
0.2 | 513.705 | 0.0025 | 7.338643
0.22 | 565.076 | 0.00275 | 8.072514
0.24 | 616.446 | 0.003 | 8.806371
0.26 | 667.817 | 0.00325 | 9.540243
0.28 | 719.187 | 0.0035 | 10.2741
0.3 | 770.558 | 0.00375 | 11.00797
0.32 | 821.928 | 0.004 | 11.74183
0.34 | 873.299 | 0.00425 | 12.4757
0.36 | 924.669 | 0.0045 | 13.20956
0.38 | 976.04 | 0.00475 | 13.94343
0.4 | 1027.41 | 0.005 | 14.67729
0.42 | 1078.78 | 0.00525 | 15.41114
0.44 | 1130.15 | 0.0055 | 16.145
0.46 | 1181.52 | 0.00575 | 16.87886
0.48 | 1232.89 | 0.006 | 17.61271
0.5 | 1284.26 | 0.00625 | 18.34657
0.52 | 1335.63 | 0.0065 | 19.08043
0.54 | 1386.93 | 0.00675 | 19.81329
0.56 | 1437.4 | 0.007 | 20.53429
0.58 | 1485.95 | 0.00725 | 21.22786
0.6 | 1531.09 | 0.0075 | 21.87271
0.62 | 1574.09 | 0.00775 | 22.487
0.64 | 1617.73 | 0.008 | 23.11043
0.66 | 1662.89 | 0.00825 | 23.75557
0.68 | 1688.83 | 0.0085 | 24.12614
0.7 | 1676.5 | 0.00875 | 23.95
0.72 | 1678.75 | 0.009 | 23.98214
0.74 | 1695.64 | 0.00925 | 24.22343
0.76 | 1690.04 | 0.0095 | 24.14343
0.78 | 1687 | 0.00975 | 24.1
0.8 | 1688.17 | 0.01 | 24.11671
0.82 | 1696.78 | 0.01025 | 24.23971
0.84 | 1688.8 | 0.0105 | 24.12571
0.86 | 1686.3 | 0.01075 | 24.09
0.88 | 1704.16 | 0.011 | 24.34514
0.9 | 1724.52 | 0.01125 | 24.636
0.92 | 1731.74 | 0.0115 | 24.73914
0.94 | 1724.65 | 0.01175 | 24.63786
0.96 | 1671.85 | 0.012 | 23.88357
0.98 | 1530.23 | 0.01225 | 21.86043
1 | 1387.5 | 0.0125 | 19.82143
1.02 | 1076.47 | 0.01275 | 15.37814
1.04 | 795.484 | 0.013 | 11.36406
1.06 | 649.036 | 0.01325 | 9.271943
1.08 | 465.94 | 0.0135 | 6.656286
1.1 | 244.999 | 0.01375 | 3.499986
1.12 | 113.378 | 0.014 | 1.619686
1.14 | 27.0457 | 0.01425 | 0.3863671
1.16 | 20.0758 | 0.0145 | 0.2867971
1.18 | 18.0613 | 0.01475 | 0.2580186
1.2 | 18.2033 | 0.015 | 0.2600471
1.22 | 18.5067 | 0.01525 | 0.2643814
1.24 | 18.8085 | 0.0155 | 0.2686929
1.26 | 18.3531 | 0.01575 | 0.2621871
1.28 | 17.9069 | 0.016 | 0.2558129
1.3 | 18.1837 | 0.01625 | 0.2597671
1.32 | 18.1433 | 0.0165 | 0.25919
1.34 | 17.545 | 0.01675 | 0.2506429
1.36 | 16.5444 | 0.017 | 0.2363486
1.38 | 15.3748 | 0.01725 | 0.21964
1.4 | 14.8776 | 0.0175 | 0.2125371
1.42 | 15.0422 | 0.01775 | 0.2148886
1.44 | 14.4545 | 0.018 | 0.2064929
1.46 | 14.119 | 0.01825 | 0.2017
1.48 | 14.1022 | 0.0185 | 0.20146
1.5 | 14.2815 | 0.01875 | 0.2040214
1.52 | 14.4607 | 0.019 | 0.2065814
1.54 | 14.3234 | 0.01925 | 0.20462
1.56 | 14.4934 | 0.0195 | 0.2070486
1.58 | 14.6792 | 0.01975 | 0.2097029
1.6 | 14.865 | 0.02 | 0.2123571
1.62 | 15.0508 | 0.02025 | 0.2150114
1.64 | 15.2366 | 0.0205 | 0.2176657
1.66 | 15.4084 | 0.02075 | 0.22012
1.68 | 15.5824 | 0.021 | 0.2226057
1.7 | 15.7547 | 0.02125 | 0.2250671
1.72 | 15.9393 | 0.0215 | 0.2277043
1.74 | 16.1247 | 0.02175 | 0.2303529
1.76 | 15.638 | 0.022 | 0.2234
1.78 | 15.2727 | 0.02225 | 0.2181814
1.8 | 15.4235 | 0.0225 | 0.2203357
1.82 | 15.3305 | 0.02275 | 0.2190071
1.84 | 15.3924 | 0.023 | 0.2198914
1.86 | 15.5597 | 0.02325 | 0.2222814
1.88 | 15.5296 | 0.0235 | 0.2218514
1.9 | 15.1433 | 0.02375 | 0.2163329
1.92 | 15.1751 | 0.024 | 0.2167871
1.94 | 15.1403 | 0.02425 | 0.21629
1.96 | 14.9897 | 0.0245 | 0.2141386
1.98 | 15.0791 | 0.02475 | 0.2154157
2 | 14.8225 | 0.025 | 0.21175

## fuj_sot_c21_th1.6_l20_g1.0
TIME | FX | strain | stress | fuji\soturon\cfrp2=1\thickness=1.6\lap=20\gap=1.0\fuj_sot_c21_th1.6_l20_g1.0.csv
0.02 | 48.5575 | 0.00025 | 0.6936786 | 最大応力 | 23.10486
0.04 | 97.115 | 0.0005 | 1.387357 | ヤング率 | 2774.715
0.06 | 145.673 | 0.00075 | 2.081043
0.08 | 194.23 | 0.001 | 2.774714
0.1 | 242.788 | 0.00125 | 3.4684
0.12 | 291.345 | 0.0015 | 4.162071
0.14 | 339.903 | 0.00175 | 4.855757
0.16 | 388.46 | 0.002 | 5.549429
0.18 | 437.018 | 0.00225 | 6.243114
0.2 | 485.575 | 0.0025 | 6.936786
0.22 | 534.133 | 0.00275 | 7.630471
0.24 | 582.69 | 0.003 | 8.324143
0.26 | 631.248 | 0.00325 | 9.017829
0.28 | 679.805 | 0.0035 | 9.7115
0.3 | 728.363 | 0.00375 | 10.40519
0.32 | 776.92 | 0.004 | 11.09886
0.34 | 825.478 | 0.00425 | 11.79254
0.36 | 874.035 | 0.0045 | 12.48621
0.38 | 922.593 | 0.00475 | 13.1799
0.4 | 971.15 | 0.005 | 13.87357
0.42 | 1019.71 | 0.00525 | 14.56729
0.44 | 1068.27 | 0.0055 | 15.261
0.46 | 1116.82 | 0.00575 | 15.95457
0.48 | 1165.38 | 0.006 | 16.64829
0.5 | 1213.94 | 0.00625 | 17.342
0.52 | 1262.5 | 0.0065 | 18.03571
0.54 | 1311.05 | 0.00675 | 18.72929
0.56 | 1359.38 | 0.007 | 19.41971
0.58 | 1405.64 | 0.00725 | 20.08057
0.6 | 1444.46 | 0.0075 | 20.63514
0.62 | 1480.97 | 0.00775 | 21.15671
0.64 | 1518.51 | 0.008 | 21.693
0.66 | 1528.21 | 0.00825 | 21.83157
0.68 | 1531.04 | 0.0085 | 21.872
0.7 | 1552.27 | 0.00875 | 22.17529
0.72 | 1572.21 | 0.009 | 22.46014
0.74 | 1562.62 | 0.00925 | 22.32314
0.76 | 1544.87 | 0.0095 | 22.06957
0.78 | 1556.14 | 0.00975 | 22.23057
0.8 | 1576.18 | 0.01 | 22.51686
0.82 | 1598.12 | 0.01025 | 22.83029
0.84 | 1612.2 | 0.0105 | 23.03143
0.86 | 1617.34 | 0.01075 | 23.10486
0.88 | 1615.53 | 0.011 | 23.079
0.9 | 1615.28 | 0.01125 | 23.07543
0.92 | 1609.32 | 0.0115 | 22.99029
0.94 | 1604.5 | 0.01175 | 22.92143
0.96 | 1586.04 | 0.012 | 22.65771
0.98 | 1570.07 | 0.01225 | 22.42957
1 | 1543.62 | 0.0125 | 22.05171
1.02 | 1489.98 | 0.01275 | 21.28543
1.04 | 1359.06 | 0.013 | 19.41514
1.06 | 1065.72 | 0.01325 | 15.22457
1.08 | 918.857 | 0.0135 | 13.12653
1.1 | 825.37 | 0.01375 | 11.791
1.12 | 708.28 | 0.014 | 10.11829
1.14 | 583.769 | 0.01425 | 8.339557
1.16 | 469.435 | 0.0145 | 6.706214
1.18 | 432.325 | 0.01475 | 6.176071
1.2 | 306.974 | 0.015 | 4.385343
1.22 | 189.308 | 0.01525 | 2.7044
1.24 | 138.76 | 0.0155 | 1.982286
1.26 | 124.932 | 0.01575 | 1.784743
1.28 | 114.621 | 0.016 | 1.637443
1.3 | 106.697 | 0.01625 | 1.524243
1.32 | 97.0127 | 0.0165 | 1.385896
1.34 | 92.0682 | 0.01675 | 1.31526
1.36 | 91.4857 | 0.017 | 1.306939
1.38 | 90.5842 | 0.01725 | 1.29406
1.4 | 86.3567 | 0.0175 | 1.233667
1.42 | 82.1751 | 0.01775 | 1.17393
1.44 | 80.8931 | 0.018 | 1.155616
1.46 | 81.2697 | 0.01825 | 1.160996
1.48 | 81.4772 | 0.0185 | 1.16396
1.5 | 77.0989 | 0.01875 | 1.101413
1.52 | 73.7098 | 0.019 | 1.052997
1.54 | 73.1813 | 0.01925 | 1.045447
1.56 | 74.111 | 0.0195 | 1.058729
1.58 | 74.4505 | 0.01975 | 1.063579
1.6 | 75.3929 | 0.02 | 1.077041
1.62 | 76.3353 | 0.02025 | 1.090504
1.64 | 77.2777 | 0.0205 | 1.103967
1.66 | 78.1696 | 0.02075 | 1.116709
1.68 | 79.1114 | 0.021 | 1.130163
1.7 | 80.0532 | 0.02125 | 1.143617
1.72 | 80.9912 | 0.0215 | 1.157017
1.74 | 81.8561 | 0.02175 | 1.169373
1.76 | 82.797 | 0.022 | 1.182814
1.78 | 83.735 | 0.02225 | 1.196214
1.8 | 84.6424 | 0.0225 | 1.209177
1.82 | 85.5527 | 0.02275 | 1.222181
1.84 | 86.4062 | 0.023 | 1.234374
1.86 | 86.1757 | 0.02325 | 1.231081
1.88 | 82.2637 | 0.0235 | 1.175196
1.9 | 29.5657 | 0.02375 | 0.4223671
1.92 | 7.62582 | 0.024 | 0.1089403
1.94 | 6.81357 | 0.02425 | 0.09733671
1.96 | 6.87882 | 0.0245 | 0.09826886
1.98 | 6.94901 | 0.02475 | 0.09927157
1.99 | 6.98392 | 0.024875 | 0.09977029
2 | 7.016 | 0.025 | 0.1002286

## fuj_sot_c21_th1.6_l20_g1.5
TIME | FX | strain | stress | fuji\soturon\cfrp2=1\thickness=1.6\lap=20\gap=1.5\fuj_sot_c21_th1.6_l20_g1.5.csv
0.02 | 46.591 | 0.00025 | 0.6655857 | 最大応力 | 22.52771
0.04 | 93.1819 | 0.0005 | 1.33117 | ヤング率 | 2662.343
0.06 | 139.773 | 0.00075 | 1.996757
0.08 | 186.364 | 0.001 | 2.662343
0.1 | 232.955 | 0.00125 | 3.327929
0.12 | 279.546 | 0.0015 | 3.993514
0.14 | 326.137 | 0.00175 | 4.6591
0.16 | 372.728 | 0.002 | 5.324686
0.18 | 419.319 | 0.00225 | 5.990271
0.2 | 465.91 | 0.0025 | 6.655857
0.22 | 512.501 | 0.00275 | 7.321443
0.24 | 559.092 | 0.003 | 7.987029
0.26 | 605.683 | 0.00325 | 8.652614
0.28 | 652.274 | 0.0035 | 9.3182
0.3 | 698.864 | 0.00375 | 9.983771
0.32 | 745.455 | 0.004 | 10.64936
0.34 | 792.046 | 0.00425 | 11.31494
0.36 | 838.637 | 0.0045 | 11.98053
0.38 | 885.228 | 0.00475 | 12.64611
0.4 | 931.819 | 0.005 | 13.3117
0.42 | 978.41 | 0.00525 | 13.97729
0.44 | 1025 | 0.0055 | 14.64286
0.46 | 1071.59 | 0.00575 | 15.30843
0.48 | 1118.18 | 0.006 | 15.974
0.5 | 1164.77 | 0.00625 | 16.63957
0.52 | 1211.37 | 0.0065 | 17.30529
0.54 | 1257.54 | 0.00675 | 17.96486
0.56 | 1300.85 | 0.007 | 18.58357
0.58 | 1337.93 | 0.00725 | 19.11329
0.6 | 1373.53 | 0.0075 | 19.62186
0.62 | 1399.68 | 0.00775 | 19.99543
0.64 | 1393.4 | 0.008 | 19.90571
0.66 | 1400.72 | 0.00825 | 20.01029
0.68 | 1425.45 | 0.0085 | 20.36357
0.7 | 1444.62 | 0.00875 | 20.63743
0.72 | 1420.33 | 0.009 | 20.29043
0.74 | 1409.07 | 0.00925 | 20.12957
0.76 | 1425.9 | 0.0095 | 20.37
0.78 | 1449.47 | 0.00975 | 20.70671
0.8 | 1476.93 | 0.01 | 21.099
0.82 | 1501.26 | 0.01025 | 21.44657
0.84 | 1519.63 | 0.0105 | 21.709
0.86 | 1545.22 | 0.01075 | 22.07457
0.88 | 1569.35 | 0.011 | 22.41929
0.9 | 1576.94 | 0.01125 | 22.52771
0.92 | 1560.82 | 0.0115 | 22.29743
0.94 | 1545.8 | 0.01175 | 22.08286
0.96 | 1520.96 | 0.012 | 21.728
0.98 | 1490.42 | 0.01225 | 21.29171
1 | 1458.28 | 0.0125 | 20.83257
1.02 | 1415.09 | 0.01275 | 20.21557
1.04 | 1335.72 | 0.013 | 19.08171
1.06 | 1076.81 | 0.01325 | 15.383
1.08 | 1023.23 | 0.0135 | 14.61757
1.1 | 944.942 | 0.01375 | 13.49917
1.12 | 760.413 | 0.014 | 10.86304
1.14 | 721.375 | 0.01425 | 10.30536
1.16 | 703.639 | 0.0145 | 10.05199
1.18 | 702.017 | 0.01475 | 10.02881
1.2 | 708.337 | 0.015 | 10.1191
1.22 | 684.428 | 0.01525 | 9.777543
1.24 | 576.835 | 0.0155 | 8.2405
1.26 | 463.558 | 0.01575 | 6.622257
1.28 | 357.613 | 0.016 | 5.108757
1.3 | 323.021 | 0.01625 | 4.614586
1.32 | 284.121 | 0.0165 | 4.058871
1.34 | 281.096 | 0.01675 | 4.015657
1.36 | 282.211 | 0.017 | 4.031586
1.38 | 285.164 | 0.01725 | 4.073771
1.4 | 289.004 | 0.0175 | 4.128629
1.42 | 292.022 | 0.01775 | 4.171743
1.44 | 294.954 | 0.018 | 4.213629
1.46 | 298.145 | 0.01825 | 4.259214
1.48 | 301.351 | 0.0185 | 4.305014
1.5 | 305.201 | 0.01875 | 4.360014
1.52 | 305.514 | 0.019 | 4.364486
1.54 | 302.524 | 0.01925 | 4.321771
1.56 | 305.331 | 0.0195 | 4.361871
1.58 | 307.97 | 0.01975 | 4.399571
1.6 | 310.455 | 0.02 | 4.435071
1.62 | 313.953 | 0.02025 | 4.485043
1.64 | 317.455 | 0.0205 | 4.535071
1.66 | 320.957 | 0.02075 | 4.5851
1.68 | 324.183 | 0.021 | 4.631186
1.7 | 317.043 | 0.02125 | 4.529186
1.72 | 249.359 | 0.0215 | 3.562271
1.74 | 132.076 | 0.02175 | 1.8868
1.76 | 68.3954 | 0.022 | 0.9770771
1.78 | 48.8041 | 0.02225 | 0.6972014
1.8 | 39.1082 | 0.0225 | 0.5586886
1.82 | 33.8289 | 0.02275 | 0.48327
1.84 | 31.0047 | 0.023 | 0.4429243
1.86 | 27.0804 | 0.02325 | 0.3868629
1.88 | 25.2237 | 0.0235 | 0.3603386
1.9 | 24.3465 | 0.02375 | 0.3478071
1.92 | 23.082 | 0.024 | 0.3297429
1.94 | 20.8021 | 0.02425 | 0.2971729
1.96 | 19.7156 | 0.0245 | 0.2816514
1.98 | 19.554 | 0.02475 | 0.2793429
2 | 19.4796 | 0.025 | 0.27828

## fuj_sot_c21_th1.6_l20_g2.0
TIME | FX | strain | stress | fuji\soturon\cfrp2=1\thickness=1.6\lap=20\gap=2.0\fuj_sot_c21_th1.6_l20_g2.0.csv
0.02 | 44.9711 | 0.00025 | 0.6424443 | 最大応力 | 20.44514
0.04 | 89.9422 | 0.0005 | 1.284889 | ヤング率 | 2569.779
0.06 | 134.913 | 0.00075 | 1.927329
0.08 | 179.884 | 0.001 | 2.569771
0.1 | 224.855 | 0.00125 | 3.212214
0.12 | 269.826 | 0.0015 | 3.854657
0.14 | 314.798 | 0.00175 | 4.497114
0.16 | 359.769 | 0.002 | 5.139557
0.18 | 404.74 | 0.00225 | 5.782
0.2 | 449.711 | 0.0025 | 6.424443
0.22 | 494.682 | 0.00275 | 7.066886
0.24 | 539.653 | 0.003 | 7.709329
0.26 | 584.624 | 0.00325 | 8.351771
0.28 | 629.595 | 0.0035 | 8.994214
0.3 | 674.566 | 0.00375 | 9.636657
0.32 | 719.537 | 0.004 | 10.2791
0.34 | 764.508 | 0.00425 | 10.92154
0.36 | 809.479 | 0.0045 | 11.56399
0.38 | 854.451 | 0.00475 | 12.20644
0.4 | 899.422 | 0.005 | 12.84889
0.42 | 944.393 | 0.00525 | 13.49133
0.44 | 989.364 | 0.0055 | 14.13377
0.46 | 1034.33 | 0.00575 | 14.77614
0.48 | 1079.31 | 0.006 | 15.41871
0.5 | 1124.28 | 0.00625 | 16.06114
0.52 | 1168.88 | 0.0065 | 16.69829
0.54 | 1211.11 | 0.00675 | 17.30157
0.56 | 1243.85 | 0.007 | 17.76929
0.58 | 1275.84 | 0.00725 | 18.22629
0.6 | 1298.4 | 0.0075 | 18.54857
0.62 | 1282.05 | 0.00775 | 18.315
0.64 | 1283.56 | 0.008 | 18.33657
0.66 | 1303.42 | 0.00825 | 18.62029
0.68 | 1322.31 | 0.0085 | 18.89014
0.7 | 1303.06 | 0.00875 | 18.61514
0.72 | 1288.68 | 0.009 | 18.40971
0.74 | 1300.57 | 0.00925 | 18.57957
0.76 | 1320.86 | 0.0095 | 18.86943
0.78 | 1344.3 | 0.00975 | 19.20429
0.8 | 1368.02 | 0.01 | 19.54314
0.82 | 1389.77 | 0.01025 | 19.85386
0.84 | 1409.08 | 0.0105 | 20.12971
0.86 | 1426.39 | 0.01075 | 20.377
0.88 | 1431.16 | 0.011 | 20.44514
0.9 | 1418.33 | 0.01125 | 20.26186
0.92 | 1400.23 | 0.0115 | 20.00329
0.94 | 1381.75 | 0.01175 | 19.73929
0.96 | 1348.67 | 0.012 | 19.26671
0.98 | 1321.34 | 0.01225 | 18.87629
1 | 1283.6 | 0.0125 | 18.33714
1.02 | 1252.45 | 0.01275 | 17.89214
1.04 | 1195.62 | 0.013 | 17.08029
1.06 | 1111.72 | 0.01325 | 15.88171
1.08 | 887.184 | 0.0135 | 12.67406
1.1 | 826.55 | 0.01375 | 11.80786
1.12 | 731.286 | 0.014 | 10.44694
1.14 | 615.793 | 0.01425 | 8.797043
1.16 | 594.826 | 0.0145 | 8.497514
1.18 | 580.732 | 0.01475 | 8.296171
1.2 | 581.3 | 0.015 | 8.304286
1.22 | 585.709 | 0.01525 | 8.367271
1.24 | 591.933 | 0.0155 | 8.456186
1.26 | 599.436 | 0.01575 | 8.563371
1.28 | 597.99 | 0.016 | 8.542714
1.3 | 571.572 | 0.01625 | 8.165314
1.32 | 515.315 | 0.0165 | 7.361643
1.34 | 465.556 | 0.01675 | 6.6508
1.36 | 402.047 | 0.017 | 5.743529
1.38 | 383.921 | 0.01725 | 5.484586
1.4 | 374.686 | 0.0175 | 5.352657
1.42 | 314.449 | 0.01775 | 4.492129
1.44 | 198.874 | 0.018 | 2.841057
1.46 | 172.539 | 0.01825 | 2.464843
1.48 | 153.724 | 0.0185 | 2.196057
1.5 | 146.37 | 0.01875 | 2.091
1.52 | 136.953 | 0.019 | 1.956471
1.54 | 130.492 | 0.01925 | 1.864171
1.56 | 121.481 | 0.0195 | 1.735443
1.58 | 114.201 | 0.01975 | 1.631443
1.6 | 104.783 | 0.02 | 1.4969
1.62 | 98.9473 | 0.02025 | 1.413533
1.64 | 80.5451 | 0.0205 | 1.150644
1.66 | 12.7928 | 0.02075 | 0.1827543
1.68 | 8.99671 | 0.021 | 0.1285244
1.7 | 8.63008 | 0.02125 | 0.1232869
1.72 | 8.73144 | 0.0215 | 0.1247349
1.74 | 8.83297 | 0.02175 | 0.1261853
1.76 | 8.9345 | 0.022 | 0.1276357
1.78 | 9.03593 | 0.02225 | 0.1290847
1.8 | 9.13745 | 0.0225 | 0.130535
1.82 | 9.23034 | 0.02275 | 0.131862
1.84 | 9.31433 | 0.023 | 0.1330619
1.86 | 9.41557 | 0.02325 | 0.1345081
1.88 | 9.51682 | 0.0235 | 0.1359546
1.9 | 9.61806 | 0.02375 | 0.1374009
1.92 | 9.7193 | 0.024 | 0.1388471
1.94 | 9.82054 | 0.02425 | 0.1402934
1.96 | 9.90743 | 0.0245 | 0.1415347
1.98 | 10.0085 | 0.02475 | 0.1429786
2 | 9.87723 | 0.025 | 0.1411033

## fuj_sot_c21_th1.6_l20_g2.5
TIME | FX | strain | stress | fuji\soturon\cfrp2=1\thickness=1.6\lap=20\gap=2.5\fuj_sot_c21_th1.6_l20_g2.5.csv
0.02 | 43.5206 | 0.00025 | 0.6217229 | 最大応力 | 18.73671
0.04 | 87.0412 | 0.0005 | 1.243446 | ヤング率 | 2486.89
0.06 | 130.562 | 0.00075 | 1.865171
0.08 | 174.082 | 0.001 | 2.486886
0.1 | 217.603 | 0.00125 | 3.108614
0.12 | 261.124 | 0.0015 | 3.730343
0.14 | 304.644 | 0.00175 | 4.352057
0.16 | 348.165 | 0.002 | 4.973786
0.18 | 391.685 | 0.00225 | 5.5955
0.2 | 435.206 | 0.0025 | 6.217229
0.22 | 478.727 | 0.00275 | 6.838957
0.24 | 522.247 | 0.003 | 7.460671
0.26 | 565.768 | 0.00325 | 8.0824
0.28 | 609.288 | 0.0035 | 8.704114
0.3 | 652.809 | 0.00375 | 9.325843
0.32 | 696.33 | 0.004 | 9.947571
0.34 | 739.85 | 0.00425 | 10.56929
0.36 | 783.371 | 0.0045 | 11.19101
0.38 | 826.891 | 0.00475 | 11.81273
0.4 | 870.412 | 0.005 | 12.43446
0.42 | 913.933 | 0.00525 | 13.05619
0.44 | 957.453 | 0.0055 | 13.6779
0.46 | 1000.97 | 0.00575 | 14.29957
0.48 | 1044.49 | 0.006 | 14.92129
0.5 | 1087.89 | 0.00625 | 15.54129
0.52 | 1128.62 | 0.0065 | 16.12314
0.54 | 1161.01 | 0.00675 | 16.58586
0.56 | 1191.55 | 0.007 | 17.02214
0.58 | 1208.51 | 0.00725 | 17.26443
0.6 | 1195.83 | 0.0075 | 17.08329
0.62 | 1202.57 | 0.00775 | 17.17957
0.64 | 1223.48 | 0.008 | 17.47829
0.66 | 1243.72 | 0.00825 | 17.76743
0.68 | 1237.37 | 0.0085 | 17.67671
0.7 | 1222.92 | 0.00875 | 17.47029
0.72 | 1227.16 | 0.009 | 17.53086
0.74 | 1237.97 | 0.00925 | 17.68529
0.76 | 1251.72 | 0.0095 | 17.88171
0.78 | 1262.05 | 0.00975 | 18.02929
0.8 | 1274.68 | 0.01 | 18.20971
0.82 | 1287.01 | 0.01025 | 18.38586
0.84 | 1301.92 | 0.0105 | 18.59886
0.86 | 1310.17 | 0.01075 | 18.71671
0.88 | 1311.57 | 0.011 | 18.73671
0.9 | 1308.17 | 0.01125 | 18.68814
0.92 | 1301.95 | 0.0115 | 18.59929
0.94 | 1282.97 | 0.01175 | 18.32814
0.96 | 1245.2 | 0.012 | 17.78857
0.98 | 1193.32 | 0.01225 | 17.04743
1 | 1124.59 | 0.0125 | 16.06557
1.02 | 1002.14 | 0.01275 | 14.31629
1.04 | 779.282 | 0.013 | 11.1326
1.06 | 711.309 | 0.01325 | 10.16156
1.08 | 653.153 | 0.0135 | 9.330757
1.1 | 609.579 | 0.01375 | 8.708271
1.12 | 528.483 | 0.014 | 7.549757
1.14 | 461.08 | 0.01425 | 6.586857
1.16 | 404.21 | 0.0145 | 5.774429
1.18 | 362.349 | 0.01475 | 5.176414
1.2 | 343.543 | 0.015 | 4.907757
1.22 | 241.427 | 0.01525 | 3.448957
1.24 | 183.31 | 0.0155 | 2.618714
1.26 | 156.791 | 0.01575 | 2.239871
1.28 | 142.547 | 0.016 | 2.036386
1.3 | 134.779 | 0.01625 | 1.925414
1.32 | 124.722 | 0.0165 | 1.781743
1.34 | 118.765 | 0.01675 | 1.696643
1.36 | 106.23 | 0.017 | 1.517571
1.38 | 105.942 | 0.01725 | 1.513457
1.4 | 105.892 | 0.0175 | 1.512743
1.42 | 99.8483 | 0.01775 | 1.426404
1.44 | 43.5859 | 0.018 | 0.6226557
1.46 | 16.5413 | 0.01825 | 0.2363043
1.48 | 12.2263 | 0.0185 | 0.1746614
1.5 | 10.9054 | 0.01875 | 0.1557914
1.52 | 10.4417 | 0.019 | 0.1491671
1.54 | 10.5779 | 0.01925 | 0.1511129
1.56 | 10.7153 | 0.0195 | 0.1530757
1.58 | 10.8526 | 0.01975 | 0.1550371
1.6 | 10.99 | 0.02 | 0.157
1.62 | 11.1274 | 0.02025 | 0.1589629
1.64 | 10.5613 | 0.0205 | 0.1508757
1.66 | 10.6167 | 0.02075 | 0.1516671
1.68 | 10.3847 | 0.021 | 0.1483529
1.7 | 10.3969 | 0.02125 | 0.1485271
1.72 | 10.5192 | 0.0215 | 0.1502743
1.74 | 10.6415 | 0.02175 | 0.1520214
1.76 | 10.7638 | 0.022 | 0.1537686
1.78 | 10.8862 | 0.02225 | 0.1555171
1.8 | 11.0085 | 0.0225 | 0.1572643
1.82 | 11.1308 | 0.02275 | 0.1590114
1.84 | 11.2531 | 0.023 | 0.1607586
1.86 | 11.3754 | 0.02325 | 0.1625057
1.88 | 11.4977 | 0.0235 | 0.1642529
1.9 | 11.6011 | 0.02375 | 0.16573
1.92 | 11.478 | 0.024 | 0.1639714
1.94 | 11.5365 | 0.02425 | 0.1648071
1.96 | 11.6389 | 0.0245 | 0.16627
1.98 | 11.7577 | 0.02475 | 0.1679671
2 | 11.8741 | 0.025 | 0.16963

## fuj_sot_c21_th1.6_l20_g3.0
TIME | FX | strain | stress | fuji\soturon\cfrp2=1\thickness=1.6\lap=20\gap=3.0\fuj_sot_c21_th1.6_l20_g3.0.csv
0.02 | 42.2466 | 0.00025 | 0.6035229 | 最大応力 | 18.30957
0.04 | 84.4932 | 0.0005 | 1.207046 | ヤング率 | 2414.09
0.06 | 126.74 | 0.00075 | 1.810571
0.08 | 168.986 | 0.001 | 2.414086
0.1 | 211.233 | 0.00125 | 3.017614
0.12 | 253.48 | 0.0015 | 3.621143
0.14 | 295.726 | 0.00175 | 4.224657
0.16 | 337.973 | 0.002 | 4.828186
0.18 | 380.219 | 0.00225 | 5.4317
0.2 | 422.466 | 0.0025 | 6.035229
0.22 | 464.713 | 0.00275 | 6.638757
0.24 | 506.959 | 0.003 | 7.242271
0.26 | 549.206 | 0.00325 | 7.8458
0.28 | 591.452 | 0.0035 | 8.449314
0.3 | 633.699 | 0.00375 | 9.052843
0.32 | 675.945 | 0.004 | 9.656357
0.34 | 718.192 | 0.00425 | 10.25989
0.36 | 760.439 | 0.0045 | 10.86341
0.38 | 802.685 | 0.00475 | 11.46693
0.4 | 844.932 | 0.005 | 12.07046
0.42 | 887.178 | 0.00525 | 12.67397
0.44 | 929.425 | 0.0055 | 13.2775
0.46 | 971.672 | 0.00575 | 13.88103
0.48 | 1013.92 | 0.006 | 14.48457
0.5 | 1054.07 | 0.00625 | 15.05814
0.52 | 1086.37 | 0.0065 | 15.51957
0.54 | 1117.18 | 0.00675 | 15.95971
0.56 | 1139.44 | 0.007 | 16.27771
0.58 | 1133.44 | 0.00725 | 16.192
0.6 | 1137.5 | 0.0075 | 16.25
0.62 | 1159.2 | 0.00775 | 16.56
0.64 | 1184.04 | 0.008 | 16.91486
0.66 | 1202.88 | 0.00825 | 17.184
0.68 | 1185.49 | 0.0085 | 16.93557
0.7 | 1170.69 | 0.00875 | 16.72414
0.72 | 1183.44 | 0.009 | 16.90629
0.74 | 1205.62 | 0.00925 | 17.22314
0.76 | 1226.65 | 0.0095 | 17.52357
0.78 | 1250.73 | 0.00975 | 17.86757
0.8 | 1269.13 | 0.01 | 18.13043
0.82 | 1281.67 | 0.01025 | 18.30957
0.84 | 1278.45 | 0.0105 | 18.26357
0.86 | 1240.14 | 0.01075 | 17.71629
0.88 | 1224.97 | 0.011 | 17.49957
0.9 | 1212.04 | 0.01125 | 17.31486
0.92 | 1205.55 | 0.0115 | 17.22214
0.94 | 1189.85 | 0.01175 | 16.99786
0.96 | 1173.21 | 0.012 | 16.76014
0.98 | 1154.63 | 0.01225 | 16.49471
1 | 1134.96 | 0.0125 | 16.21371
1.02 | 1119.55 | 0.01275 | 15.99357
1.04 | 1098.53 | 0.013 | 15.69329
1.06 | 1071.12 | 0.01325 | 15.30171
1.08 | 976.988 | 0.0135 | 13.95697
1.1 | 830.333 | 0.01375 | 11.8619
1.12 | 666.232 | 0.014 | 9.5176
1.14 | 359.719 | 0.01425 | 5.138843
1.16 | 215.076 | 0.0145 | 3.072514
1.18 | 182.817 | 0.01475 | 2.611671
1.2 | 159.563 | 0.015 | 2.279471
1.22 | 143.494 | 0.01525 | 2.049914
1.24 | 135.62 | 0.0155 | 1.937429
1.26 | 125.663 | 0.01575 | 1.795186
1.28 | 118.014 | 0.016 | 1.685914
1.3 | 114.18 | 0.01625 | 1.631143
1.32 | 107.435 | 0.0165 | 1.534786
1.34 | 102.868 | 0.01675 | 1.469543
1.36 | 92.9066 | 0.017 | 1.327237
1.38 | 51.791 | 0.01725 | 0.7398714
1.4 | 22.4513 | 0.0175 | 0.3207329
1.42 | 15.705 | 0.01775 | 0.2243571
1.44 | 14.4339 | 0.018 | 0.2061986
1.46 | 14.3857 | 0.01825 | 0.20551
1.48 | 14.3345 | 0.0185 | 0.2047786
1.5 | 14.5278 | 0.01875 | 0.20754
1.52 | 14.7214 | 0.019 | 0.2103057
1.54 | 14.9151 | 0.01925 | 0.2130729
1.56 | 14.8634 | 0.0195 | 0.2123343
1.58 | 14.4416 | 0.01975 | 0.2063086
1.6 | 13.8378 | 0.02 | 0.1976829
1.62 | 14.0037 | 0.02025 | 0.2000529
1.64 | 13.83 | 0.0205 | 0.1975714
1.66 | 13.9703 | 0.02075 | 0.1995757
1.68 | 13.0199 | 0.021 | 0.1859986
1.7 | 13.1541 | 0.02125 | 0.1879157
1.72 | 13.3089 | 0.0215 | 0.1901271
1.74 | 13.4636 | 0.02175 | 0.1923371
1.76 | 13.6184 | 0.022 | 0.1945486
1.78 | 13.7731 | 0.02225 | 0.1967586
1.8 | 13.6031 | 0.0225 | 0.19433
1.82 | 13.7441 | 0.02275 | 0.1963443
1.84 | 13.8951 | 0.023 | 0.1985014
1.86 | 14.0461 | 0.02325 | 0.2006586
1.88 | 14.1944 | 0.0235 | 0.2027771
1.9 | 14.3377 | 0.02375 | 0.2048243
1.92 | 14.4051 | 0.024 | 0.2057871
1.94 | 14.4114 | 0.02425 | 0.2058771
1.96 | 14.475 | 0.0245 | 0.2067857
1.98 | 14.6214 | 0.02475 | 0.2088771
2 | 14.7691 | 0.025 | 0.2109871

## fuj_sot_c21_th1.6_l30_g0.5
TIME | FX | strain | stress | fuji\soturon\cfrp2=1\thickness=1.6\lap=30\gap=0.5\fuj_sot_c21_th1.6_l30_g0.5.csv
0.02 | 55.4597 | 0.00025 | 0.7922814 | 最大応力 | 26.83943
0.04 | 110.919 | 0.0005 | 1.584557 | ヤング率 | 3169.124
0.06 | 166.379 | 0.00075 | 2.376843
0.08 | 221.839 | 0.001 | 3.169129
0.1 | 277.298 | 0.00125 | 3.9614
0.12 | 332.758 | 0.0015 | 4.753686
0.14 | 388.218 | 0.00175 | 5.545971
0.16 | 443.677 | 0.002 | 6.338243
0.18 | 499.137 | 0.00225 | 7.130529
0.2 | 554.597 | 0.0025 | 7.922814
0.22 | 610.057 | 0.00275 | 8.7151
0.24 | 665.516 | 0.003 | 9.507371
0.26 | 720.976 | 0.00325 | 10.29966
0.28 | 776.436 | 0.0035 | 11.09194
0.3 | 831.895 | 0.00375 | 11.88421
0.32 | 887.355 | 0.004 | 12.6765
0.34 | 942.815 | 0.00425 | 13.46879
0.36 | 998.274 | 0.0045 | 14.26106
0.38 | 1053.73 | 0.00475 | 15.05329
0.4 | 1109.19 | 0.005 | 15.84557
0.42 | 1164.65 | 0.00525 | 16.63786
0.44 | 1220.11 | 0.0055 | 17.43014
0.46 | 1275.57 | 0.00575 | 18.22243
0.48 | 1331.03 | 0.006 | 19.01471
0.5 | 1386.49 | 0.00625 | 19.807
0.52 | 1441.88 | 0.0065 | 20.59829
0.54 | 1496.39 | 0.00675 | 21.377
0.56 | 1548.17 | 0.007 | 22.11671
0.58 | 1594.41 | 0.00725 | 22.77729
0.6 | 1639.24 | 0.0075 | 23.41771
0.62 | 1686.31 | 0.00775 | 24.09014
0.64 | 1720.49 | 0.008 | 24.57843
0.66 | 1719.87 | 0.00825 | 24.56957
0.68 | 1730.27 | 0.0085 | 24.71814
0.7 | 1759.34 | 0.00875 | 25.13343
0.72 | 1790.89 | 0.009 | 25.58414
0.74 | 1820.38 | 0.00925 | 26.00543
0.76 | 1844.69 | 0.0095 | 26.35271
0.78 | 1857.74 | 0.00975 | 26.53914
0.8 | 1860.65 | 0.01 | 26.58071
0.82 | 1865.01 | 0.01025 | 26.643
0.84 | 1853.22 | 0.0105 | 26.47457
0.86 | 1845.92 | 0.01075 | 26.37029
0.88 | 1853.13 | 0.011 | 26.47329
0.9 | 1866.95 | 0.01125 | 26.67071
0.92 | 1875.42 | 0.0115 | 26.79171
0.94 | 1878.76 | 0.01175 | 26.83943
0.96 | 1871.18 | 0.012 | 26.73114
0.98 | 1860.72 | 0.01225 | 26.58171
1 | 1837.7 | 0.0125 | 26.25286
1.02 | 1774.31 | 0.01275 | 25.34729
1.04 | 1642.82 | 0.013 | 23.46886
1.06 | 1361.23 | 0.01325 | 19.44614
1.08 | 990.452 | 0.0135 | 14.14931
1.1 | 576.841 | 0.01375 | 8.240586
1.12 | 291.126 | 0.014 | 4.158943
1.14 | 216.89 | 0.01425 | 3.098429
1.16 | 180.02 | 0.0145 | 2.571714
1.18 | 157.327 | 0.01475 | 2.247529
1.2 | 137.345 | 0.015 | 1.962071
1.22 | 129.628 | 0.01525 | 1.851829
1.24 | 123.151 | 0.0155 | 1.7593
1.26 | 116.506 | 0.01575 | 1.664371
1.28 | 112.119 | 0.016 | 1.6017
1.3 | 109.708 | 0.01625 | 1.567257
1.32 | 106.286 | 0.0165 | 1.518371
1.34 | 104.973 | 0.01675 | 1.499614
1.36 | 100.392 | 0.017 | 1.434171
1.38 | 96.0481 | 0.01725 | 1.372116
1.4 | 92.5863 | 0.0175 | 1.322661
1.42 | 61.6999 | 0.01775 | 0.8814271
1.44 | 37.5599 | 0.018 | 0.53657
1.46 | 28.4769 | 0.01825 | 0.4068129
1.48 | 23.6325 | 0.0185 | 0.3376071
1.5 | 22.8619 | 0.01875 | 0.3265986
1.52 | 22.9389 | 0.019 | 0.3276986
1.54 | 22.6801 | 0.01925 | 0.3240014
1.56 | 22.9746 | 0.0195 | 0.3282086
1.58 | 23.2692 | 0.01975 | 0.3324171
1.6 | 23.5637 | 0.02 | 0.3366243
1.62 | 23.8583 | 0.02025 | 0.3408329
1.64 | 24.1528 | 0.0205 | 0.34504
1.66 | 24.0241 | 0.02075 | 0.3432014
1.68 | 23.5737 | 0.021 | 0.3367671
1.7 | 23.0324 | 0.02125 | 0.3290343
1.72 | 23.2847 | 0.0215 | 0.3326386
1.74 | 23.5555 | 0.02175 | 0.3365071
1.76 | 23.8262 | 0.022 | 0.3403743
1.78 | 24.097 | 0.02225 | 0.3442429
1.8 | 24.0466 | 0.0225 | 0.3435229
1.82 | 24.3106 | 0.02275 | 0.3472943
1.84 | 24.5768 | 0.023 | 0.3510971
1.86 | 24.8439 | 0.02325 | 0.3549129
1.88 | 25.111 | 0.0235 | 0.3587286
1.9 | 25.355 | 0.02375 | 0.3622143
1.92 | 25.6219 | 0.024 | 0.3660271
1.94 | 25.8333 | 0.02425 | 0.3690471
1.96 | 25.7843 | 0.0245 | 0.3683471
1.98 | 25.0265 | 0.02475 | 0.3575214
2 | 22.7371 | 0.025 | 0.3248157

## fuj_sot_c21_th1.6_l30_g1.0
TIME | FX | strain | stress | fuji\soturon\cfrp2=1\thickness=1.6\lap=30\gap=1.0\fuj_sot_c21_th1.6_l30_g1.0.csv
0.02 | 52.6744 | 0.00025 | 0.7524914 | 最大応力 | 25.14557
0.04 | 105.349 | 0.0005 | 1.504986 | ヤング率 | 3009.967
0.06 | 158.023 | 0.00075 | 2.257471
0.08 | 210.698 | 0.001 | 3.009971
0.1 | 263.372 | 0.00125 | 3.762457
0.12 | 316.047 | 0.0015 | 4.514957
0.14 | 368.721 | 0.00175 | 5.267443
0.16 | 421.395 | 0.002 | 6.019929
0.18 | 474.07 | 0.00225 | 6.772429
0.2 | 526.744 | 0.0025 | 7.524914
0.22 | 579.419 | 0.00275 | 8.277414
0.24 | 632.093 | 0.003 | 9.0299
0.26 | 684.767 | 0.00325 | 9.782386
0.28 | 737.442 | 0.0035 | 10.53489
0.3 | 790.116 | 0.00375 | 11.28737
0.32 | 842.791 | 0.004 | 12.03987
0.34 | 895.465 | 0.00425 | 12.79236
0.36 | 948.14 | 0.0045 | 13.54486
0.38 | 1000.81 | 0.00475 | 14.29729
0.4 | 1053.49 | 0.005 | 15.04986
0.42 | 1106.16 | 0.00525 | 15.80229
0.44 | 1158.84 | 0.0055 | 16.55486
0.46 | 1211.51 | 0.00575 | 17.30729
0.48 | 1264.19 | 0.006 | 18.05986
0.5 | 1316.86 | 0.00625 | 18.81229
0.52 | 1369.53 | 0.0065 | 19.56471
0.54 | 1420.27 | 0.00675 | 20.28957
0.56 | 1463.97 | 0.007 | 20.91386
0.58 | 1505.01 | 0.00725 | 21.50014
0.6 | 1546.54 | 0.0075 | 22.09343
0.62 | 1565.98 | 0.00775 | 22.37114
0.64 | 1575.28 | 0.008 | 22.504
0.66 | 1601.97 | 0.00825 | 22.88529
0.68 | 1634.16 | 0.0085 | 23.34514
0.7 | 1668.44 | 0.00875 | 23.83486
0.72 | 1700.02 | 0.009 | 24.286
0.74 | 1724.87 | 0.00925 | 24.641
0.76 | 1743.41 | 0.0095 | 24.90586
0.78 | 1756.4 | 0.00975 | 25.09143
0.8 | 1760.19 | 0.01 | 25.14557
0.82 | 1757.03 | 0.01025 | 25.10043
0.84 | 1745.2 | 0.0105 | 24.93143
0.86 | 1727.92 | 0.01075 | 24.68457
0.88 | 1706.05 | 0.011 | 24.37214
0.9 | 1675.03 | 0.01125 | 23.929
0.92 | 1636.19 | 0.0115 | 23.37414
0.94 | 1610.67 | 0.01175 | 23.00957
0.96 | 1581 | 0.012 | 22.58571
0.98 | 1482.62 | 0.01225 | 21.18029
1 | 1337.74 | 0.0125 | 19.11057
1.02 | 1093.33 | 0.01275 | 15.619
1.04 | 564.407 | 0.013 | 8.062957
1.06 | 397.097 | 0.01325 | 5.672814
1.08 | 362.704 | 0.0135 | 5.181486
1.1 | 326.659 | 0.01375 | 4.666557
1.12 | 296.131 | 0.014 | 4.230443
1.14 | 267.788 | 0.01425 | 3.825543
1.16 | 241.519 | 0.0145 | 3.450271
1.18 | 212.741 | 0.01475 | 3.039157
1.2 | 180.868 | 0.015 | 2.583829
1.22 | 118.862 | 0.01525 | 1.698029
1.24 | 57.8511 | 0.0155 | 0.8264443
1.26 | 28.9689 | 0.01575 | 0.4138414
1.28 | 27.6475 | 0.016 | 0.3949643
1.3 | 27.3368 | 0.01625 | 0.3905257
1.32 | 27.5117 | 0.0165 | 0.3930243
1.34 | 27.9285 | 0.01675 | 0.3989786
1.36 | 28.2398 | 0.017 | 0.4034257
1.38 | 28.4859 | 0.01725 | 0.4069414
1.4 | 28.8687 | 0.0175 | 0.41241
1.42 | 28.1348 | 0.01775 | 0.4019257
1.44 | 28.2793 | 0.018 | 0.40399
1.46 | 28.6104 | 0.01825 | 0.40872
1.48 | 28.9424 | 0.0185 | 0.4134629
1.5 | 29.3336 | 0.01875 | 0.4190514
1.52 | 29.7247 | 0.019 | 0.4246386
1.54 | 29.8518 | 0.01925 | 0.4264543
1.56 | 29.8456 | 0.0195 | 0.4263657
1.58 | 28.3361 | 0.01975 | 0.4048014
1.6 | 28.2014 | 0.02 | 0.4028771
1.62 | 26.4043 | 0.02025 | 0.3772043
1.64 | 25.2341 | 0.0205 | 0.3604871
1.66 | 25.4503 | 0.02075 | 0.3635757
1.68 | 25.5718 | 0.021 | 0.3653114
1.7 | 25.8533 | 0.02125 | 0.3693329
1.72 | 24.9359 | 0.0215 | 0.3562271
1.74 | 24.8027 | 0.02175 | 0.3543243
1.76 | 25.0777 | 0.022 | 0.3582529
1.78 | 25.3627 | 0.02225 | 0.3623243
1.8 | 25.6477 | 0.0225 | 0.3663957
1.82 | 25.9327 | 0.02275 | 0.3704671
1.84 | 26.1327 | 0.023 | 0.3733243
1.86 | 26.4168 | 0.02325 | 0.3773829
1.88 | 26.7008 | 0.0235 | 0.38144
1.9 | 26.9849 | 0.02375 | 0.3854986
1.92 | 27.2689 | 0.024 | 0.3895557
1.94 | 27.2754 | 0.02425 | 0.3896486
1.96 | 27.3395 | 0.0245 | 0.3905643
1.98 | 27.6005 | 0.02475 | 0.3942929
2 | 22.2551 | 0.025 | 0.31793

## fuj_sot_c21_th1.6_l30_g1.5
TIME | FX | strain | stress | fuji\soturon\cfrp2=1\thickness=1.6\lap=30\gap=1.5\fuj_sot_c21_th1.6_l30_g1.5.csv
0.02 | 50.6736 | 0.00025 | 0.7239086 | 最大応力 | 24.80814
0.04 | 101.347 | 0.0005 | 1.447814 | ヤング率 | 2895.639
0.06 | 152.021 | 0.00075 | 2.171729
0.08 | 202.695 | 0.001 | 2.895643
0.1 | 253.368 | 0.00125 | 3.619543
0.12 | 304.042 | 0.0015 | 4.343457
0.14 | 354.716 | 0.00175 | 5.067371
0.16 | 405.389 | 0.002 | 5.791271
0.18 | 456.063 | 0.00225 | 6.515186
0.2 | 506.736 | 0.0025 | 7.239086
0.22 | 557.41 | 0.00275 | 7.963
0.24 | 608.084 | 0.003 | 8.686914
0.26 | 658.757 | 0.00325 | 9.410814
0.28 | 709.431 | 0.0035 | 10.13473
0.3 | 760.105 | 0.00375 | 10.85864
0.32 | 810.778 | 0.004 | 11.58254
0.34 | 861.452 | 0.00425 | 12.30646
0.36 | 912.126 | 0.0045 | 13.03037
0.38 | 962.799 | 0.00475 | 13.75427
0.4 | 1013.47 | 0.005 | 14.47814
0.42 | 1064.15 | 0.00525 | 15.20214
0.44 | 1114.82 | 0.0055 | 15.926
0.46 | 1165.49 | 0.00575 | 16.64986
0.48 | 1216.17 | 0.006 | 17.37386
0.5 | 1266.71 | 0.00625 | 18.09586
0.52 | 1316.18 | 0.0065 | 18.80257
0.54 | 1359.3 | 0.00675 | 19.41857
0.56 | 1397.27 | 0.007 | 19.961
0.58 | 1425.86 | 0.00725 | 20.36943
0.6 | 1424.17 | 0.0075 | 20.34529
0.62 | 1434.88 | 0.00775 | 20.49829
0.64 | 1465.56 | 0.008 | 20.93657
0.66 | 1501.99 | 0.00825 | 21.457
0.68 | 1537.46 | 0.0085 | 21.96371
0.7 | 1550.05 | 0.00875 | 22.14357
0.72 | 1540.18 | 0.009 | 22.00257
0.74 | 1550.14 | 0.00925 | 22.14486
0.76 | 1576.54 | 0.0095 | 22.522
0.78 | 1608.05 | 0.00975 | 22.97214
0.8 | 1640.18 | 0.01 | 23.43114
0.82 | 1671.5 | 0.01025 | 23.87857
0.84 | 1701.64 | 0.0105 | 24.30914
0.86 | 1718.98 | 0.01075 | 24.55686
0.88 | 1724.94 | 0.011 | 24.642
0.9 | 1736.57 | 0.01125 | 24.80814
0.92 | 1729.81 | 0.0115 | 24.71157
0.94 | 1703.47 | 0.01175 | 24.33529
0.96 | 1684.35 | 0.012 | 24.06214
0.98 | 1659.34 | 0.01225 | 23.70486
1 | 1647.86 | 0.0125 | 23.54086
1.02 | 1627.58 | 0.01275 | 23.25114
1.04 | 1591.43 | 0.013 | 22.73471
1.06 | 1535.73 | 0.01325 | 21.939
1.08 | 1451.78 | 0.0135 | 20.73971
1.1 | 1260.54 | 0.01375 | 18.00771
1.12 | 997.904 | 0.014 | 14.25577
1.14 | 812.222 | 0.01425 | 11.60317
1.16 | 659.073 | 0.0145 | 9.415329
1.18 | 488.173 | 0.01475 | 6.9739
1.2 | 398.507 | 0.015 | 5.692957
1.22 | 267.153 | 0.01525 | 3.816471
1.24 | 161.384 | 0.0155 | 2.305486
1.26 | 119.991 | 0.01575 | 1.714157
1.28 | 109.684 | 0.016 | 1.566914
1.3 | 100.517 | 0.01625 | 1.435957
1.32 | 96.6977 | 0.0165 | 1.381396
1.34 | 92.881 | 0.01675 | 1.326871
1.36 | 90.239 | 0.017 | 1.289129
1.38 | 86.9029 | 0.01725 | 1.24147
1.4 | 84.492 | 0.0175 | 1.207029
1.42 | 82.7153 | 0.01775 | 1.181647
1.44 | 81.2432 | 0.018 | 1.160617
1.46 | 79.1915 | 0.01825 | 1.131307
1.48 | 77.2613 | 0.0185 | 1.103733
1.5 | 76.798 | 0.01875 | 1.097114
1.52 | 76.3126 | 0.019 | 1.09018
1.54 | 76.5501 | 0.01925 | 1.093573
1.56 | 74.1815 | 0.0195 | 1.059736
1.58 | 69.7107 | 0.01975 | 0.9958671
1.6 | 69.1962 | 0.02 | 0.9885171
1.62 | 69.9941 | 0.02025 | 0.9999157
1.64 | 70.8387 | 0.0205 | 1.011981
1.66 | 71.6516 | 0.02075 | 1.023594
1.68 | 72.2111 | 0.021 | 1.031587
1.7 | 72.1333 | 0.02125 | 1.030476
1.72 | 72.6488 | 0.0215 | 1.03784
1.74 | 73.4531 | 0.02175 | 1.04933
1.76 | 74.2974 | 0.022 | 1.061391
1.78 | 75.1063 | 0.02225 | 1.072947
1.8 | 75.9407 | 0.0225 | 1.084867
1.82 | 76.7845 | 0.02275 | 1.096921
1.84 | 77.6146 | 0.023 | 1.10878
1.86 | 78.3505 | 0.02325 | 1.119293
1.88 | 79.1594 | 0.0235 | 1.130849
1.9 | 79.8728 | 0.02375 | 1.14104
1.92 | 80.6425 | 0.024 | 1.152036
1.94 | 81.4439 | 0.02425 | 1.163484
1.96 | 82.2537 | 0.0245 | 1.175053
1.98 | 83.0325 | 0.02475 | 1.186179
2 | 83.4296 | 0.025 | 1.191851

## fuj_sot_c21_th1.6_l30_g2.0
TIME | FX | strain | stress | fuji\soturon\cfrp2=1\thickness=1.6\lap=30\gap=2.0\fuj_sot_c21_th1.6_l30_g2.0.csv
0.02 | 49.0039 | 0.00025 | 0.7000557 | 最大応力 | 21.40371
0.04 | 98.0078 | 0.0005 | 1.400111 | ヤング率 | 2800.22
0.06 | 147.012 | 0.00075 | 2.100171
0.08 | 196.016 | 0.001 | 2.800229
0.1 | 245.02 | 0.00125 | 3.500286
0.12 | 294.023 | 0.0015 | 4.200329
0.14 | 343.027 | 0.00175 | 4.900386
0.16 | 392.031 | 0.002 | 5.600443
0.18 | 441.035 | 0.00225 | 6.3005
0.2 | 490.039 | 0.0025 | 7.000557
0.22 | 539.043 | 0.00275 | 7.700614
0.24 | 588.047 | 0.003 | 8.400671
0.26 | 637.051 | 0.00325 | 9.100729
0.28 | 686.055 | 0.0035 | 9.800786
0.3 | 735.059 | 0.00375 | 10.50084
0.32 | 784.063 | 0.004 | 11.2009
0.34 | 833.066 | 0.00425 | 11.90094
0.36 | 882.07 | 0.0045 | 12.601
0.38 | 931.074 | 0.00475 | 13.30106
0.4 | 980.078 | 0.005 | 14.00111
0.42 | 1029.08 | 0.00525 | 14.70114
0.44 | 1078.09 | 0.0055 | 15.40129
0.46 | 1127.09 | 0.00575 | 16.10129
0.48 | 1175.82 | 0.006 | 16.79743
0.5 | 1221.77 | 0.00625 | 17.45386
0.52 | 1257.68 | 0.0065 | 17.96686
0.54 | 1292.09 | 0.00675 | 18.45843
0.56 | 1318.41 | 0.007 | 18.83443
0.58 | 1307.28 | 0.00725 | 18.67543
0.6 | 1311.5 | 0.0075 | 18.73571
0.62 | 1337.37 | 0.00775 | 19.10529
0.64 | 1367.86 | 0.008 | 19.54086
0.66 | 1395.79 | 0.00825 | 19.93986
0.68 | 1424.2 | 0.0085 | 20.34571
0.7 | 1451.67 | 0.00875 | 20.73814
0.72 | 1473.72 | 0.009 | 21.05314
0.74 | 1490.25 | 0.00925 | 21.28929
0.76 | 1498.26 | 0.0095 | 21.40371
0.78 | 1498.16 | 0.00975 | 21.40229
0.8 | 1485.8 | 0.01 | 21.22571
0.82 | 1481.96 | 0.01025 | 21.17086
0.84 | 1476.63 | 0.0105 | 21.09471
0.86 | 1451.8 | 0.01075 | 20.74
0.88 | 1422.85 | 0.011 | 20.32643
0.9 | 1387.72 | 0.01125 | 19.82457
0.92 | 1345.12 | 0.0115 | 19.216
0.94 | 1308.47 | 0.01175 | 18.69243
0.96 | 1276.72 | 0.012 | 18.23886
0.98 | 1239.46 | 0.01225 | 17.70657
1 | 1214.63 | 0.0125 | 17.35186
1.02 | 1118.5 | 0.01275 | 15.97857
1.04 | 941.825 | 0.013 | 13.45464
1.06 | 776.992 | 0.01325 | 11.09989
1.08 | 476.647 | 0.0135 | 6.809243
1.1 | 321.888 | 0.01375 | 4.5984
1.12 | 265.153 | 0.014 | 3.7879
1.14 | 227.588 | 0.01425 | 3.251257
1.16 | 177.479 | 0.0145 | 2.535414
1.18 | 164.062 | 0.01475 | 2.343743
1.2 | 145.231 | 0.015 | 2.074729
1.22 | 136.743 | 0.01525 | 1.953471
1.24 | 130.185 | 0.0155 | 1.859786
1.26 | 119.899 | 0.01575 | 1.712843
1.28 | 113.147 | 0.016 | 1.616386
1.3 | 81.1214 | 0.01625 | 1.158877
1.32 | 32.124 | 0.0165 | 0.4589143
1.34 | 23.4482 | 0.01675 | 0.3349743
1.36 | 22.4618 | 0.017 | 0.3208829
1.38 | 21.3521 | 0.01725 | 0.30503
1.4 | 19.9457 | 0.0175 | 0.2849386
1.42 | 19.8604 | 0.01775 | 0.28372
1.44 | 20.1401 | 0.018 | 0.2877157
1.46 | 20.4199 | 0.01825 | 0.2917129
1.48 | 20.6996 | 0.0185 | 0.2957086
1.5 | 20.9793 | 0.01875 | 0.2997043
1.52 | 20.5622 | 0.019 | 0.2937457
1.54 | 20.8316 | 0.01925 | 0.2975943
1.56 | 21.0542 | 0.0195 | 0.3007743
1.58 | 21.3134 | 0.01975 | 0.3044771
1.6 | 21.4872 | 0.02 | 0.30696
1.62 | 21.7558 | 0.02025 | 0.3107971
1.64 | 21.7922 | 0.0205 | 0.3113171
1.66 | 21.4732 | 0.02075 | 0.30676
1.68 | 21.3834 | 0.021 | 0.3054771
1.7 | 21.0845 | 0.02125 | 0.3012071
1.72 | 20.1553 | 0.0215 | 0.2879329
1.74 | 20.3897 | 0.02175 | 0.2912814
1.76 | 20.624 | 0.022 | 0.2946286
1.78 | 20.846 | 0.02225 | 0.2978
1.8 | 21.0802 | 0.0225 | 0.3011457
1.82 | 21.2869 | 0.02275 | 0.3040986
1.84 | 21.5208 | 0.023 | 0.30744
1.86 | 21.7015 | 0.02325 | 0.3100214
1.88 | 20.9555 | 0.0235 | 0.2993643
1.9 | 20.7407 | 0.02375 | 0.2962957
1.92 | 20.959 | 0.024 | 0.2994143
1.94 | 21.1703 | 0.02425 | 0.3024329
1.96 | 21.3774 | 0.0245 | 0.3053914
1.98 | 21.5921 | 0.02475 | 0.3084586
2 | 21.7952 | 0.025 | 0.31136

## fuj_sot_c21_th1.6_l30_g2.5
TIME | FX | strain | stress | fuji\soturon\cfrp2=1\thickness=1.6\lap=30\gap=2.5\fuj_sot_c21_th1.6_l30_g2.5.csv
0.02 | 47.4957 | 0.00025 | 0.67851 | 最大応力 | 19.65457
0.04 | 94.9915 | 0.0005 | 1.357021 | ヤング率 | 2714.044
0.06 | 142.487 | 0.00075 | 2.035529
0.08 | 189.983 | 0.001 | 2.714043
0.1 | 237.479 | 0.00125 | 3.392557
0.12 | 284.974 | 0.0015 | 4.071057
0.14 | 332.47 | 0.00175 | 4.749571
0.16 | 379.966 | 0.002 | 5.428086
0.18 | 427.462 | 0.00225 | 6.1066
0.2 | 474.957 | 0.0025 | 6.7851
0.22 | 522.453 | 0.00275 | 7.463614
0.24 | 569.949 | 0.003 | 8.142129
0.26 | 617.444 | 0.00325 | 8.820629
0.28 | 664.94 | 0.0035 | 9.499143
0.3 | 712.436 | 0.00375 | 10.17766
0.32 | 759.932 | 0.004 | 10.85617
0.34 | 807.427 | 0.00425 | 11.53467
0.36 | 854.923 | 0.0045 | 12.21319
0.38 | 902.419 | 0.00475 | 12.8917
0.4 | 949.915 | 0.005 | 13.57021
0.42 | 997.41 | 0.00525 | 14.24871
0.44 | 1044.91 | 0.0055 | 14.92729
0.46 | 1092.4 | 0.00575 | 15.60571
0.48 | 1137.68 | 0.006 | 16.25257
0.5 | 1174.4 | 0.00625 | 16.77714
0.52 | 1207.96 | 0.0065 | 17.25657
0.54 | 1229.12 | 0.00675 | 17.55886
0.56 | 1219.57 | 0.007 | 17.42243
0.58 | 1226.43 | 0.00725 | 17.52043
0.6 | 1249.39 | 0.0075 | 17.84843
0.62 | 1274.74 | 0.00775 | 18.21057
0.64 | 1301.63 | 0.008 | 18.59471
0.66 | 1327.26 | 0.00825 | 18.96086
0.68 | 1349.48 | 0.0085 | 19.27829
0.7 | 1365.49 | 0.00875 | 19.507
0.72 | 1375.82 | 0.009 | 19.65457
0.74 | 1375 | 0.00925 | 19.64286
0.76 | 1371.84 | 0.0095 | 19.59771
0.78 | 1356.62 | 0.00975 | 19.38029
0.8 | 1352.16 | 0.01 | 19.31657
0.82 | 1340.49 | 0.01025 | 19.14986
0.84 | 1329.39 | 0.0105 | 18.99129
0.86 | 1311.96 | 0.01075 | 18.74229
0.88 | 1293.88 | 0.011 | 18.484
0.9 | 1275.46 | 0.01125 | 18.22086
0.92 | 1250.05 | 0.0115 | 17.85786
0.94 | 1222.68 | 0.01175 | 17.46686
0.96 | 1162.92 | 0.012 | 16.61314
0.98 | 1073.63 | 0.01225 | 15.33757
1 | 927.486 | 0.0125 | 13.2498
1.02 | 713.134 | 0.01275 | 10.18763
1.04 | 531.032 | 0.013 | 7.586171
1.06 | 410.24 | 0.01325 | 5.860571
1.08 | 256.029 | 0.0135 | 3.657557
1.1 | 203.672 | 0.01375 | 2.9096
1.12 | 186.978 | 0.014 | 2.671114
1.14 | 179.117 | 0.01425 | 2.558814
1.16 | 168.949 | 0.0145 | 2.413557
1.18 | 163.837 | 0.01475 | 2.340529
1.2 | 162.32 | 0.015 | 2.318857
1.22 | 160.225 | 0.01525 | 2.288929
1.24 | 154.411 | 0.0155 | 2.205871
1.26 | 147.922 | 0.01575 | 2.113171
1.28 | 148.292 | 0.016 | 2.118457
1.3 | 148.134 | 0.01625 | 2.1162
1.32 | 141.374 | 0.0165 | 2.019629
1.34 | 134.2 | 0.01675 | 1.917143
1.36 | 126.636 | 0.017 | 1.809086
1.38 | 85.4176 | 0.01725 | 1.220251
1.4 | 45.8127 | 0.0175 | 0.6544671
1.42 | 35.8257 | 0.01775 | 0.5117957
1.44 | 33.8172 | 0.018 | 0.4831029
1.46 | 33.9981 | 0.01825 | 0.4856871
1.48 | 30.0595 | 0.0185 | 0.4294214
1.5 | 29.2127 | 0.01875 | 0.4173243
1.52 | 29.1056 | 0.019 | 0.4157943
1.54 | 29.4411 | 0.01925 | 0.4205871
1.56 | 29.5016 | 0.0195 | 0.4214514
1.58 | 29.6835 | 0.01975 | 0.42405
1.6 | 30.03 | 0.02 | 0.429
1.62 | 29.3189 | 0.02025 | 0.4188414
1.64 | 29.3218 | 0.0205 | 0.4188829
1.66 | 29.6081 | 0.02075 | 0.4229729
1.68 | 29.9556 | 0.021 | 0.4279371
1.7 | 30.3122 | 0.02125 | 0.4330314
1.72 | 30.6688 | 0.0215 | 0.4381257
1.74 | 31.0254 | 0.02175 | 0.44322
1.76 | 31.3821 | 0.022 | 0.4483157
1.78 | 31.5749 | 0.02225 | 0.45107
1.8 | 31.9297 | 0.0225 | 0.4561386
1.82 | 32.2844 | 0.02275 | 0.4612057
1.84 | 31.9521 | 0.023 | 0.4564586
1.86 | 31.9634 | 0.02325 | 0.45662
1.88 | 32.2855 | 0.0235 | 0.4612214
1.9 | 32.629 | 0.02375 | 0.4661286
1.92 | 31.9816 | 0.024 | 0.45688
1.94 | 31.1789 | 0.02425 | 0.4454129
1.96 | 31.2685 | 0.0245 | 0.4466929
1.98 | 31.4394 | 0.02475 | 0.4491343
2 | 31.4008 | 0.025 | 0.4485829

## fuj_sot_c21_th1.6_l30_g3.0
TIME | FX | strain | stress | fuji\soturon\cfrp2=1\thickness=1.6\lap=30\gap=3.0\fuj_sot_c21_th1.6_l30_g3.0.csv
0.02 | 46.1656 | 0.00025 | 0.6595086 | 最大応力 | 19.03043
0.04 | 92.3312 | 0.0005 | 1.319017 | ヤング率 | 2638.033
0.06 | 138.497 | 0.00075 | 1.978529
0.08 | 184.662 | 0.001 | 2.638029
0.1 | 230.828 | 0.00125 | 3.297543
0.12 | 276.994 | 0.0015 | 3.957057
0.14 | 323.159 | 0.00175 | 4.616557
0.16 | 369.325 | 0.002 | 5.276071
0.18 | 415.49 | 0.00225 | 5.935571
0.2 | 461.656 | 0.0025 | 6.595086
0.22 | 507.821 | 0.00275 | 7.254586
0.24 | 553.987 | 0.003 | 7.9141
0.26 | 600.153 | 0.00325 | 8.573614
0.28 | 646.318 | 0.0035 | 9.233114
0.3 | 692.484 | 0.00375 | 9.892629
0.32 | 738.649 | 0.004 | 10.55213
0.34 | 784.815 | 0.00425 | 11.21164
0.36 | 830.981 | 0.0045 | 11.87116
0.38 | 877.146 | 0.00475 | 12.53066
0.4 | 923.312 | 0.005 | 13.19017
0.42 | 969.477 | 0.00525 | 13.84967
0.44 | 1015.64 | 0.0055 | 14.50914
0.46 | 1059.55 | 0.00575 | 15.13643
0.48 | 1095.24 | 0.006 | 15.64629
0.5 | 1129.85 | 0.00625 | 16.14071
0.52 | 1156.12 | 0.0065 | 16.516
0.54 | 1154.06 | 0.00675 | 16.48657
0.56 | 1160.8 | 0.007 | 16.58286
0.58 | 1185.13 | 0.00725 | 16.93043
0.6 | 1212.33 | 0.0075 | 17.319
0.62 | 1242.3 | 0.00775 | 17.74714
0.64 | 1270.62 | 0.008 | 18.15171
0.66 | 1294.53 | 0.00825 | 18.49329
0.68 | 1320.08 | 0.0085 | 18.85829
0.7 | 1332.13 | 0.00875 | 19.03043
0.72 | 1315.08 | 0.009 | 18.78686
0.74 | 1306 | 0.00925 | 18.65714
0.76 | 1309.08 | 0.0095 | 18.70114
0.78 | 1306.7 | 0.00975 | 18.66714
0.8 | 1266.51 | 0.01 | 18.093
0.82 | 1244.66 | 0.01025 | 17.78086
0.84 | 1247.6 | 0.0105 | 17.82286
0.86 | 1240.62 | 0.01075 | 17.72314
0.88 | 1234.09 | 0.011 | 17.62986
0.9 | 1216.67 | 0.01125 | 17.381
0.92 | 1201.91 | 0.0115 | 17.17014
0.94 | 1183.16 | 0.01175 | 16.90229
0.96 | 1165.02 | 0.012 | 16.64314
0.98 | 1132.57 | 0.01225 | 16.17957
1 | 1067.8 | 0.0125 | 15.25429
1.02 | 960.631 | 0.01275 | 13.7233
1.04 | 790.962 | 0.013 | 11.29946
1.06 | 547.919 | 0.01325 | 7.827414
1.08 | 400.103 | 0.0135 | 5.715757
1.1 | 353.221 | 0.01375 | 5.046014
1.12 | 331.516 | 0.014 | 4.735943
1.14 | 320.682 | 0.01425 | 4.581171
1.16 | 314.55 | 0.0145 | 4.493571
1.18 | 311.464 | 0.01475 | 4.449486
1.2 | 309.707 | 0.015 | 4.424386
1.22 | 311.319 | 0.01525 | 4.447414
1.24 | 314.058 | 0.0155 | 4.486543
1.26 | 318.514 | 0.01575 | 4.5502
1.28 | 323.362 | 0.016 | 4.619457
1.3 | 328.187 | 0.01625 | 4.688386
1.32 | 332.967 | 0.0165 | 4.756671
1.34 | 337.335 | 0.01675 | 4.819071
1.36 | 340.376 | 0.017 | 4.862514
1.38 | 343.237 | 0.01725 | 4.903386
1.4 | 347.564 | 0.0175 | 4.9652
1.42 | 351.572 | 0.01775 | 5.022457
1.44 | 347.01 | 0.018 | 4.957286
1.46 | 270.069 | 0.01825 | 3.858129
1.48 | 195.071 | 0.0185 | 2.786729
1.5 | 169.574 | 0.01875 | 2.422486
1.52 | 157.704 | 0.019 | 2.252914
1.54 | 151.784 | 0.01925 | 2.168343
1.56 | 145.144 | 0.0195 | 2.073486
1.58 | 140.396 | 0.01975 | 2.005657
1.6 | 135.66 | 0.02 | 1.938
1.62 | 131.678 | 0.02025 | 1.881114
1.64 | 124.725 | 0.0205 | 1.781786
1.66 | 121.248 | 0.02075 | 1.732114
1.68 | 98.4623 | 0.021 | 1.406604
1.7 | 54.3236 | 0.02125 | 0.7760514
1.72 | 32.9039 | 0.0215 | 0.4700557
1.74 | 28.4605 | 0.02175 | 0.4065786
1.76 | 27.2162 | 0.022 | 0.3888029
1.78 | 27.4159 | 0.02225 | 0.3916557
1.8 | 27.2818 | 0.0225 | 0.38974
1.82 | 27.2605 | 0.02275 | 0.3894357
1.84 | 27.5079 | 0.023 | 0.39297
1.86 | 27.8057 | 0.02325 | 0.3972243
1.88 | 28.1047 | 0.0235 | 0.4014957
1.9 | 28.4036 | 0.02375 | 0.4057657
1.92 | 28.0433 | 0.024 | 0.4006186
1.94 | 28.3294 | 0.02425 | 0.4047057
1.96 | 28.6215 | 0.0245 | 0.4088786
1.98 | 28.9135 | 0.02475 | 0.41305
2 | 26.4394 | 0.025 | 0.3777057