## まとめ
sheet_name | gap | tensile_strength | young's_modulus
10_g_g0.5 | 0.5 | 36.86914 | 2752.817
10_g_g1.0 | 1 | 34.50357 | 2722.648
10_g_g1.5 | 1.5 | 33.59386 | 2702
10_g_g2.0 | 2 | 32.56486 | 2685.549
10_g_g2.5 | 2.5 | 31.94271 | 2671.134
10_g_g4.0 | 4 | 30.272 | 2633.268
10_g_g6.0 | 6 | 28.49429 | 2585.519
10_g_g8.0 | 8 | 26.84714 | 2536.933

## 10_g_g0.5
TIME | FX | strain | stress | 10\gap\gap=0.5\10_g_g0.5.csv
0.02 | 48.1743 | 0.00025 | 0.6882043 | 最大応力 | 36.86914
0.04 | 96.3486 | 0.0005 | 1.376409 | ヤング率 | 2752.817
0.06 | 144.523 | 0.00075 | 2.064614
0.08 | 192.697 | 0.001 | 2.752814
0.1 | 240.872 | 0.00125 | 3.441029
0.12 | 289.046 | 0.0015 | 4.129229
0.14 | 337.22 | 0.00175 | 4.817429
0.16 | 385.394 | 0.002 | 5.505629
0.18 | 433.569 | 0.00225 | 6.193843
0.2 | 481.743 | 0.0025 | 6.882043
0.22 | 529.917 | 0.00275 | 7.570243
0.24 | 578.092 | 0.003 | 8.258457
0.26 | 626.266 | 0.00325 | 8.946657
0.28 | 674.44 | 0.0035 | 9.634857
0.3 | 722.608 | 0.00375 | 10.32297
0.32 | 770.776 | 0.004 | 11.01109
0.34 | 818.949 | 0.00425 | 11.69927
0.36 | 867.123 | 0.0045 | 12.38747
0.38 | 915.285 | 0.00475 | 13.0755
0.4 | 963.432 | 0.005 | 13.76331
0.42 | 1011.59 | 0.00525 | 14.45129
0.44 | 1059.73 | 0.0055 | 15.139
0.46 | 1107.85 | 0.00575 | 15.82643
0.48 | 1155.92 | 0.006 | 16.51314
0.5 | 1203.9 | 0.00625 | 17.19857
0.52 | 1251.72 | 0.0065 | 17.88171
0.54 | 1299.24 | 0.00675 | 18.56057
0.56 | 1346.17 | 0.007 | 19.231
0.58 | 1392.73 | 0.00725 | 19.89614
0.6 | 1438.5 | 0.0075 | 20.55
0.62 | 1483.23 | 0.00775 | 21.189
0.64 | 1526.24 | 0.008 | 21.80343
0.66 | 1569.25 | 0.00825 | 22.41786
0.68 | 1614.59 | 0.0085 | 23.06557
0.7 | 1660.88 | 0.00875 | 23.72686
0.72 | 1707.26 | 0.009 | 24.38943
0.74 | 1753.81 | 0.00925 | 25.05443
0.76 | 1800.23 | 0.0095 | 25.71757
0.78 | 1846.44 | 0.00975 | 26.37771
0.8 | 1892.72 | 0.01 | 27.03886
0.82 | 1939.1 | 0.01025 | 27.70143
0.84 | 1985.5 | 0.0105 | 28.36429
0.86 | 2031.7 | 0.01075 | 29.02429
0.88 | 2078.13 | 0.011 | 29.68757
0.9 | 2124.45 | 0.01125 | 30.34929
0.92 | 2170.71 | 0.0115 | 31.01014
0.94 | 2216.98 | 0.01175 | 31.67114
0.96 | 2262.79 | 0.012 | 32.32557
0.98 | 2308.72 | 0.01225 | 32.98171
1 | 2354.43 | 0.0125 | 33.63471
1.02 | 2399.88 | 0.01275 | 34.284
1.04 | 2445.41 | 0.013 | 34.93443
1.06 | 2489.94 | 0.01325 | 35.57057
1.08 | 2531.92 | 0.0135 | 36.17029
1.1 | 2567.35 | 0.01375 | 36.67643
1.12 | 2580.84 | 0.014 | 36.86914
1.14 | 2554.81 | 0.01425 | 36.49729
1.16 | 2494.39 | 0.0145 | 35.63414
1.18 | 2402.68 | 0.01475 | 34.324
1.2 | 2241.58 | 0.015 | 32.02257
1.22 | 1968.58 | 0.01525 | 28.12257
1.24 | 1454.33 | 0.0155 | 20.77614
1.26 | 1111.85 | 0.01575 | 15.88357
1.28 | 883.547 | 0.016 | 12.6221
1.3 | 554.228 | 0.01625 | 7.917543
1.32 | 374.055 | 0.0165 | 5.343643
1.34 | 281.067 | 0.01675 | 4.015243
1.36 | 195.933 | 0.017 | 2.799043
1.38 | 143.925 | 0.01725 | 2.056071
1.4 | 118.798 | 0.0175 | 1.697114
1.42 | 105.596 | 0.01775 | 1.508514
1.44 | 97.0362 | 0.018 | 1.386231
1.46 | 90.9264 | 0.01825 | 1.298949
1.48 | 86.2834 | 0.0185 | 1.23262
1.5 | 80.886 | 0.01875 | 1.155514
1.52 | 76.2183 | 0.019 | 1.088833
1.54 | 73.2095 | 0.01925 | 1.04585
1.56 | 71.1799 | 0.0195 | 1.016856
1.58 | 68.4867 | 0.01975 | 0.9783814
1.6 | 66.3049 | 0.02 | 0.9472129
1.62 | 64.6565 | 0.02025 | 0.9236643
1.64 | 63.4113 | 0.0205 | 0.9058757
1.66 | 61.6071 | 0.02075 | 0.8801014
1.68 | 60.5185 | 0.021 | 0.86455
1.7 | 59.2216 | 0.02125 | 0.8460229
1.72 | 57.5537 | 0.0215 | 0.8221957
1.74 | 56.7037 | 0.02175 | 0.8100529
1.76 | 55.8671 | 0.022 | 0.7981014
1.78 | 54.2809 | 0.02225 | 0.7754414
1.8 | 52.6611 | 0.0225 | 0.7523014
1.82 | 51.283 | 0.02275 | 0.7326143
1.84 | 49.9701 | 0.023 | 0.7138586
1.86 | 47.7915 | 0.02325 | 0.6827357
1.88 | 46.0219 | 0.0235 | 0.6574557
1.9 | 44.6872 | 0.02375 | 0.6383886
1.92 | 43.7945 | 0.024 | 0.6256357
1.94 | 43.1709 | 0.02425 | 0.6167271
1.96 | 42.6501 | 0.0245 | 0.6092871
1.98 | 41.855 | 0.02475 | 0.5979286
1.99 | 41.4464 | 0.024875 | 0.5920914
1.995 | 40.98 | 0.0249375 | 0.5854286
1.997 | 40.6164 | 0.0249625 | 0.5802343
1.9985 | 39.7022 | 0.02498125 | 0.5671743
2 | 38.7591 | 0.025 | 0.5537014

## 10_g_g1.0
TIME | FX | strain | stress | 10\gap\gap=1.0\10_g_g1.0.csv
0.02 | 47.6463 | 0.00025 | 0.6806614 | 最大応力 | 34.50357
0.04 | 95.2927 | 0.0005 | 1.361324 | ヤング率 | 2722.648
0.06 | 142.939 | 0.00075 | 2.041986
0.08 | 190.585 | 0.001 | 2.722643
0.1 | 238.232 | 0.00125 | 3.403314
0.12 | 285.878 | 0.0015 | 4.083971
0.14 | 333.524 | 0.00175 | 4.764629
0.16 | 381.171 | 0.002 | 5.4453
0.18 | 428.817 | 0.00225 | 6.125957
0.2 | 476.463 | 0.0025 | 6.806614
0.22 | 524.11 | 0.00275 | 7.487286
0.24 | 571.756 | 0.003 | 8.167943
0.26 | 619.402 | 0.00325 | 8.8486
0.28 | 667.049 | 0.0035 | 9.529271
0.3 | 714.695 | 0.00375 | 10.20993
0.32 | 762.341 | 0.004 | 10.89059
0.34 | 809.988 | 0.00425 | 11.57126
0.36 | 857.614 | 0.0045 | 12.25163
0.38 | 905.229 | 0.00475 | 12.93184
0.4 | 952.847 | 0.005 | 13.6121
0.42 | 1000.44 | 0.00525 | 14.292
0.44 | 1047.96 | 0.0055 | 14.97086
0.46 | 1095.46 | 0.00575 | 15.64943
0.48 | 1142.88 | 0.006 | 16.32686
0.5 | 1190.21 | 0.00625 | 17.003
0.52 | 1237.3 | 0.0065 | 17.67571
0.54 | 1284.08 | 0.00675 | 18.344
0.56 | 1330.07 | 0.007 | 19.001
0.58 | 1375.11 | 0.00725 | 19.64443
0.6 | 1418.91 | 0.0075 | 20.27014
0.62 | 1463.03 | 0.00775 | 20.90043
0.64 | 1506.89 | 0.008 | 21.527
0.66 | 1549.27 | 0.00825 | 22.13243
0.68 | 1594.16 | 0.0085 | 22.77371
0.7 | 1639.4 | 0.00875 | 23.42
0.72 | 1684.65 | 0.009 | 24.06643
0.74 | 1729.98 | 0.00925 | 24.714
0.76 | 1775.48 | 0.0095 | 25.364
0.78 | 1820.64 | 0.00975 | 26.00914
0.8 | 1865.91 | 0.01 | 26.65586
0.82 | 1911.33 | 0.01025 | 27.30471
0.84 | 1956.85 | 0.0105 | 27.955
0.86 | 2001.79 | 0.01075 | 28.597
0.88 | 2046.83 | 0.011 | 29.24043
0.9 | 2091.91 | 0.01125 | 29.88443
0.92 | 2137.17 | 0.0115 | 30.531
0.94 | 2182.18 | 0.01175 | 31.174
0.96 | 2226.81 | 0.012 | 31.81157
0.98 | 2270.82 | 0.01225 | 32.44029
1 | 2314.73 | 0.0125 | 33.06757
1.02 | 2356.02 | 0.01275 | 33.65743
1.04 | 2389.53 | 0.013 | 34.13614
1.06 | 2410.34 | 0.01325 | 34.43343
1.08 | 2415.25 | 0.0135 | 34.50357
1.1 | 2396.74 | 0.01375 | 34.23914
1.12 | 2341.74 | 0.014 | 33.45343
1.14 | 2270.48 | 0.01425 | 32.43543
1.16 | 2173.57 | 0.0145 | 31.051
1.18 | 2018.16 | 0.01475 | 28.83086
1.2 | 1406.17 | 0.015 | 20.08814
1.22 | 1089.47 | 0.01525 | 15.56386
1.24 | 769.701 | 0.0155 | 10.99573
1.26 | 537.163 | 0.01575 | 7.673757
1.28 | 448.752 | 0.016 | 6.410743
1.3 | 372.547 | 0.01625 | 5.3221
1.32 | 284.351 | 0.0165 | 4.062157
1.34 | 231.78 | 0.01675 | 3.311143
1.36 | 205.244 | 0.017 | 2.932057
1.38 | 191.558 | 0.01725 | 2.736543
1.4 | 185.488 | 0.0175 | 2.649829
1.42 | 178.424 | 0.01775 | 2.548914
1.44 | 173.746 | 0.018 | 2.482086
1.46 | 168.582 | 0.01825 | 2.408314
1.48 | 165.996 | 0.0185 | 2.371371
1.5 | 163.603 | 0.01875 | 2.337186
1.52 | 162.829 | 0.019 | 2.326129
1.54 | 160.69 | 0.01925 | 2.295571
1.56 | 160.891 | 0.0195 | 2.298443
1.58 | 161.528 | 0.01975 | 2.307543
1.6 | 159.803 | 0.02 | 2.2829
1.62 | 159.278 | 0.02025 | 2.2754
1.64 | 158.12 | 0.0205 | 2.258857
1.66 | 154.8 | 0.02075 | 2.211429
1.68 | 148.916 | 0.021 | 2.127371
1.7 | 140.154 | 0.02125 | 2.0022
1.72 | 122.953 | 0.0215 | 1.756471
1.74 | 49.3036 | 0.02175 | 0.7043371
1.76 | 14.6372 | 0.022 | 0.2091029
1.78 | 12.0649 | 0.02225 | 0.1723557
1.8 | 11.2954 | 0.0225 | 0.1613629
1.82 | 11.0642 | 0.02275 | 0.15806
1.84 | 11.0048 | 0.023 | 0.1572114
1.86 | 10.8807 | 0.02325 | 0.1554386
1.88 | 10.6159 | 0.0235 | 0.1516557
1.9 | 10.3913 | 0.02375 | 0.1484471
1.92 | 10.2121 | 0.024 | 0.1458871
1.94 | 10.038 | 0.02425 | 0.1434
1.96 | 9.64878 | 0.0245 | 0.1378397
1.98 | 9.74338 | 0.02475 | 0.1391911
2 | 9.82427 | 0.025 | 0.1403467

## 10_g_g1.5
TIME | FX | strain | stress | 10\gap\gap=1.5\10_g_g1.5.csv
0.02 | 47.285 | 0.00025 | 0.6755 | 最大応力 | 33.59386
0.04 | 94.5701 | 0.0005 | 1.351001 | ヤング率 | 2702
0.06 | 141.855 | 0.00075 | 2.0265
0.08 | 189.14 | 0.001 | 2.702
0.1 | 236.425 | 0.00125 | 3.3775
0.12 | 283.71 | 0.0015 | 4.053
0.14 | 330.995 | 0.00175 | 4.7285
0.16 | 378.28 | 0.002 | 5.404
0.18 | 425.565 | 0.00225 | 6.0795
0.2 | 472.85 | 0.0025 | 6.755
0.22 | 520.135 | 0.00275 | 7.4305
0.24 | 567.42 | 0.003 | 8.106
0.26 | 614.705 | 0.00325 | 8.7815
0.28 | 661.99 | 0.0035 | 9.457
0.3 | 709.275 | 0.00375 | 10.1325
0.32 | 756.553 | 0.004 | 10.8079
0.34 | 803.829 | 0.00425 | 11.48327
0.36 | 851.113 | 0.0045 | 12.15876
0.38 | 898.397 | 0.00475 | 12.83424
0.4 | 945.652 | 0.005 | 13.50931
0.42 | 992.905 | 0.00525 | 14.18436
0.44 | 1040.17 | 0.0055 | 14.85957
0.46 | 1087.38 | 0.00575 | 15.534
0.48 | 1134.45 | 0.006 | 16.20643
0.5 | 1181.56 | 0.00625 | 16.87943
0.52 | 1228.54 | 0.0065 | 17.55057
0.54 | 1275.4 | 0.00675 | 18.22
0.56 | 1321.78 | 0.007 | 18.88257
0.58 | 1367.55 | 0.00725 | 19.53643
0.6 | 1412.49 | 0.0075 | 20.17843
0.62 | 1455.12 | 0.00775 | 20.78743
0.64 | 1495.53 | 0.008 | 21.36471
0.66 | 1537.82 | 0.00825 | 21.96886
0.68 | 1582.49 | 0.0085 | 22.607
0.7 | 1627.59 | 0.00875 | 23.25129
0.72 | 1672.51 | 0.009 | 23.893
0.74 | 1717.08 | 0.00925 | 24.52971
0.76 | 1761.85 | 0.0095 | 25.16929
0.78 | 1806.43 | 0.00975 | 25.80614
0.8 | 1851.23 | 0.01 | 26.44614
0.82 | 1895.7 | 0.01025 | 27.08143
0.84 | 1939.97 | 0.0105 | 27.71386
0.86 | 1984.14 | 0.01075 | 28.34486
0.88 | 2028.69 | 0.011 | 28.98129
0.9 | 2072.92 | 0.01125 | 29.61314
0.92 | 2117.28 | 0.0115 | 30.24686
0.94 | 2161.35 | 0.01175 | 30.87643
0.96 | 2205.78 | 0.012 | 31.51114
0.98 | 2249.76 | 0.01225 | 32.13943
1 | 2291.73 | 0.0125 | 32.739
1.02 | 2327.91 | 0.01275 | 33.25586
1.04 | 2351.46 | 0.013 | 33.59229
1.06 | 2351.57 | 0.01325 | 33.59386
1.08 | 2316.48 | 0.0135 | 33.09257
1.1 | 2240.84 | 0.01375 | 32.012
1.12 | 2120.59 | 0.014 | 30.29414
1.14 | 1934.06 | 0.01425 | 27.62943
1.16 | 1732.98 | 0.0145 | 24.75686
1.18 | 1589.59 | 0.01475 | 22.70843
1.2 | 1376.43 | 0.015 | 19.66329
1.22 | 989.601 | 0.01525 | 14.13716
1.24 | 597.615 | 0.0155 | 8.537357
1.26 | 475.536 | 0.01575 | 6.793371
1.28 | 408.932 | 0.016 | 5.841886
1.3 | 359.744 | 0.01625 | 5.1392
1.32 | 324.336 | 0.0165 | 4.633371
1.34 | 293.595 | 0.01675 | 4.194214
1.36 | 266.724 | 0.017 | 3.810343
1.38 | 247.395 | 0.01725 | 3.534214
1.4 | 230.662 | 0.0175 | 3.295171
1.42 | 217.406 | 0.01775 | 3.1058
1.44 | 204.301 | 0.018 | 2.918586
1.46 | 193.935 | 0.01825 | 2.7705
1.48 | 179.803 | 0.0185 | 2.568614
1.5 | 150.067 | 0.01875 | 2.143814
1.52 | 24.6692 | 0.019 | 0.3524171
1.54 | 9.18826 | 0.01925 | 0.1312609
1.56 | 8.86468 | 0.0195 | 0.1266383
1.58 | 8.89254 | 0.01975 | 0.1270363
1.6 | 8.97167 | 0.02 | 0.1281667
1.62 | 8.77476 | 0.02025 | 0.1253537
1.64 | 8.70284 | 0.0205 | 0.1243263
1.66 | 8.8052 | 0.02075 | 0.1257886
1.68 | 8.90138 | 0.021 | 0.1271626
1.7 | 8.9647 | 0.02125 | 0.1280671
1.72 | 9.06739 | 0.0215 | 0.1295341
1.74 | 9.15454 | 0.02175 | 0.1307791
1.76 | 8.98607 | 0.022 | 0.1283724
1.78 | 9.04208 | 0.02225 | 0.1291726
1.8 | 9.12693 | 0.0225 | 0.1303847
1.82 | 9.22832 | 0.02275 | 0.1318331
1.84 | 9.31891 | 0.023 | 0.1331273
1.86 | 9.39696 | 0.02325 | 0.1342423
1.88 | 9.49022 | 0.0235 | 0.1355746
1.9 | 9.58366 | 0.02375 | 0.1369094
1.92 | 9.67763 | 0.024 | 0.1382519
1.94 | 9.77452 | 0.02425 | 0.139636
1.96 | 9.87432 | 0.0245 | 0.1410617
1.98 | 9.97492 | 0.02475 | 0.1424989
2 | 9.66161 | 0.025 | 0.138023

## 10_g_g2.0
TIME | FX | strain | stress | 10\gap\gap=2.0\10_g_g2.0.csv
0.02 | 46.9971 | 0.00025 | 0.6713871 | 最大応力 | 32.56486
0.04 | 93.9943 | 0.0005 | 1.342776 | ヤング率 | 2685.549
0.06 | 140.991 | 0.00075 | 2.014157
0.08 | 187.989 | 0.001 | 2.685557
0.1 | 234.986 | 0.00125 | 3.356943
0.12 | 281.983 | 0.0015 | 4.028329
0.14 | 328.98 | 0.00175 | 4.699714
0.16 | 375.977 | 0.002 | 5.3711
0.18 | 422.974 | 0.00225 | 6.042486
0.2 | 469.971 | 0.0025 | 6.713871
0.22 | 516.969 | 0.00275 | 7.385271
0.24 | 563.966 | 0.003 | 8.056657
0.26 | 610.963 | 0.00325 | 8.728043
0.28 | 657.96 | 0.0035 | 9.399429
0.3 | 704.957 | 0.00375 | 10.07081
0.32 | 751.954 | 0.004 | 10.7422
0.34 | 798.951 | 0.00425 | 11.41359
0.36 | 845.949 | 0.0045 | 12.08499
0.38 | 892.946 | 0.00475 | 12.75637
0.4 | 939.931 | 0.005 | 13.42759
0.42 | 986.917 | 0.00525 | 14.09881
0.44 | 1033.88 | 0.0055 | 14.76971
0.46 | 1080.82 | 0.00575 | 15.44029
0.48 | 1127.69 | 0.006 | 16.10986
0.5 | 1174.43 | 0.00625 | 16.77757
0.52 | 1221.19 | 0.0065 | 17.44557
0.54 | 1267.78 | 0.00675 | 18.11114
0.56 | 1314.11 | 0.007 | 18.773
0.58 | 1359.95 | 0.00725 | 19.42786
0.6 | 1404.54 | 0.0075 | 20.06486
0.62 | 1447.85 | 0.00775 | 20.68357
0.64 | 1488.85 | 0.008 | 21.26929
0.66 | 1531.12 | 0.00825 | 21.87314
0.68 | 1573.06 | 0.0085 | 22.47229
0.7 | 1617.1 | 0.00875 | 23.10143
0.72 | 1661.53 | 0.009 | 23.73614
0.74 | 1706.84 | 0.00925 | 24.38343
0.76 | 1751.81 | 0.0095 | 25.02586
0.78 | 1796.32 | 0.00975 | 25.66171
0.8 | 1840.99 | 0.01 | 26.29986
0.82 | 1885.35 | 0.01025 | 26.93357
0.84 | 1929.85 | 0.0105 | 27.56929
0.86 | 1973.56 | 0.01075 | 28.19371
0.88 | 2016.77 | 0.011 | 28.811
0.9 | 2060.42 | 0.01125 | 29.43457
0.92 | 2103.41 | 0.0115 | 30.04871
0.94 | 2146.12 | 0.01175 | 30.65886
0.96 | 2188 | 0.012 | 31.25714
0.98 | 2228.95 | 0.01225 | 31.84214
1 | 2263.64 | 0.0125 | 32.33771
1.02 | 2279.54 | 0.01275 | 32.56486
1.04 | 2263.24 | 0.013 | 32.332
1.06 | 2207.6 | 0.01325 | 31.53714
1.08 | 2117.51 | 0.0135 | 30.25014
1.1 | 1999.64 | 0.01375 | 28.56629
1.12 | 1810.51 | 0.014 | 25.86443
1.14 | 1572.89 | 0.01425 | 22.46986
1.16 | 1388.84 | 0.0145 | 19.84057
1.18 | 1139.63 | 0.01475 | 16.28043
1.2 | 866.429 | 0.015 | 12.37756
1.22 | 608.002 | 0.01525 | 8.685743
1.24 | 429.929 | 0.0155 | 6.141843
1.26 | 327.36 | 0.01575 | 4.676571
1.28 | 207.311 | 0.016 | 2.961586
1.3 | 170.961 | 0.01625 | 2.4423
1.32 | 150.086 | 0.0165 | 2.144086
1.34 | 132.2 | 0.01675 | 1.888571
1.36 | 113.896 | 0.017 | 1.627086
1.38 | 85.3532 | 0.01725 | 1.219331
1.4 | 75.4307 | 0.0175 | 1.077581
1.42 | 69.0134 | 0.01775 | 0.9859057
1.44 | 62.7506 | 0.018 | 0.8964371
1.46 | 58.5423 | 0.01825 | 0.8363186
1.48 | 55.4236 | 0.0185 | 0.7917657
1.5 | 53.2137 | 0.01875 | 0.7601957
1.52 | 50.7494 | 0.019 | 0.7249914
1.54 | 48.6165 | 0.01925 | 0.6945214
1.56 | 45.5778 | 0.0195 | 0.6511114
1.58 | 43.3046 | 0.01975 | 0.6186371
1.6 | 41.2682 | 0.02 | 0.5895457
1.62 | 39.2843 | 0.02025 | 0.5612043
1.64 | 37.9796 | 0.0205 | 0.5425657
1.66 | 36.8551 | 0.02075 | 0.5265014
1.68 | 35.3499 | 0.021 | 0.5049986
1.7 | 34.2704 | 0.02125 | 0.4895771
1.72 | 33.8787 | 0.0215 | 0.4839814
1.74 | 33.4103 | 0.02175 | 0.47729
1.76 | 32.7485 | 0.022 | 0.4678357
1.78 | 32.303 | 0.02225 | 0.4614714
1.8 | 32.1335 | 0.0225 | 0.45905
1.82 | 31.9628 | 0.02275 | 0.4566114
1.84 | 31.6332 | 0.023 | 0.4519029
1.86 | 31.279 | 0.02325 | 0.4468429
1.88 | 30.4871 | 0.0235 | 0.43553
1.9 | 29.9195 | 0.02375 | 0.4274214
1.92 | 29.4795 | 0.024 | 0.4211357
1.94 | 28.9442 | 0.02425 | 0.4134886
1.96 | 28.6041 | 0.0245 | 0.40863
1.98 | 28.5106 | 0.02475 | 0.4072943
1.99 | 28.4446 | 0.024875 | 0.4063514
1.995 | 28.3228 | 0.0249375 | 0.4046114
1.997 | 28.1467 | 0.0249625 | 0.4020957
1.9985 | 27.7249 | 0.02498125 | 0.39607
2 | 27.3669 | 0.025 | 0.3909557

## 10_g_g2.5
TIME | FX | strain | stress | 10\gap\gap=2.5\10_g_g2.5.csv
0.02 | 46.7448 | 0.00025 | 0.6677829 | 最大応力 | 31.94271
0.04 | 93.4897 | 0.0005 | 1.335567 | ヤング率 | 2671.134
0.06 | 140.235 | 0.00075 | 2.003357
0.08 | 186.979 | 0.001 | 2.671129
0.1 | 233.724 | 0.00125 | 3.338914
0.12 | 280.469 | 0.0015 | 4.0067
0.14 | 327.214 | 0.00175 | 4.674486
0.16 | 373.959 | 0.002 | 5.342271
0.18 | 420.704 | 0.00225 | 6.010057
0.2 | 467.448 | 0.0025 | 6.677829
0.22 | 514.193 | 0.00275 | 7.345614
0.24 | 560.938 | 0.003 | 8.0134
0.26 | 607.683 | 0.00325 | 8.681186
0.28 | 654.428 | 0.0035 | 9.348971
0.3 | 701.173 | 0.00375 | 10.01676
0.32 | 747.907 | 0.004 | 10.68439
0.34 | 794.638 | 0.00425 | 11.35197
0.36 | 841.382 | 0.0045 | 12.01974
0.38 | 888.116 | 0.00475 | 12.68737
0.4 | 934.849 | 0.005 | 13.35499
0.42 | 981.562 | 0.00525 | 14.02231
0.44 | 1028.3 | 0.0055 | 14.69
0.46 | 1075.02 | 0.00575 | 15.35743
0.48 | 1121.73 | 0.006 | 16.02471
0.5 | 1168.33 | 0.00625 | 16.69043
0.52 | 1214.83 | 0.0065 | 17.35471
0.54 | 1261.19 | 0.00675 | 18.017
0.56 | 1307.32 | 0.007 | 18.676
0.58 | 1353.11 | 0.00725 | 19.33014
0.6 | 1397.98 | 0.0075 | 19.97114
0.62 | 1442.05 | 0.00775 | 20.60071
0.64 | 1483.26 | 0.008 | 21.18943
0.66 | 1519.76 | 0.00825 | 21.71086
0.68 | 1562.98 | 0.0085 | 22.32829
0.7 | 1607.01 | 0.00875 | 22.95729
0.72 | 1651.11 | 0.009 | 23.58729
0.74 | 1695.43 | 0.00925 | 24.22043
0.76 | 1739.81 | 0.0095 | 24.85443
0.78 | 1784.24 | 0.00975 | 25.48914
0.8 | 1828.16 | 0.01 | 26.11657
0.82 | 1871.79 | 0.01025 | 26.73986
0.84 | 1914.79 | 0.0105 | 27.35414
0.86 | 1957.89 | 0.01075 | 27.96986
0.88 | 2001.59 | 0.011 | 28.59414
0.9 | 2044.95 | 0.01125 | 29.21357
0.92 | 2088.12 | 0.0115 | 29.83029
0.94 | 2131.02 | 0.01175 | 30.44314
0.96 | 2172.54 | 0.012 | 31.03629
0.98 | 2210.11 | 0.01225 | 31.573
1 | 2235.99 | 0.0125 | 31.94271
1.02 | 2233.55 | 0.01275 | 31.90786
1.04 | 2185.16 | 0.013 | 31.21657
1.06 | 2105.64 | 0.01325 | 30.08057
1.08 | 2006.36 | 0.0135 | 28.66229
1.1 | 1845.65 | 0.01375 | 26.36643
1.12 | 1650.76 | 0.014 | 23.58229
1.14 | 1425.54 | 0.01425 | 20.36486
1.16 | 1173.62 | 0.0145 | 16.766
1.18 | 840.129 | 0.01475 | 12.00184
1.2 | 562.422 | 0.015 | 8.0346
1.22 | 432.895 | 0.01525 | 6.184214
1.24 | 366.549 | 0.0155 | 5.236414
1.26 | 318.648 | 0.01575 | 4.552114
1.28 | 279.081 | 0.016 | 3.986871
1.3 | 236.902 | 0.01625 | 3.384314
1.32 | 173.708 | 0.0165 | 2.481543
1.34 | 140.254 | 0.01675 | 2.003629
1.36 | 120.625 | 0.017 | 1.723214
1.38 | 103.286 | 0.01725 | 1.475514
1.4 | 80.9574 | 0.0175 | 1.156534
1.42 | 69.2371 | 0.01775 | 0.9891014
1.44 | 61.9824 | 0.018 | 0.8854629
1.46 | 57.1087 | 0.01825 | 0.8158386
1.48 | 53.9012 | 0.0185 | 0.7700171
1.5 | 51.2355 | 0.01875 | 0.7319357
1.52 | 48.9088 | 0.019 | 0.6986971
1.54 | 46.7685 | 0.01925 | 0.6681214
1.56 | 45.1184 | 0.0195 | 0.6445486
1.58 | 43.599 | 0.01975 | 0.6228429
1.6 | 41.8439 | 0.02 | 0.59777
1.62 | 40.0722 | 0.02025 | 0.57246
1.64 | 38.8534 | 0.0205 | 0.5550486
1.66 | 38.1546 | 0.02075 | 0.5450657
1.68 | 37.5451 | 0.021 | 0.5363586
1.7 | 37.1014 | 0.02125 | 0.53002
1.72 | 36.9457 | 0.0215 | 0.5277957
1.74 | 36.6618 | 0.02175 | 0.52374
1.76 | 36.262 | 0.022 | 0.5180286
1.78 | 36.0906 | 0.02225 | 0.51558
1.8 | 35.9618 | 0.0225 | 0.51374
1.82 | 35.8091 | 0.02275 | 0.5115586
1.84 | 35.1957 | 0.023 | 0.5027957
1.86 | 34.5743 | 0.02325 | 0.4939186
1.88 | 33.891 | 0.0235 | 0.4841571
1.9 | 33.6266 | 0.02375 | 0.48038
1.92 | 33.2806 | 0.024 | 0.4754371
1.94 | 33.3527 | 0.02425 | 0.4764671
1.96 | 33.4297 | 0.0245 | 0.4775671
1.98 | 33.4168 | 0.02475 | 0.4773829
1.99 | 33.4813 | 0.024875 | 0.4783043
1.995 | 33.3621 | 0.0249375 | 0.4766014
1.997 | 33.0542 | 0.0249625 | 0.4722029
1.9985 | 32.2023 | 0.02498125 | 0.4600329
2 | 31.5364 | 0.025 | 0.45052

## 10_g_g4.0
TIME | FX | strain | stress | 10\gap\gap=4.0\10_g_g4.0.csv
0.02 | 46.0822 | 0.00025 | 0.6583171 | 最大応力 | 30.272
0.04 | 92.1644 | 0.0005 | 1.316634 | ヤング率 | 2633.268
0.06 | 138.247 | 0.00075 | 1.974957
0.08 | 184.329 | 0.001 | 2.633271
0.1 | 230.411 | 0.00125 | 3.291586
0.12 | 276.493 | 0.0015 | 3.9499
0.14 | 322.575 | 0.00175 | 4.608214
0.16 | 368.658 | 0.002 | 5.266543
0.18 | 414.74 | 0.00225 | 5.924857
0.2 | 460.822 | 0.0025 | 6.583171
0.22 | 506.904 | 0.00275 | 7.241486
0.24 | 552.986 | 0.003 | 7.8998
0.26 | 599.069 | 0.00325 | 8.558129
0.28 | 645.151 | 0.0035 | 9.216443
0.3 | 691.233 | 0.00375 | 9.874757
0.32 | 737.315 | 0.004 | 10.53307
0.34 | 783.397 | 0.00425 | 11.19139
0.36 | 829.473 | 0.0045 | 11.84961
0.38 | 875.547 | 0.00475 | 12.50781
0.4 | 921.618 | 0.005 | 13.16597
0.42 | 967.653 | 0.00525 | 13.82361
0.44 | 1013.68 | 0.0055 | 14.48114
0.46 | 1059.66 | 0.00575 | 15.138
0.48 | 1105.67 | 0.006 | 15.79529
0.5 | 1151.6 | 0.00625 | 16.45143
0.52 | 1197.46 | 0.0065 | 17.10657
0.54 | 1243.01 | 0.00675 | 17.75729
0.56 | 1288.19 | 0.007 | 18.40271
0.58 | 1332.24 | 0.00725 | 19.032
0.6 | 1375.73 | 0.0075 | 19.65329
0.62 | 1417.11 | 0.00775 | 20.24443
0.64 | 1456.07 | 0.008 | 20.801
0.66 | 1496.49 | 0.00825 | 21.37843
0.68 | 1539.31 | 0.0085 | 21.99014
0.7 | 1583.13 | 0.00875 | 22.61614
0.72 | 1626.63 | 0.009 | 23.23757
0.74 | 1669.85 | 0.00925 | 23.855
0.76 | 1713.23 | 0.0095 | 24.47471
0.78 | 1756.52 | 0.00975 | 25.09314
0.8 | 1799.28 | 0.01 | 25.704
0.82 | 1841.46 | 0.01025 | 26.30657
0.84 | 1884.2 | 0.0105 | 26.91714
0.86 | 1927.28 | 0.01075 | 27.53257
0.88 | 1970.41 | 0.011 | 28.14871
0.9 | 2013.32 | 0.01125 | 28.76171
0.92 | 2053.98 | 0.0115 | 29.34257
0.94 | 2091.82 | 0.01175 | 29.88314
0.96 | 2119.04 | 0.012 | 30.272
0.98 | 2115.58 | 0.01225 | 30.22257
1 | 2071.7 | 0.0125 | 29.59571
1.02 | 1995.86 | 0.01275 | 28.51229
1.04 | 1857.78 | 0.013 | 26.53971
1.06 | 1651.03 | 0.01325 | 23.58614
1.08 | 1381.65 | 0.0135 | 19.73786
1.1 | 1155.77 | 0.01375 | 16.511
1.12 | 862.59 | 0.014 | 12.32271
1.14 | 703.307 | 0.01425 | 10.04724
1.16 | 485.793 | 0.0145 | 6.9399
1.18 | 385.973 | 0.01475 | 5.5139
1.2 | 331.814 | 0.015 | 4.7402
1.22 | 300.929 | 0.01525 | 4.298986
1.24 | 279.182 | 0.0155 | 3.988314
1.26 | 262.215 | 0.01575 | 3.745929
1.28 | 249.322 | 0.016 | 3.561743
1.3 | 238.123 | 0.01625 | 3.401757
1.32 | 229.56 | 0.0165 | 3.279429
1.34 | 220.15 | 0.01675 | 3.145
1.36 | 206.542 | 0.017 | 2.9506
1.38 | 191.006 | 0.01725 | 2.728657
1.4 | 175.759 | 0.0175 | 2.510843
1.42 | 159.717 | 0.01775 | 2.281671
1.44 | 141.646 | 0.018 | 2.023514
1.46 | 120.182 | 0.01825 | 1.716886
1.48 | 93.6883 | 0.0185 | 1.338404
1.5 | 83.6344 | 0.01875 | 1.194777
1.52 | 76.2087 | 0.019 | 1.088696
1.54 | 72.1324 | 0.01925 | 1.030463
1.56 | 67.2711 | 0.0195 | 0.9610157
1.58 | 62.8325 | 0.01975 | 0.8976071
1.6 | 57.9627 | 0.02 | 0.8280386
1.62 | 49.1652 | 0.02025 | 0.70236
1.64 | 43.9733 | 0.0205 | 0.62819
1.66 | 40.2058 | 0.02075 | 0.5743686
1.68 | 37.167 | 0.021 | 0.5309571
1.7 | 34.6242 | 0.02125 | 0.4946314
1.72 | 33.1252 | 0.0215 | 0.4732171
1.74 | 32.389 | 0.02175 | 0.4627
1.76 | 31.5338 | 0.022 | 0.4504829
1.78 | 30.4452 | 0.02225 | 0.4349314
1.8 | 29.903 | 0.0225 | 0.4271857
1.82 | 28.4583 | 0.02275 | 0.4065471
1.84 | 27.8129 | 0.023 | 0.3973271
1.86 | 27.1543 | 0.02325 | 0.3879186
1.88 | 26.89 | 0.0235 | 0.3841429
1.9 | 26.36 | 0.02375 | 0.3765714
1.92 | 25.4527 | 0.024 | 0.36361
1.94 | 24.8181 | 0.02425 | 0.3545443
1.96 | 24.2083 | 0.0245 | 0.3458329
1.98 | 23.2131 | 0.02475 | 0.3316157
1.99 | 22.9126 | 0.024875 | 0.3273229
1.995 | 22.5539 | 0.0249375 | 0.3221986
1.997 | 22.2398 | 0.0249625 | 0.3177114
1.9985 | 21.6176 | 0.02498125 | 0.3088229
2 | 21.3769 | 0.025 | 0.3053843

## 10_g_g6.0
TIME | FX | strain | stress | 10\gap\gap=6.0\10_g_g6.0.csv
0.02 | 45.2466 | 0.00025 | 0.64638 | 最大応力 | 28.49429
0.04 | 90.4931 | 0.0005 | 1.292759 | ヤング率 | 2585.519
0.06 | 135.74 | 0.00075 | 1.939143
0.08 | 180.986 | 0.001 | 2.585514
0.1 | 226.233 | 0.00125 | 3.2319
0.12 | 271.479 | 0.0015 | 3.878271
0.14 | 316.726 | 0.00175 | 4.524657
0.16 | 361.973 | 0.002 | 5.171043
0.18 | 407.219 | 0.00225 | 5.817414
0.2 | 452.466 | 0.0025 | 6.4638
0.22 | 497.712 | 0.00275 | 7.110171
0.24 | 542.959 | 0.003 | 7.756557
0.26 | 588.205 | 0.00325 | 8.402929
0.28 | 633.435 | 0.0035 | 9.049071
0.3 | 678.68 | 0.00375 | 9.695429
0.32 | 723.925 | 0.004 | 10.34179
0.34 | 769.171 | 0.00425 | 10.98816
0.36 | 814.41 | 0.0045 | 11.63443
0.38 | 859.639 | 0.00475 | 12.28056
0.4 | 904.851 | 0.005 | 12.92644
0.42 | 950.081 | 0.00525 | 13.57259
0.44 | 995.268 | 0.0055 | 14.21811
0.46 | 1040.44 | 0.00575 | 14.86343
0.48 | 1085.58 | 0.006 | 15.50829
0.5 | 1130.65 | 0.00625 | 16.15214
0.52 | 1175.55 | 0.0065 | 16.79357
0.54 | 1220.17 | 0.00675 | 17.431
0.56 | 1264.12 | 0.007 | 18.05886
0.58 | 1307.04 | 0.00725 | 18.672
0.6 | 1348.4 | 0.0075 | 19.26286
0.62 | 1386.65 | 0.00775 | 19.80929
0.64 | 1426.16 | 0.008 | 20.37371
0.66 | 1467.36 | 0.00825 | 20.96229
0.68 | 1509.86 | 0.0085 | 21.56943
0.7 | 1552.62 | 0.00875 | 22.18029
0.72 | 1595.73 | 0.009 | 22.79614
0.74 | 1638.92 | 0.00925 | 23.41314
0.76 | 1681.86 | 0.0095 | 24.02657
0.78 | 1724.78 | 0.00975 | 24.63971
0.8 | 1767.48 | 0.01 | 25.24971
0.82 | 1809.72 | 0.01025 | 25.85314
0.84 | 1850.95 | 0.0105 | 26.44214
0.86 | 1892.41 | 0.01075 | 27.03443
0.88 | 1932.78 | 0.011 | 27.61114
0.9 | 1969.58 | 0.01125 | 28.13686
0.92 | 1994.6 | 0.0115 | 28.49429
0.94 | 1993.59 | 0.01175 | 28.47986
0.96 | 1977.79 | 0.012 | 28.25414
0.98 | 1943.62 | 0.01225 | 27.766
1 | 1882.53 | 0.0125 | 26.89329
1.02 | 1777.27 | 0.01275 | 25.38957
1.04 | 1405.38 | 0.013 | 20.07686
1.06 | 1128 | 0.01325 | 16.11429
1.08 | 839.397 | 0.0135 | 11.99139
1.1 | 696.591 | 0.01375 | 9.9513
1.12 | 574.954 | 0.014 | 8.213629
1.14 | 483.155 | 0.01425 | 6.902214
1.16 | 408.209 | 0.0145 | 5.831557
1.18 | 358.117 | 0.01475 | 5.115957
1.2 | 315.454 | 0.015 | 4.506486
1.22 | 286.755 | 0.01525 | 4.0965
1.24 | 260.741 | 0.0155 | 3.724871
1.26 | 240.121 | 0.01575 | 3.4303
1.28 | 223.327 | 0.016 | 3.190386
1.3 | 209.6 | 0.01625 | 2.994286
1.32 | 192.347 | 0.0165 | 2.747814
1.34 | 178.283 | 0.01675 | 2.5469
1.36 | 165.971 | 0.017 | 2.371014
1.38 | 153.774 | 0.01725 | 2.196771
1.4 | 144.366 | 0.0175 | 2.062371
1.42 | 137.559 | 0.01775 | 1.965129
1.44 | 131.861 | 0.018 | 1.883729
1.46 | 126.642 | 0.01825 | 1.809171
1.48 | 123.242 | 0.0185 | 1.7606
1.5 | 119.993 | 0.01875 | 1.714186
1.52 | 117.518 | 0.019 | 1.678829
1.54 | 115.004 | 0.01925 | 1.642914
1.56 | 112.643 | 0.0195 | 1.609186
1.58 | 110.408 | 0.01975 | 1.577257
1.6 | 108.05 | 0.02 | 1.543571
1.62 | 105.45 | 0.02025 | 1.506429
1.64 | 103.704 | 0.0205 | 1.481486
1.66 | 101.307 | 0.02075 | 1.447243
1.68 | 99.4776 | 0.021 | 1.421109
1.7 | 95.2962 | 0.02125 | 1.361374
1.72 | 90.1847 | 0.0215 | 1.288353
1.74 | 85.983 | 0.02175 | 1.228329
1.76 | 81.1716 | 0.022 | 1.159594
1.78 | 76.6423 | 0.02225 | 1.09489
1.8 | 73.0089 | 0.0225 | 1.042984
1.82 | 69.3987 | 0.02275 | 0.99141
1.84 | 66.2633 | 0.023 | 0.9466186
1.86 | 63.2417 | 0.02325 | 0.9034529
1.88 | 60.921 | 0.0235 | 0.8703
1.9 | 59.067 | 0.02375 | 0.8438143
1.92 | 57.2336 | 0.024 | 0.8176229
1.94 | 56.0737 | 0.02425 | 0.8010529
1.96 | 53.6154 | 0.0245 | 0.7659343
1.98 | 51.4925 | 0.02475 | 0.7356071
1.99 | 50.8657 | 0.024875 | 0.7266529
1.995 | 49.9757 | 0.0249375 | 0.7139386
1.997 | 49.0115 | 0.0249625 | 0.7001643
1.9985 | 45.6679 | 0.02498125 | 0.6523986
2 | 43.5683 | 0.025 | 0.6224043

## 10_g_g8.0
TIME | FX | strain | stress | 10\gap\gap=8.0\10_g_g8.0.csv
0.02 | 44.3963 | 0.00025 | 0.6342329 | 最大応力 | 26.84714
0.04 | 88.7927 | 0.0005 | 1.268467 | ヤング率 | 2536.933
0.06 | 133.189 | 0.00075 | 1.9027
0.08 | 177.585 | 0.001 | 2.536929
0.1 | 221.982 | 0.00125 | 3.171171
0.12 | 266.378 | 0.0015 | 3.8054
0.14 | 310.774 | 0.00175 | 4.439629
0.16 | 355.171 | 0.002 | 5.073871
0.18 | 399.567 | 0.00225 | 5.7081
0.2 | 443.963 | 0.0025 | 6.342329
0.22 | 488.36 | 0.00275 | 6.976571
0.24 | 532.756 | 0.003 | 7.6108
0.26 | 577.152 | 0.00325 | 8.245029
0.28 | 621.549 | 0.0035 | 8.879271
0.3 | 665.945 | 0.00375 | 9.5135
0.32 | 710.341 | 0.004 | 10.14773
0.34 | 754.738 | 0.00425 | 10.78197
0.36 | 799.099 | 0.0045 | 11.4157
0.38 | 843.445 | 0.00475 | 12.04921
0.4 | 887.817 | 0.005 | 12.6831
0.42 | 932.193 | 0.00525 | 13.31704
0.44 | 976.549 | 0.0055 | 13.9507
0.46 | 1020.87 | 0.00575 | 14.58386
0.48 | 1065.09 | 0.006 | 15.21557
0.5 | 1109.27 | 0.00625 | 15.84671
0.52 | 1153.3 | 0.0065 | 16.47571
0.54 | 1197.06 | 0.00675 | 17.10086
0.56 | 1240.23 | 0.007 | 17.71757
0.58 | 1282.56 | 0.00725 | 18.32229
0.6 | 1323.21 | 0.0075 | 18.903
0.62 | 1361.64 | 0.00775 | 19.452
0.64 | 1399.62 | 0.008 | 19.99457
0.66 | 1439.82 | 0.00825 | 20.56886
0.68 | 1481.19 | 0.0085 | 21.15986
0.7 | 1523.01 | 0.00875 | 21.75729
0.72 | 1564.85 | 0.009 | 22.355
0.74 | 1606.7 | 0.00925 | 22.95286
0.76 | 1648.87 | 0.0095 | 23.55529
0.78 | 1691.07 | 0.00975 | 24.15814
0.8 | 1733.27 | 0.01 | 24.761
0.82 | 1774.8 | 0.01025 | 25.35429
0.84 | 1815.72 | 0.0105 | 25.93886
0.86 | 1853 | 0.01075 | 26.47143
0.88 | 1879.3 | 0.011 | 26.84714
0.9 | 1875.74 | 0.01125 | 26.79629
0.92 | 1857.97 | 0.0115 | 26.54243
0.94 | 1826.35 | 0.01175 | 26.09071
0.96 | 1769.23 | 0.012 | 25.27471
0.98 | 1589.05 | 0.01225 | 22.70071
1 | 1305.84 | 0.0125 | 18.65486
1.02 | 1081.18 | 0.01275 | 15.44543
1.04 | 927.997 | 0.013 | 13.2571
1.06 | 801.852 | 0.01325 | 11.45503
1.08 | 684.287 | 0.0135 | 9.775529
1.1 | 576.683 | 0.01375 | 8.238329
1.12 | 486.266 | 0.014 | 6.946657
1.14 | 424.166 | 0.01425 | 6.059514
1.16 | 365.948 | 0.0145 | 5.227829
1.18 | 324.266 | 0.01475 | 4.632371
1.2 | 288.55 | 0.015 | 4.122143
1.22 | 252.332 | 0.01525 | 3.604743
1.24 | 224.797 | 0.0155 | 3.211386
1.26 | 196.005 | 0.01575 | 2.800071
1.28 | 170.546 | 0.016 | 2.436371
1.3 | 149.389 | 0.01625 | 2.134129
1.32 | 132.266 | 0.0165 | 1.889514
1.34 | 117.372 | 0.01675 | 1.676743
1.36 | 103.884 | 0.017 | 1.484057
1.38 | 94.552 | 0.01725 | 1.350743
1.4 | 85.1838 | 0.0175 | 1.216911
1.42 | 77.2035 | 0.01775 | 1.102907
1.44 | 72.1423 | 0.018 | 1.030604
1.46 | 69.0813 | 0.01825 | 0.9868757
1.48 | 65.7786 | 0.0185 | 0.9396943
1.5 | 63.56 | 0.01875 | 0.908
1.52 | 61.1389 | 0.019 | 0.8734129
1.54 | 58.5935 | 0.01925 | 0.83705
1.56 | 56.065 | 0.0195 | 0.8009286
1.58 | 53.3503 | 0.01975 | 0.7621471
1.6 | 51.7277 | 0.02 | 0.7389671
1.62 | 50.2274 | 0.02025 | 0.7175343
1.64 | 48.4744 | 0.0205 | 0.6924914
1.66 | 47.3275 | 0.02075 | 0.6761071
1.68 | 46.3347 | 0.021 | 0.6619243
1.7 | 45.5716 | 0.02125 | 0.6510229
1.72 | 45.1832 | 0.0215 | 0.6454743
1.74 | 44.3409 | 0.02175 | 0.6334414
1.76 | 43.6096 | 0.022 | 0.6229943
1.78 | 43.1202 | 0.02225 | 0.6160029
1.8 | 42.3655 | 0.0225 | 0.6052214
1.82 | 41.8375 | 0.02275 | 0.5976786
1.84 | 41.3454 | 0.023 | 0.5906486
1.86 | 41.0316 | 0.02325 | 0.5861657
1.88 | 40.9886 | 0.0235 | 0.5855514
1.9 | 41.1133 | 0.02375 | 0.5873329
1.92 | 41.0606 | 0.024 | 0.58658
1.94 | 40.9729 | 0.02425 | 0.5853271
1.96 | 40.8341 | 0.0245 | 0.5833443
1.98 | 40.6885 | 0.02475 | 0.5812643
1.99 | 40.6146 | 0.024875 | 0.5802086
1.995 | 40.5324 | 0.0249375 | 0.5790343
1.997 | 40.438 | 0.0249625 | 0.5776857
1.9985 | 40.1585 | 0.02498125 | 0.5736929
2 | 40.0364 | 0.025 | 0.5719486