## まとめ
sheet_name | tensile_strength | young's_modulus
10_l_l0 | 23.85971 | 2438.481
10_l_l10 | 30.591 | 2565.668
10_l_l20 | 33.75843 | 2672.58
10_l_l25 | 34.50357 | 2722.648
10_l_l30 | 35.03214 | 2772.017
10_l_l40 | 35.89943 | 2871.515
10_l_l50 | 36.91043 | 2972.4
10_l_l60 | 36.87614 | 3080.782
10_l_l70 | 36.36329 | 3203.421

## 10_l_l0
TIME | FX | strain | stress | 10/lap/lap=0/10_l_l0.csv
0.02 | 42.6734 | 0.00025 | 0.60962 | 最大応力 | 23.85971
0.04 | 85.3468 | 0.0005 | 1.21924 | ヤング率 | 2438.481
0.06 | 128.02 | 0.00075 | 1.828857
0.08 | 170.694 | 0.001 | 2.438486
0.1 | 213.367 | 0.00125 | 3.0481
0.12 | 256.04 | 0.0015 | 3.657714
0.14 | 298.714 | 0.00175 | 4.267343
0.16 | 341.387 | 0.002 | 4.876957
0.18 | 384.061 | 0.00225 | 5.486586
0.2 | 426.734 | 0.0025 | 6.0962
0.22 | 469.407 | 0.00275 | 6.705814
0.24 | 512.073 | 0.003 | 7.315329
0.26 | 554.737 | 0.00325 | 7.924814
0.28 | 597.409 | 0.0035 | 8.534414
0.3 | 640.071 | 0.00375 | 9.143871
0.32 | 682.701 | 0.004 | 9.752871
0.34 | 725.281 | 0.00425 | 10.36116
0.36 | 767.799 | 0.0045 | 10.96856
0.38 | 810.305 | 0.00475 | 11.57579
0.4 | 852.722 | 0.005 | 12.18174
0.42 | 894.827 | 0.00525 | 12.78324
0.44 | 936.806 | 0.0055 | 13.38294
0.46 | 978.335 | 0.00575 | 13.97621
0.48 | 1019.48 | 0.006 | 14.564
0.5 | 1060.08 | 0.00625 | 15.144
0.52 | 1099.79 | 0.0065 | 15.71129
0.54 | 1137.76 | 0.00675 | 16.25371
0.56 | 1171.55 | 0.007 | 16.73643
0.58 | 1207.43 | 0.00725 | 17.249
0.6 | 1245.55 | 0.0075 | 17.79357
0.62 | 1284.44 | 0.00775 | 18.34914
0.64 | 1322.67 | 0.008 | 18.89529
0.66 | 1361.19 | 0.00825 | 19.44557
0.68 | 1399.32 | 0.0085 | 19.99029
0.7 | 1437.01 | 0.00875 | 20.52871
0.72 | 1474.62 | 0.009 | 21.066
0.74 | 1511.59 | 0.00925 | 21.59414
0.76 | 1548.68 | 0.0095 | 22.124
0.78 | 1585.99 | 0.00975 | 22.657
0.8 | 1622.99 | 0.01 | 23.18557
0.82 | 1655.42 | 0.01025 | 23.64886
0.84 | 1670.18 | 0.0105 | 23.85971
0.86 | 1634.53 | 0.01075 | 23.35043
0.88 | 1575.1 | 0.011 | 22.50143
0.9 | 1512.37 | 0.01125 | 21.60529
0.92 | 1448.42 | 0.0115 | 20.69171
0.94 | 1384.69 | 0.01175 | 19.78129
0.96 | 1315.5 | 0.012 | 18.79286
0.98 | 1222.68 | 0.01225 | 17.46686
1 | 973.248 | 0.0125 | 13.90354
1.02 | 749.602 | 0.01275 | 10.7086
1.04 | 513.385 | 0.013 | 7.334071
1.06 | 176.087 | 0.01325 | 2.515529
1.08 | 27.7545 | 0.0135 | 0.3964929
1.1 | 13.6507 | 0.01375 | 0.19501
1.12 | 12.0354 | 0.014 | 0.1719343
1.14 | 11.3176 | 0.01425 | 0.16168
1.16 | 11.1201 | 0.0145 | 0.1588586
1.18 | 11.2196 | 0.01475 | 0.16028
1.2 | 10.7432 | 0.015 | 0.1534743
1.22 | 10.7399 | 0.01525 | 0.1534271
1.24 | 10.8601 | 0.0155 | 0.1551443
1.26 | 11.0295 | 0.01575 | 0.1575643
1.28 | 11.1014 | 0.016 | 0.1585914
1.3 | 10.6895 | 0.01625 | 0.1527071
1.32 | 10.6929 | 0.0165 | 0.1527557
1.34 | 10.8167 | 0.01675 | 0.1545243
1.36 | 10.7943 | 0.017 | 0.1542043
1.38 | 10.6805 | 0.01725 | 0.1525786
1.4 | 10.5223 | 0.0175 | 0.1503186
1.42 | 10.638 | 0.01775 | 0.1519714
1.44 | 10.5909 | 0.018 | 0.1512986
1.46 | 9.89076 | 0.01825 | 0.1412966
1.48 | 9.77447 | 0.0185 | 0.1396353
1.5 | 9.81285 | 0.01875 | 0.1401836
1.52 | 9.67714 | 0.019 | 0.1382449
1.54 | 9.43363 | 0.01925 | 0.1347661
1.56 | 9.45913 | 0.0195 | 0.1351304
1.58 | 9.33718 | 0.01975 | 0.1333883
1.6 | 9.44407 | 0.02 | 0.1349153
1.62 | 9.54634 | 0.02025 | 0.1363763
1.64 | 9.54826 | 0.0205 | 0.1364037
1.66 | 9.62609 | 0.02075 | 0.1375156
1.68 | 9.64098 | 0.021 | 0.1377283
1.7 | 9.72373 | 0.02125 | 0.1389104
1.72 | 9.83787 | 0.0215 | 0.140541
1.74 | 9.94152 | 0.02175 | 0.1420217
1.76 | 10.0546 | 0.022 | 0.1436371
1.78 | 10.1609 | 0.02225 | 0.1451557
1.8 | 10.0102 | 0.0225 | 0.1430029
1.82 | 9.97921 | 0.02275 | 0.1425601
1.84 | 9.70403 | 0.023 | 0.138629
1.86 | 9.78848 | 0.02325 | 0.1398354
1.88 | 9.77405 | 0.0235 | 0.1396293
1.9 | 9.84916 | 0.02375 | 0.1407023
1.92 | 9.82841 | 0.024 | 0.1404059
1.94 | 9.89418 | 0.02425 | 0.1413454
1.96 | 9.97246 | 0.0245 | 0.1424637
1.98 | 10.072 | 0.02475 | 0.1438857
1.99 | 10.1194 | 0.024875 | 0.1445629
2 | 9.77612 | 0.025 | 0.1396589

## 10_l_l10
TIME | FX | strain | stress | 10/lap/lap=10/10_l_l10.csv
0.02 | 44.8992 | 0.00025 | 0.6414171 | 最大応力 | 30.591
0.04 | 89.7984 | 0.0005 | 1.282834 | ヤング率 | 2565.668
0.06 | 134.698 | 0.00075 | 1.924257
0.08 | 179.597 | 0.001 | 2.565671
0.1 | 224.496 | 0.00125 | 3.207086
0.12 | 269.395 | 0.0015 | 3.8485
0.14 | 314.294 | 0.00175 | 4.489914
0.16 | 359.194 | 0.002 | 5.131343
0.18 | 404.093 | 0.00225 | 5.772757
0.2 | 448.992 | 0.0025 | 6.414171
0.22 | 493.891 | 0.00275 | 7.055586
0.24 | 538.79 | 0.003 | 7.697
0.26 | 583.69 | 0.00325 | 8.338429
0.28 | 628.589 | 0.0035 | 8.979843
0.3 | 673.479 | 0.00375 | 9.621129
0.32 | 718.369 | 0.004 | 10.26241
0.34 | 763.267 | 0.00425 | 10.90381
0.36 | 808.165 | 0.0045 | 11.54521
0.38 | 853.035 | 0.00475 | 12.18621
0.4 | 897.872 | 0.005 | 12.82674
0.42 | 942.676 | 0.00525 | 13.4668
0.44 | 987.484 | 0.0055 | 14.10691
0.46 | 1032.26 | 0.00575 | 14.74657
0.48 | 1076.84 | 0.006 | 15.38343
0.5 | 1121.29 | 0.00625 | 16.01843
0.52 | 1165.21 | 0.0065 | 16.64586
0.54 | 1208.17 | 0.00675 | 17.25957
0.56 | 1250.33 | 0.007 | 17.86186
0.58 | 1290.97 | 0.00725 | 18.44243
0.6 | 1329.16 | 0.0075 | 18.988
0.62 | 1366.8 | 0.00775 | 19.52571
0.64 | 1408.81 | 0.008 | 20.12586
0.66 | 1450.82 | 0.00825 | 20.726
0.68 | 1493.05 | 0.0085 | 21.32929
0.7 | 1535.51 | 0.00875 | 21.93586
0.72 | 1578.11 | 0.009 | 22.54443
0.74 | 1620.4 | 0.00925 | 23.14857
0.76 | 1662.55 | 0.0095 | 23.75071
0.78 | 1704.5 | 0.00975 | 24.35
0.8 | 1746.8 | 0.01 | 24.95429
0.82 | 1788.5 | 0.01025 | 25.55
0.84 | 1830.6 | 0.0105 | 26.15143
0.86 | 1872.82 | 0.01075 | 26.75457
0.88 | 1914.9 | 0.011 | 27.35571
0.9 | 1956.7 | 0.01125 | 27.95286
0.92 | 1998.49 | 0.0115 | 28.54986
0.94 | 2040.33 | 0.01175 | 29.14757
0.96 | 2080.85 | 0.012 | 29.72643
0.98 | 2117.27 | 0.01225 | 30.24671
1 | 2141.37 | 0.0125 | 30.591
1.02 | 2139.71 | 0.01275 | 30.56729
1.04 | 2110.64 | 0.013 | 30.152
1.06 | 2070.73 | 0.01325 | 29.58186
1.08 | 2011.94 | 0.0135 | 28.742
1.1 | 1926.65 | 0.01375 | 27.52357
1.12 | 1783.38 | 0.014 | 25.47686
1.14 | 1452.7 | 0.01425 | 20.75286
1.16 | 1233.24 | 0.0145 | 17.61771
1.18 | 1001.83 | 0.01475 | 14.31186
1.2 | 605.084 | 0.015 | 8.644057
1.22 | 377.023 | 0.01525 | 5.386043
1.24 | 332.978 | 0.0155 | 4.756829
1.26 | 305.637 | 0.01575 | 4.366243
1.28 | 283.064 | 0.016 | 4.043771
1.3 | 251.61 | 0.01625 | 3.594429
1.32 | 225.866 | 0.0165 | 3.226657
1.34 | 207.06 | 0.01675 | 2.958
1.36 | 197.352 | 0.017 | 2.819314
1.38 | 188.609 | 0.01725 | 2.694414
1.4 | 179.096 | 0.0175 | 2.558514
1.42 | 170.375 | 0.01775 | 2.433929
1.44 | 160.904 | 0.018 | 2.298629
1.46 | 152.24 | 0.01825 | 2.174857
1.48 | 145.24 | 0.0185 | 2.074857
1.5 | 140.042 | 0.01875 | 2.0006
1.52 | 134.301 | 0.019 | 1.918586
1.54 | 130.624 | 0.01925 | 1.866057
1.56 | 128.059 | 0.0195 | 1.829414
1.58 | 124.752 | 0.01975 | 1.782171
1.6 | 121.812 | 0.02 | 1.740171
1.62 | 117.688 | 0.02025 | 1.681257
1.64 | 113.27 | 0.0205 | 1.618143
1.66 | 109.986 | 0.02075 | 1.571229
1.68 | 107.371 | 0.021 | 1.533871
1.7 | 102.414 | 0.02125 | 1.463057
1.72 | 74.3172 | 0.0215 | 1.061674
1.74 | 23.2213 | 0.02175 | 0.3317329
1.76 | 14.7934 | 0.022 | 0.2113343
1.78 | 13.4831 | 0.02225 | 0.1926157
1.8 | 13.157 | 0.0225 | 0.1879571
1.82 | 13.095 | 0.02275 | 0.1870714
1.84 | 13.1682 | 0.023 | 0.1881171
1.86 | 13.2153 | 0.02325 | 0.18879
1.88 | 13.0672 | 0.0235 | 0.1866743
1.9 | 13.0597 | 0.02375 | 0.1865671
1.92 | 12.9886 | 0.024 | 0.1855514
1.94 | 12.9337 | 0.02425 | 0.1847671
1.96 | 13.0442 | 0.0245 | 0.1863457
1.98 | 13.1554 | 0.02475 | 0.1879343
1.99 | 13.169 | 0.024875 | 0.1881286
1.995 | 13.0621 | 0.0249375 | 0.1866014
1.997 | 13.0051 | 0.0249625 | 0.1857871
1.9985 | 12.9151 | 0.02498125 | 0.1845014
2 | 12.9191 | 0.025 | 0.1845586

## 10_l_l20
TIME | FX | strain | stress | 10/lap/lap=20/10_l_l20.csv
0.02 | 46.7702 | 0.00025 | 0.6681457 | 最大応力 | 33.75843
0.04 | 93.5404 | 0.0005 | 1.336291 | ヤング率 | 2672.58
0.06 | 140.311 | 0.00075 | 2.004443
0.08 | 187.081 | 0.001 | 2.672586
0.1 | 233.851 | 0.00125 | 3.340729
0.12 | 280.621 | 0.0015 | 4.008871
0.14 | 327.391 | 0.00175 | 4.677014
0.16 | 374.161 | 0.002 | 5.345157
0.18 | 420.932 | 0.00225 | 6.013314
0.2 | 467.702 | 0.0025 | 6.681457
0.22 | 514.472 | 0.00275 | 7.3496
0.24 | 561.242 | 0.003 | 8.017743
0.26 | 608.012 | 0.00325 | 8.685886
0.28 | 654.783 | 0.0035 | 9.354043
0.3 | 701.553 | 0.00375 | 10.02219
0.32 | 748.323 | 0.004 | 10.69033
0.34 | 795.093 | 0.00425 | 11.35847
0.36 | 841.838 | 0.0045 | 12.02626
0.38 | 888.573 | 0.00475 | 12.6939
0.4 | 935.294 | 0.005 | 13.36134
0.42 | 981.996 | 0.00525 | 14.02851
0.44 | 1028.63 | 0.0055 | 14.69471
0.46 | 1075.22 | 0.00575 | 15.36029
0.48 | 1121.78 | 0.006 | 16.02543
0.5 | 1168.2 | 0.00625 | 16.68857
0.52 | 1214.53 | 0.0065 | 17.35043
0.54 | 1260.46 | 0.00675 | 18.00657
0.56 | 1305.84 | 0.007 | 18.65486
0.58 | 1350.64 | 0.00725 | 19.29486
0.6 | 1393.97 | 0.0075 | 19.91386
0.62 | 1435.14 | 0.00775 | 20.502
0.64 | 1473.96 | 0.008 | 21.05657
0.66 | 1517.55 | 0.00825 | 21.67929
0.68 | 1561.94 | 0.0085 | 22.31343
0.7 | 1606.27 | 0.00875 | 22.94671
0.72 | 1650.57 | 0.009 | 23.57957
0.74 | 1695.01 | 0.00925 | 24.21443
0.76 | 1739.3 | 0.0095 | 24.84714
0.78 | 1783.58 | 0.00975 | 25.47971
0.8 | 1827.78 | 0.01 | 26.11114
0.82 | 1871.64 | 0.01025 | 26.73771
0.84 | 1915.94 | 0.0105 | 27.37057
0.86 | 1960.54 | 0.01075 | 28.00771
0.88 | 2005.14 | 0.011 | 28.64486
0.9 | 2049.53 | 0.01125 | 29.279
0.92 | 2093.79 | 0.0115 | 29.91129
0.94 | 2138.02 | 0.01175 | 30.54314
0.96 | 2181.68 | 0.012 | 31.16686
0.98 | 2225.44 | 0.01225 | 31.792
1 | 2268.55 | 0.0125 | 32.40786
1.02 | 2310.32 | 0.01275 | 33.00457
1.04 | 2344.21 | 0.013 | 33.48871
1.06 | 2363.09 | 0.01325 | 33.75843
1.08 | 2362.16 | 0.0135 | 33.74514
1.1 | 2335.12 | 0.01375 | 33.35886
1.12 | 2285.29 | 0.014 | 32.647
1.14 | 2192.74 | 0.01425 | 31.32486
1.16 | 2066.46 | 0.0145 | 29.52086
1.18 | 1765.31 | 0.01475 | 25.21871
1.2 | 1592.41 | 0.015 | 22.74871
1.22 | 1351.19 | 0.01525 | 19.30271
1.24 | 960.168 | 0.0155 | 13.71669
1.26 | 420.199 | 0.01575 | 6.002843
1.28 | 192.125 | 0.016 | 2.744643
1.3 | 126.878 | 0.01625 | 1.812543
1.32 | 104.6 | 0.0165 | 1.494286
1.34 | 93.5743 | 0.01675 | 1.336776
1.36 | 85.4864 | 0.017 | 1.221234
1.38 | 79.6632 | 0.01725 | 1.138046
1.4 | 73.8108 | 0.0175 | 1.05444
1.42 | 68.2613 | 0.01775 | 0.9751614
1.44 | 64.9431 | 0.018 | 0.9277586
1.46 | 62.4381 | 0.01825 | 0.8919729
1.48 | 59.7173 | 0.0185 | 0.8531043
1.5 | 57.2524 | 0.01875 | 0.8178914
1.52 | 54.7466 | 0.019 | 0.7820943
1.54 | 53.0699 | 0.01925 | 0.7581414
1.56 | 51.4447 | 0.0195 | 0.7349243
1.58 | 49.6569 | 0.01975 | 0.7093843
1.6 | 48.2381 | 0.02 | 0.6891157
1.62 | 47.0949 | 0.02025 | 0.6727843
1.64 | 45.7137 | 0.0205 | 0.6530529
1.66 | 44.3538 | 0.02075 | 0.6336257
1.68 | 43.2515 | 0.021 | 0.6178786
1.7 | 42.652 | 0.02125 | 0.6093143
1.72 | 42.0943 | 0.0215 | 0.6013471
1.74 | 41.8937 | 0.02175 | 0.5984814
1.76 | 40.8248 | 0.022 | 0.5832114
1.78 | 40.0463 | 0.02225 | 0.57209
1.8 | 38.6772 | 0.0225 | 0.5525314
1.82 | 37.695 | 0.02275 | 0.5385
1.84 | 37.2222 | 0.023 | 0.5317457
1.86 | 37.3253 | 0.02325 | 0.5332186
1.88 | 36.7826 | 0.0235 | 0.5254657
1.9 | 36.3532 | 0.02375 | 0.5193314
1.92 | 36.21 | 0.024 | 0.5172857
1.94 | 35.6394 | 0.02425 | 0.5091343
1.96 | 35.5563 | 0.0245 | 0.5079471
1.98 | 35.8642 | 0.02475 | 0.5123457
2 | 35.5634 | 0.025 | 0.5080486

## 10_l_l25
TIME | FX | strain | stress | 10/lap/lap=25/10_l_l25.csv
0.02 | 47.6463 | 0.00025 | 0.6806614 | 最大応力 | 34.50357
0.04 | 95.2927 | 0.0005 | 1.361324 | ヤング率 | 2722.648
0.06 | 142.939 | 0.00075 | 2.041986
0.08 | 190.585 | 0.001 | 2.722643
0.1 | 238.232 | 0.00125 | 3.403314
0.12 | 285.878 | 0.0015 | 4.083971
0.14 | 333.524 | 0.00175 | 4.764629
0.16 | 381.171 | 0.002 | 5.4453
0.18 | 428.817 | 0.00225 | 6.125957
0.2 | 476.463 | 0.0025 | 6.806614
0.22 | 524.11 | 0.00275 | 7.487286
0.24 | 571.756 | 0.003 | 8.167943
0.26 | 619.402 | 0.00325 | 8.8486
0.28 | 667.049 | 0.0035 | 9.529271
0.3 | 714.695 | 0.00375 | 10.20993
0.32 | 762.341 | 0.004 | 10.89059
0.34 | 809.988 | 0.00425 | 11.57126
0.36 | 857.614 | 0.0045 | 12.25163
0.38 | 905.229 | 0.00475 | 12.93184
0.4 | 952.847 | 0.005 | 13.6121
0.42 | 1000.44 | 0.00525 | 14.292
0.44 | 1047.96 | 0.0055 | 14.97086
0.46 | 1095.46 | 0.00575 | 15.64943
0.48 | 1142.88 | 0.006 | 16.32686
0.5 | 1190.21 | 0.00625 | 17.003
0.52 | 1237.3 | 0.0065 | 17.67571
0.54 | 1284.08 | 0.00675 | 18.344
0.56 | 1330.07 | 0.007 | 19.001
0.58 | 1375.11 | 0.00725 | 19.64443
0.6 | 1418.91 | 0.0075 | 20.27014
0.62 | 1463.03 | 0.00775 | 20.90043
0.64 | 1506.89 | 0.008 | 21.527
0.66 | 1549.27 | 0.00825 | 22.13243
0.68 | 1594.16 | 0.0085 | 22.77371
0.7 | 1639.4 | 0.00875 | 23.42
0.72 | 1684.65 | 0.009 | 24.06643
0.74 | 1729.98 | 0.00925 | 24.714
0.76 | 1775.48 | 0.0095 | 25.364
0.78 | 1820.64 | 0.00975 | 26.00914
0.8 | 1865.91 | 0.01 | 26.65586
0.82 | 1911.33 | 0.01025 | 27.30471
0.84 | 1956.85 | 0.0105 | 27.955
0.86 | 2001.79 | 0.01075 | 28.597
0.88 | 2046.83 | 0.011 | 29.24043
0.9 | 2091.91 | 0.01125 | 29.88443
0.92 | 2137.17 | 0.0115 | 30.531
0.94 | 2182.18 | 0.01175 | 31.174
0.96 | 2226.81 | 0.012 | 31.81157
0.98 | 2270.82 | 0.01225 | 32.44029
1 | 2314.73 | 0.0125 | 33.06757
1.02 | 2356.02 | 0.01275 | 33.65743
1.04 | 2389.53 | 0.013 | 34.13614
1.06 | 2410.34 | 0.01325 | 34.43343
1.08 | 2415.25 | 0.0135 | 34.50357
1.1 | 2396.74 | 0.01375 | 34.23914
1.12 | 2341.74 | 0.014 | 33.45343
1.14 | 2270.48 | 0.01425 | 32.43543
1.16 | 2173.57 | 0.0145 | 31.051
1.18 | 2018.16 | 0.01475 | 28.83086
1.2 | 1406.17 | 0.015 | 20.08814
1.22 | 1089.47 | 0.01525 | 15.56386
1.24 | 769.701 | 0.0155 | 10.99573
1.26 | 537.163 | 0.01575 | 7.673757
1.28 | 448.752 | 0.016 | 6.410743
1.3 | 372.547 | 0.01625 | 5.3221
1.32 | 284.351 | 0.0165 | 4.062157
1.34 | 231.78 | 0.01675 | 3.311143
1.36 | 205.244 | 0.017 | 2.932057
1.38 | 191.558 | 0.01725 | 2.736543
1.4 | 185.488 | 0.0175 | 2.649829
1.42 | 178.424 | 0.01775 | 2.548914
1.44 | 173.746 | 0.018 | 2.482086
1.46 | 168.582 | 0.01825 | 2.408314
1.48 | 165.996 | 0.0185 | 2.371371
1.5 | 163.603 | 0.01875 | 2.337186
1.52 | 162.829 | 0.019 | 2.326129
1.54 | 160.69 | 0.01925 | 2.295571
1.56 | 160.891 | 0.0195 | 2.298443
1.58 | 161.528 | 0.01975 | 2.307543
1.6 | 159.803 | 0.02 | 2.2829
1.62 | 159.278 | 0.02025 | 2.2754
1.64 | 158.12 | 0.0205 | 2.258857
1.66 | 154.8 | 0.02075 | 2.211429
1.68 | 148.916 | 0.021 | 2.127371
1.7 | 140.154 | 0.02125 | 2.0022
1.72 | 122.953 | 0.0215 | 1.756471
1.74 | 49.3036 | 0.02175 | 0.7043371
1.76 | 14.6372 | 0.022 | 0.2091029
1.78 | 12.0649 | 0.02225 | 0.1723557
1.8 | 11.2954 | 0.0225 | 0.1613629
1.82 | 11.0642 | 0.02275 | 0.15806
1.84 | 11.0048 | 0.023 | 0.1572114
1.86 | 10.8807 | 0.02325 | 0.1554386
1.88 | 10.6159 | 0.0235 | 0.1516557
1.9 | 10.3913 | 0.02375 | 0.1484471
1.92 | 10.2121 | 0.024 | 0.1458871
1.94 | 10.038 | 0.02425 | 0.1434
1.96 | 9.64878 | 0.0245 | 0.1378397
1.98 | 9.74338 | 0.02475 | 0.1391911
2 | 9.82427 | 0.025 | 0.1403467

## 10_l_l30
TIME | FX | strain | stress | 10/lap/lap=30/10_l_l30.csv
0.02 | 48.5103 | 0.00025 | 0.6930043 | 最大応力 | 35.03214
0.04 | 97.0206 | 0.0005 | 1.386009 | ヤング率 | 2772.017
0.06 | 145.531 | 0.00075 | 2.079014
0.08 | 194.041 | 0.001 | 2.772014
0.1 | 242.551 | 0.00125 | 3.465014
0.12 | 291.062 | 0.0015 | 4.158029
0.14 | 339.572 | 0.00175 | 4.851029
0.16 | 388.082 | 0.002 | 5.544029
0.18 | 436.593 | 0.00225 | 6.237043
0.2 | 485.103 | 0.0025 | 6.930043
0.22 | 533.613 | 0.00275 | 7.623043
0.24 | 582.124 | 0.003 | 8.316057
0.26 | 630.634 | 0.00325 | 9.009057
0.28 | 679.144 | 0.0035 | 9.702057
0.3 | 727.654 | 0.00375 | 10.39506
0.32 | 776.165 | 0.004 | 11.08807
0.34 | 824.675 | 0.00425 | 11.78107
0.36 | 873.177 | 0.0045 | 12.47396
0.38 | 921.679 | 0.00475 | 13.16684
0.4 | 970.188 | 0.005 | 13.85983
0.42 | 1018.66 | 0.00525 | 14.55229
0.44 | 1067.09 | 0.0055 | 15.24414
0.46 | 1115.44 | 0.00575 | 15.93486
0.48 | 1163.69 | 0.006 | 16.62414
0.5 | 1211.9 | 0.00625 | 17.31286
0.52 | 1259.88 | 0.0065 | 17.99829
0.54 | 1307.44 | 0.00675 | 18.67771
0.56 | 1354.53 | 0.007 | 19.35043
0.58 | 1401.15 | 0.00725 | 20.01643
0.6 | 1445.81 | 0.0075 | 20.65443
0.62 | 1490.42 | 0.00775 | 21.29171
0.64 | 1534.5 | 0.008 | 21.92143
0.66 | 1577.72 | 0.00825 | 22.53886
0.68 | 1624.09 | 0.0085 | 23.20129
0.7 | 1670.42 | 0.00875 | 23.86314
0.72 | 1716.71 | 0.009 | 24.52443
0.74 | 1763.37 | 0.00925 | 25.191
0.76 | 1810.19 | 0.0095 | 25.85986
0.78 | 1856.75 | 0.00975 | 26.525
0.8 | 1903.36 | 0.01 | 27.19086
0.82 | 1950.03 | 0.01025 | 27.85757
0.84 | 1996.25 | 0.0105 | 28.51786
0.86 | 2042.58 | 0.01075 | 29.17971
0.88 | 2088.82 | 0.011 | 29.84029
0.9 | 2135.22 | 0.01125 | 30.50314
0.92 | 2181.47 | 0.0115 | 31.16386
0.94 | 2227.05 | 0.01175 | 31.815
0.96 | 2272.43 | 0.012 | 32.46329
0.98 | 2316.7 | 0.01225 | 33.09571
1 | 2359.77 | 0.0125 | 33.711
1.02 | 2397.56 | 0.01275 | 34.25086
1.04 | 2428.36 | 0.013 | 34.69086
1.06 | 2449.63 | 0.01325 | 34.99471
1.08 | 2452.25 | 0.0135 | 35.03214
1.1 | 2411.03 | 0.01375 | 34.44329
1.12 | 2301.74 | 0.014 | 32.882
1.14 | 2128.71 | 0.01425 | 30.41014
1.16 | 1881.72 | 0.0145 | 26.88171
1.18 | 1440.14 | 0.01475 | 20.57343
1.2 | 1070.45 | 0.015 | 15.29214
1.22 | 727.576 | 0.01525 | 10.39394
1.24 | 559.958 | 0.0155 | 7.9994
1.26 | 482.33 | 0.01575 | 6.890429
1.28 | 428.163 | 0.016 | 6.116614
1.3 | 383.867 | 0.01625 | 5.483814
1.32 | 345.617 | 0.0165 | 4.937386
1.34 | 312.508 | 0.01675 | 4.4644
1.36 | 279.894 | 0.017 | 3.998486
1.38 | 253.754 | 0.01725 | 3.625057
1.4 | 231.952 | 0.0175 | 3.3136
1.42 | 205.31 | 0.01775 | 2.933
1.44 | 153.257 | 0.018 | 2.189386
1.46 | 19.216 | 0.01825 | 0.2745143
1.48 | 7.82723 | 0.0185 | 0.1118176
1.5 | 7.54379 | 0.01875 | 0.1077684
1.52 | 7.52568 | 0.019 | 0.1075097
1.54 | 7.55313 | 0.01925 | 0.1079019
1.56 | 7.61781 | 0.0195 | 0.1088259
1.58 | 7.58863 | 0.01975 | 0.108409
1.6 | 7.66449 | 0.02 | 0.1094927
1.62 | 7.71869 | 0.02025 | 0.110267
1.64 | 7.81161 | 0.0205 | 0.1115944
1.66 | 7.89908 | 0.02075 | 0.112844
1.68 | 7.95284 | 0.021 | 0.113612
1.7 | 8.04751 | 0.02125 | 0.1149644
1.72 | 8.14082 | 0.0215 | 0.1162974
1.74 | 8.07507 | 0.02175 | 0.1153581
1.76 | 7.89198 | 0.022 | 0.1127426
1.78 | 7.60092 | 0.02225 | 0.1085846
1.8 | 7.48511 | 0.0225 | 0.1069301
1.82 | 7.33218 | 0.02275 | 0.1047454
1.84 | 7.18289 | 0.023 | 0.1026127
1.86 | 7.26049 | 0.02325 | 0.1037213
1.88 | 7.33849 | 0.0235 | 0.1048356
1.9 | 7.31236 | 0.02375 | 0.1044623
1.92 | 7.34702 | 0.024 | 0.1049574
1.94 | 7.42142 | 0.02425 | 0.1060203
1.96 | 7.4979 | 0.0245 | 0.1071129
1.98 | 7.57441 | 0.02475 | 0.1082059
2 | 7.65085 | 0.025 | 0.1092979

## 10_l_l40
TIME | FX | strain | stress | 10/lap/lap=40/10_l_l40.csv
0.02 | 50.2515 | 0.00025 | 0.7178786 | 最大応力 | 35.89943
0.04 | 100.503 | 0.0005 | 1.435757 | ヤング率 | 2871.515
0.06 | 150.755 | 0.00075 | 2.153643
0.08 | 201.006 | 0.001 | 2.871514
0.1 | 251.258 | 0.00125 | 3.5894
0.12 | 301.509 | 0.0015 | 4.307271
0.14 | 351.761 | 0.00175 | 5.025157
0.16 | 402.012 | 0.002 | 5.743029
0.18 | 452.264 | 0.00225 | 6.460914
0.2 | 502.515 | 0.0025 | 7.178786
0.22 | 552.767 | 0.00275 | 7.896671
0.24 | 603.018 | 0.003 | 8.614543
0.26 | 653.27 | 0.00325 | 9.332429
0.28 | 703.521 | 0.0035 | 10.0503
0.3 | 753.773 | 0.00375 | 10.76819
0.32 | 804.024 | 0.004 | 11.48606
0.34 | 854.276 | 0.00425 | 12.20394
0.36 | 904.527 | 0.0045 | 12.92181
0.38 | 954.764 | 0.00475 | 13.63949
0.4 | 1005 | 0.005 | 14.35714
0.42 | 1055.2 | 0.00525 | 15.07429
0.44 | 1105.39 | 0.0055 | 15.79129
0.46 | 1155.62 | 0.00575 | 16.50886
0.48 | 1205.81 | 0.006 | 17.22586
0.5 | 1255.95 | 0.00625 | 17.94214
0.52 | 1306.01 | 0.0065 | 18.65729
0.54 | 1355.88 | 0.00675 | 19.36971
0.56 | 1405.5 | 0.007 | 20.07857
0.58 | 1454.71 | 0.00725 | 20.78157
0.6 | 1502.97 | 0.0075 | 21.471
0.62 | 1549.31 | 0.00775 | 22.133
0.64 | 1593.34 | 0.008 | 22.762
0.66 | 1638.24 | 0.00825 | 23.40343
0.68 | 1684.42 | 0.0085 | 24.06314
0.7 | 1732.05 | 0.00875 | 24.74357
0.72 | 1779.98 | 0.009 | 25.42829
0.74 | 1827.48 | 0.00925 | 26.10686
0.76 | 1875.05 | 0.0095 | 26.78643
0.78 | 1923.07 | 0.00975 | 27.47243
0.8 | 1971.23 | 0.01 | 28.16043
0.82 | 2019.42 | 0.01025 | 28.84886
0.84 | 2067.81 | 0.0105 | 29.54014
0.86 | 2116.26 | 0.01075 | 30.23229
0.88 | 2164.52 | 0.011 | 30.92171
0.9 | 2212.23 | 0.01125 | 31.60329
0.92 | 2259.41 | 0.0115 | 32.27729
0.94 | 2306.32 | 0.01175 | 32.94743
0.96 | 2353.09 | 0.012 | 33.61557
0.98 | 2399.77 | 0.01225 | 34.28243
1 | 2445.15 | 0.0125 | 34.93071
1.02 | 2486.24 | 0.01275 | 35.51771
1.04 | 2512.96 | 0.013 | 35.89943
1.06 | 2508.99 | 0.01325 | 35.84271
1.08 | 2455.95 | 0.0135 | 35.085
1.1 | 2371.77 | 0.01375 | 33.88243
1.12 | 2271.55 | 0.014 | 32.45071
1.14 | 1952.78 | 0.01425 | 27.89686
1.16 | 1668.49 | 0.0145 | 23.83557
1.18 | 1148.64 | 0.01475 | 16.40914
1.2 | 730.934 | 0.015 | 10.44191
1.22 | 571.348 | 0.01525 | 8.162114
1.24 | 497.047 | 0.0155 | 7.100671
1.26 | 444.288 | 0.01575 | 6.346971
1.28 | 400.321 | 0.016 | 5.718871
1.3 | 360.602 | 0.01625 | 5.151457
1.32 | 327.618 | 0.0165 | 4.680257
1.34 | 297.829 | 0.01675 | 4.2547
1.36 | 276.113 | 0.017 | 3.944471
1.38 | 254.744 | 0.01725 | 3.6392
1.4 | 239.661 | 0.0175 | 3.423729
1.42 | 225.614 | 0.01775 | 3.223057
1.44 | 214.054 | 0.018 | 3.057914
1.46 | 201.796 | 0.01825 | 2.8828
1.48 | 188.452 | 0.0185 | 2.692171
1.5 | 174.692 | 0.01875 | 2.4956
1.52 | 159.044 | 0.019 | 2.272057
1.54 | 142.62 | 0.01925 | 2.037429
1.56 | 112.692 | 0.0195 | 1.609886
1.58 | 85.6596 | 0.01975 | 1.223709
1.6 | 71.3153 | 0.02 | 1.01879
1.62 | 62.3198 | 0.02025 | 0.8902829
1.64 | 55.5025 | 0.0205 | 0.7928929
1.66 | 50.5269 | 0.02075 | 0.7218129
1.68 | 46.3541 | 0.021 | 0.6622014
1.7 | 43.4074 | 0.02125 | 0.6201057
1.72 | 40.4197 | 0.0215 | 0.5774243
1.74 | 38.0517 | 0.02175 | 0.5435957
1.76 | 35.8047 | 0.022 | 0.5114957
1.78 | 35.0744 | 0.02225 | 0.5010629
1.8 | 34.2328 | 0.0225 | 0.48904
1.82 | 33.2409 | 0.02275 | 0.47487
1.84 | 32.1303 | 0.023 | 0.4590043
1.86 | 31.3977 | 0.02325 | 0.4485386
1.88 | 30.9902 | 0.0235 | 0.4427171
1.9 | 30.7974 | 0.02375 | 0.4399629
1.92 | 30.2228 | 0.024 | 0.4317543
1.94 | 30.1459 | 0.02425 | 0.4306557
1.96 | 29.7825 | 0.0245 | 0.4254643
1.98 | 28.8016 | 0.02475 | 0.4114514
1.99 | 28.4133 | 0.024875 | 0.4059043
1.995 | 28.1051 | 0.0249375 | 0.4015014
1.997 | 27.8297 | 0.0249625 | 0.3975671
1.9985 | 27.2268 | 0.02498125 | 0.3889543
2 | 27.0062 | 0.025 | 0.3858029

## 10_l_l50
TIME | FX | strain | stress | 10/lap/lap=50/10_l_l50.csv
0.02 | 52.017 | 0.00025 | 0.7431 | 最大応力 | 36.91043
0.04 | 104.034 | 0.0005 | 1.4862 | ヤング率 | 2972.4
0.06 | 156.051 | 0.00075 | 2.2293
0.08 | 208.068 | 0.001 | 2.9724
0.1 | 260.085 | 0.00125 | 3.7155
0.12 | 312.102 | 0.0015 | 4.4586
0.14 | 364.119 | 0.00175 | 5.2017
0.16 | 416.136 | 0.002 | 5.9448
0.18 | 468.153 | 0.00225 | 6.6879
0.2 | 520.17 | 0.0025 | 7.431
0.22 | 572.187 | 0.00275 | 8.1741
0.24 | 624.204 | 0.003 | 8.9172
0.26 | 676.221 | 0.00325 | 9.6603
0.28 | 728.238 | 0.0035 | 10.4034
0.3 | 780.236 | 0.00375 | 11.14623
0.32 | 832.252 | 0.004 | 11.88931
0.34 | 884.267 | 0.00425 | 12.63239
0.36 | 936.273 | 0.0045 | 13.37533
0.38 | 988.258 | 0.00475 | 14.11797
0.4 | 1040.22 | 0.005 | 14.86029
0.42 | 1092.18 | 0.00525 | 15.60257
0.44 | 1144.11 | 0.0055 | 16.34443
0.46 | 1196.04 | 0.00575 | 17.08629
0.48 | 1247.9 | 0.006 | 17.82714
0.5 | 1299.63 | 0.00625 | 18.56614
0.52 | 1351.16 | 0.0065 | 19.30229
0.54 | 1402.02 | 0.00675 | 20.02886
0.56 | 1452.17 | 0.007 | 20.74529
0.58 | 1501.45 | 0.00725 | 21.44929
0.6 | 1549.33 | 0.0075 | 22.13329
0.62 | 1595.11 | 0.00775 | 22.78729
0.64 | 1642.04 | 0.008 | 23.45771
0.66 | 1690.69 | 0.00825 | 24.15271
0.68 | 1740.63 | 0.0085 | 24.86614
0.7 | 1790.7 | 0.00875 | 25.58143
0.72 | 1840.72 | 0.009 | 26.296
0.74 | 1890.5 | 0.00925 | 27.00714
0.76 | 1940.43 | 0.0095 | 27.72043
0.78 | 1990.03 | 0.00975 | 28.429
0.8 | 2039.27 | 0.01 | 29.13243
0.82 | 2088.92 | 0.01025 | 29.84171
0.84 | 2138.52 | 0.0105 | 30.55029
0.86 | 2187.87 | 0.01075 | 31.25529
0.88 | 2236.91 | 0.011 | 31.95586
0.9 | 2285.41 | 0.01125 | 32.64871
0.92 | 2334.13 | 0.0115 | 33.34471
0.94 | 2382.91 | 0.01175 | 34.04157
0.96 | 2431.48 | 0.012 | 34.73543
0.98 | 2479.56 | 0.01225 | 35.42229
1 | 2525.85 | 0.0125 | 36.08357
1.02 | 2564.51 | 0.01275 | 36.63586
1.04 | 2583.73 | 0.013 | 36.91043
1.06 | 2565.01 | 0.01325 | 36.643
1.08 | 2502.06 | 0.0135 | 35.74371
1.1 | 2373.09 | 0.01375 | 33.90129
1.12 | 2062.61 | 0.014 | 29.46586
1.14 | 1466.2 | 0.01425 | 20.94571
1.16 | 1223.2 | 0.0145 | 17.47429
1.18 | 991.241 | 0.01475 | 14.16059
1.2 | 613.617 | 0.015 | 8.765957
1.22 | 501.197 | 0.01525 | 7.159957
1.24 | 440.672 | 0.0155 | 6.295314
1.26 | 397.568 | 0.01575 | 5.679543
1.28 | 352.722 | 0.016 | 5.038886
1.3 | 314.298 | 0.01625 | 4.489971
1.32 | 278.065 | 0.0165 | 3.972357
1.34 | 245.71 | 0.01675 | 3.510143
1.36 | 215.017 | 0.017 | 3.071671
1.38 | 187 | 0.01725 | 2.671429
1.4 | 137.994 | 0.0175 | 1.971343
1.42 | 99.1391 | 0.01775 | 1.416273
1.44 | 75.1618 | 0.018 | 1.07374
1.46 | 62.1252 | 0.01825 | 0.8875029
1.48 | 55.0351 | 0.0185 | 0.7862157
1.5 | 48.1387 | 0.01875 | 0.6876957
1.52 | 44.3393 | 0.019 | 0.6334186
1.54 | 40.8275 | 0.01925 | 0.58325
1.56 | 37.2277 | 0.0195 | 0.5318243
1.58 | 33.443 | 0.01975 | 0.4777571
1.6 | 31.4552 | 0.02 | 0.44936
1.62 | 28.492 | 0.02025 | 0.4070286
1.64 | 26.8028 | 0.0205 | 0.3828971
1.66 | 25.7756 | 0.02075 | 0.3682229
1.68 | 25.1969 | 0.021 | 0.3599557
1.7 | 24.7371 | 0.02125 | 0.3533871
1.72 | 24.1074 | 0.0215 | 0.3443914
1.74 | 23.593 | 0.02175 | 0.3370429
1.76 | 22.9462 | 0.022 | 0.3278029
1.78 | 22.9402 | 0.02225 | 0.3277171
1.8 | 22.6382 | 0.0225 | 0.3234029
1.82 | 22.5108 | 0.02275 | 0.3215829
1.84 | 22.2567 | 0.023 | 0.3179529
1.86 | 22.3604 | 0.02325 | 0.3194343
1.88 | 22.0969 | 0.0235 | 0.31567
1.9 | 22.0804 | 0.02375 | 0.3154343
1.92 | 22.2291 | 0.024 | 0.3175586
1.94 | 22.4016 | 0.02425 | 0.3200229
1.96 | 22.5995 | 0.0245 | 0.32285
1.98 | 22.6347 | 0.02475 | 0.3233529
1.99 | 22.5631 | 0.024875 | 0.32233
1.995 | 22.3869 | 0.0249375 | 0.3198129
1.997 | 22.0946 | 0.0249625 | 0.3156371
1.9985 | 21.3607 | 0.02498125 | 0.3051529
2 | 20.6744 | 0.025 | 0.2953486

## 10_l_l60
TIME | FX | strain | stress | 10/lap/lap=60/10_l_l60.csv
0.02 | 53.9136 | 0.00025 | 0.7701943 | 最大応力 | 36.87614
0.04 | 107.827 | 0.0005 | 1.540386 | ヤング率 | 3080.782
0.06 | 161.741 | 0.00075 | 2.310586
0.08 | 215.655 | 0.001 | 3.080786
0.1 | 269.568 | 0.00125 | 3.850971
0.12 | 323.482 | 0.0015 | 4.621171
0.14 | 377.396 | 0.00175 | 5.391371
0.16 | 431.309 | 0.002 | 6.161557
0.18 | 485.223 | 0.00225 | 6.931757
0.2 | 539.136 | 0.0025 | 7.701943
0.22 | 593.05 | 0.00275 | 8.472143
0.24 | 646.964 | 0.003 | 9.242343
0.26 | 700.877 | 0.00325 | 10.01253
0.28 | 754.791 | 0.0035 | 10.78273
0.3 | 808.705 | 0.00375 | 11.55293
0.32 | 862.611 | 0.004 | 12.32301
0.34 | 916.515 | 0.00425 | 13.09307
0.36 | 970.428 | 0.0045 | 13.86326
0.38 | 1024.33 | 0.00475 | 14.63329
0.4 | 1078.22 | 0.005 | 15.40314
0.42 | 1132.1 | 0.00525 | 16.17286
0.44 | 1185.95 | 0.0055 | 16.94214
0.46 | 1239.75 | 0.00575 | 17.71071
0.48 | 1293.51 | 0.006 | 18.47871
0.5 | 1347.19 | 0.00625 | 19.24557
0.52 | 1400.66 | 0.0065 | 20.00943
0.54 | 1453.62 | 0.00675 | 20.766
0.56 | 1505.65 | 0.007 | 21.50929
0.58 | 1556.79 | 0.00725 | 22.23986
0.6 | 1606.19 | 0.0075 | 22.94557
0.62 | 1651.66 | 0.00775 | 23.59514
0.64 | 1699.6 | 0.008 | 24.28
0.66 | 1750.76 | 0.00825 | 25.01086
0.68 | 1801.98 | 0.0085 | 25.74257
0.7 | 1853.29 | 0.00875 | 26.47557
0.72 | 1904.65 | 0.009 | 27.20929
0.74 | 1955.86 | 0.00925 | 27.94086
0.76 | 2006.92 | 0.0095 | 28.67029
0.78 | 2058.18 | 0.00975 | 29.40257
0.8 | 2109.59 | 0.01 | 30.137
0.82 | 2160.78 | 0.01025 | 30.86829
0.84 | 2211.55 | 0.0105 | 31.59357
0.86 | 2262.81 | 0.01075 | 32.32586
0.88 | 2313.67 | 0.011 | 33.05243
0.9 | 2364.18 | 0.01125 | 33.774
0.92 | 2414.56 | 0.0115 | 34.49371
0.94 | 2463.95 | 0.01175 | 35.19929
0.96 | 2511.97 | 0.012 | 35.88529
0.98 | 2555.09 | 0.01225 | 36.50129
1 | 2581.33 | 0.0125 | 36.87614
1.02 | 2578.35 | 0.01275 | 36.83357
1.04 | 2529.68 | 0.013 | 36.13829
1.06 | 2391.1 | 0.01325 | 34.15857
1.08 | 2105.54 | 0.0135 | 30.07914
1.1 | 1519.28 | 0.01375 | 21.704
1.12 | 1206.58 | 0.014 | 17.23686
1.14 | 989.199 | 0.01425 | 14.13141
1.16 | 819.716 | 0.0145 | 11.71023
1.18 | 741.098 | 0.01475 | 10.58711
1.2 | 673.712 | 0.015 | 9.624457
1.22 | 617.252 | 0.01525 | 8.817886
1.24 | 551.908 | 0.0155 | 7.8844
1.26 | 477.819 | 0.01575 | 6.825986
1.28 | 369.486 | 0.016 | 5.278371
1.3 | 251.409 | 0.01625 | 3.591557
1.32 | 159.325 | 0.0165 | 2.276071
1.34 | 107.8 | 0.01675 | 1.54
1.36 | 90.0991 | 0.017 | 1.28713
1.38 | 81.2313 | 0.01725 | 1.160447
1.4 | 77.3922 | 0.0175 | 1.105603
1.42 | 74.4438 | 0.01775 | 1.063483
1.44 | 70.3455 | 0.018 | 1.004936
1.46 | 67.6404 | 0.01825 | 0.9662914
1.48 | 65.7123 | 0.0185 | 0.9387471
1.5 | 63.0439 | 0.01875 | 0.9006271
1.52 | 61.7469 | 0.019 | 0.8820986
1.54 | 61.0214 | 0.01925 | 0.8717343
1.56 | 60.0968 | 0.0195 | 0.8585257
1.58 | 60.0894 | 0.01975 | 0.85842
1.6 | 59.6186 | 0.02 | 0.8516943
1.62 | 59.1345 | 0.02025 | 0.8447786
1.64 | 58.8162 | 0.0205 | 0.8402314
1.66 | 58.0315 | 0.02075 | 0.8290214
1.68 | 57.1059 | 0.021 | 0.8157986
1.7 | 56.3709 | 0.02125 | 0.8052986
1.72 | 56.3241 | 0.0215 | 0.80463
1.74 | 56.5411 | 0.02175 | 0.80773
1.76 | 56.8477 | 0.022 | 0.81211
1.78 | 56.6521 | 0.02225 | 0.8093157
1.8 | 55.8746 | 0.0225 | 0.7982086
1.82 | 55.2409 | 0.02275 | 0.7891557
1.84 | 53.5194 | 0.023 | 0.7645629
1.86 | 52.8711 | 0.02325 | 0.7553014
1.88 | 52.2992 | 0.0235 | 0.7471314
1.9 | 51.3816 | 0.02375 | 0.7340229
1.92 | 50.5033 | 0.024 | 0.7214757
1.94 | 49.3881 | 0.02425 | 0.7055443
1.96 | 48.9269 | 0.0245 | 0.6989557
1.98 | 48.5115 | 0.02475 | 0.6930214
2 | 44.9366 | 0.025 | 0.6419514

## 10_l_l70
TIME | FX | strain | stress | 10/lap/lap=70/10_l_l70.csv
0.02 | 56.0599 | 0.00025 | 0.8008557 | 最大応力 | 36.36329
0.04 | 112.12 | 0.0005 | 1.601714 | ヤング率 | 3203.421
0.06 | 168.18 | 0.00075 | 2.402571
0.08 | 224.24 | 0.001 | 3.203429
0.1 | 280.299 | 0.00125 | 4.004271
0.12 | 336.359 | 0.0015 | 4.805129
0.14 | 392.419 | 0.00175 | 5.605986
0.16 | 448.479 | 0.002 | 6.406843
0.18 | 504.539 | 0.00225 | 7.2077
0.2 | 560.599 | 0.0025 | 8.008557
0.22 | 616.659 | 0.00275 | 8.809414
0.24 | 672.719 | 0.003 | 9.610271
0.26 | 728.779 | 0.00325 | 10.41113
0.28 | 784.839 | 0.0035 | 11.21199
0.3 | 840.89 | 0.00375 | 12.01271
0.32 | 896.921 | 0.004 | 12.81316
0.34 | 952.916 | 0.00425 | 13.61309
0.36 | 1008.89 | 0.0045 | 14.41271
0.38 | 1064.85 | 0.00475 | 15.21214
0.4 | 1120.81 | 0.005 | 16.01157
0.42 | 1176.63 | 0.00525 | 16.809
0.44 | 1232.29 | 0.0055 | 17.60414
0.46 | 1287.73 | 0.00575 | 18.39614
0.48 | 1342.4 | 0.006 | 19.17714
0.5 | 1396.22 | 0.00625 | 19.946
0.52 | 1448.19 | 0.0065 | 20.68843
0.54 | 1497.47 | 0.00675 | 21.39243
0.56 | 1545.59 | 0.007 | 22.07986
0.58 | 1598.09 | 0.00725 | 22.82986
0.6 | 1651.69 | 0.0075 | 23.59557
0.62 | 1705.51 | 0.00775 | 24.36443
0.64 | 1759.65 | 0.008 | 25.13786
0.66 | 1813.35 | 0.00825 | 25.905
0.68 | 1866.74 | 0.0085 | 26.66771
0.7 | 1920.02 | 0.00875 | 27.42886
0.72 | 1973.28 | 0.009 | 28.18971
0.74 | 2026.9 | 0.00925 | 28.95571
0.76 | 2080.2 | 0.0095 | 29.71714
0.78 | 2132.95 | 0.00975 | 30.47071
0.8 | 2185.52 | 0.01 | 31.22171
0.82 | 2238.07 | 0.01025 | 31.97243
0.84 | 2290.13 | 0.0105 | 32.71614
0.86 | 2341.89 | 0.01075 | 33.45557
0.88 | 2393.05 | 0.011 | 34.18643
0.9 | 2443.81 | 0.01125 | 34.91157
0.92 | 2490.91 | 0.0115 | 35.58443
0.94 | 2528.2 | 0.01175 | 36.11714
0.96 | 2545.43 | 0.012 | 36.36329
0.98 | 2539.61 | 0.01225 | 36.28014
1 | 2516.83 | 0.0125 | 35.95471
1.02 | 2409.82 | 0.01275 | 34.426
1.04 | 2012.09 | 0.013 | 28.74414
1.06 | 1438.39 | 0.01325 | 20.54843
1.08 | 1058.24 | 0.0135 | 15.11771
1.1 | 801.951 | 0.01375 | 11.45644
1.12 | 490.1 | 0.014 | 7.001429
1.14 | 203.938 | 0.01425 | 2.9134
1.16 | 121.038 | 0.0145 | 1.729114
1.18 | 100.119 | 0.01475 | 1.430271
1.2 | 92.1657 | 0.015 | 1.316653
1.22 | 87.064 | 0.01525 | 1.243771
1.24 | 83.1485 | 0.0155 | 1.187836
1.26 | 79.4404 | 0.01575 | 1.134863
1.28 | 75.5073 | 0.016 | 1.078676
1.3 | 70.4208 | 0.01625 | 1.006011
1.32 | 66.6339 | 0.0165 | 0.9519129
1.34 | 62.8505 | 0.01675 | 0.8978643
1.36 | 59.7263 | 0.017 | 0.8532329
1.38 | 57.072 | 0.01725 | 0.8153143
1.4 | 54.5181 | 0.0175 | 0.77883
1.42 | 52.6656 | 0.01775 | 0.7523657
1.44 | 49.6178 | 0.018 | 0.7088257
1.46 | 47.449 | 0.01825 | 0.6778429
1.48 | 45.6971 | 0.0185 | 0.6528157
1.5 | 44.3674 | 0.01875 | 0.63382
1.52 | 42.7494 | 0.019 | 0.6107057
1.54 | 41.7579 | 0.01925 | 0.5965414
1.56 | 40.5739 | 0.0195 | 0.5796271
1.58 | 40.1491 | 0.01975 | 0.5735586
1.6 | 39.4817 | 0.02 | 0.5640243
1.62 | 37.7514 | 0.02025 | 0.5393057
1.64 | 36.8 | 0.0205 | 0.5257143
1.66 | 36.5183 | 0.02075 | 0.52169
1.68 | 35.9958 | 0.021 | 0.5142257
1.7 | 35.8674 | 0.02125 | 0.5123914
1.72 | 35.6892 | 0.0215 | 0.5098457
1.74 | 35.3588 | 0.02175 | 0.5051257
1.76 | 34.8307 | 0.022 | 0.4975814
1.78 | 34.4788 | 0.02225 | 0.4925543
1.8 | 34.4164 | 0.0225 | 0.4916629
1.82 | 34.4733 | 0.02275 | 0.4924757
1.84 | 34.6878 | 0.023 | 0.49554
1.86 | 34.5859 | 0.02325 | 0.4940843
1.88 | 34.6551 | 0.0235 | 0.4950729
1.9 | 34.2545 | 0.02375 | 0.48935
1.92 | 33.4035 | 0.024 | 0.4771929
1.94 | 32.7792 | 0.02425 | 0.4682743
1.96 | 32.2946 | 0.0245 | 0.4613514
1.98 | 31.9386 | 0.02475 | 0.4562657
1.99 | 31.9072 | 0.024875 | 0.4558171
1.995 | 31.8773 | 0.0249375 | 0.45539
1.997 | 31.7653 | 0.0249625 | 0.45379
1.9985 | 31.408 | 0.02498125 | 0.4486857
2 | 30.979 | 0.025 | 0.4425571