## まとめ
sheet_name | n |  |  | tensile_strength | young's_modulus
9_l_l0 | 0 | 40 | 0 | 25.50457 | 2267.554
9_l_l10 | 10 | 45 | 0.2222222 | 32.51957 | 2347.828
9_l_l20 | 20 | 50 | 0.4 | 36.01543 | 2415.468
9_l_l30 | 30 | 55 | 0.5454545 | 36.07957 | 2479.333
9_l_l40 | 40 | 60 | 0.6666667 | 35.74486 | 2543.13
9_l_l50 | 50 | 65 | 0.7692308 | 35.92957 | 2609.222
9_l_l60 | 60 | 70 | 0.8571429 | 35.91157 | 2679.238
9_l_l70 | 70 | 75 | 0.9333333 | 36.21986 | 2756.581
9_l_l80 | 80 | 80 | 1 | 46.39171 | 2993.526
tensile_strength
|  |  | -0.5 | 36.58943
|  |  | 100 | 36.58943

## 9_l_l0
TIME | FX | strain | stress | 9\lap=2\lap=0\9_l_l0.csv
0.02 | 39.6822 | 0.00025 | 0.5668886 | 最大応力 | 25.50457
0.04 | 79.3644 | 0.0005 | 1.133777 | ヤング率 | 2267.554
0.06 | 119.047 | 0.00075 | 1.700671
0.08 | 158.729 | 0.001 | 2.267557
0.1 | 198.411 | 0.00125 | 2.834443
0.12 | 238.093 | 0.0015 | 3.401329
0.14 | 277.775 | 0.00175 | 3.968214
0.16 | 317.458 | 0.002 | 4.535114
0.18 | 357.14 | 0.00225 | 5.102
0.2 | 396.822 | 0.0025 | 5.668886
0.22 | 436.504 | 0.00275 | 6.235771
0.24 | 476.186 | 0.003 | 6.802657
0.26 | 515.868 | 0.00325 | 7.369543
0.28 | 555.551 | 0.0035 | 7.936443
0.3 | 595.233 | 0.00375 | 8.503329
0.32 | 634.915 | 0.004 | 9.070214
0.34 | 674.597 | 0.00425 | 9.6371
0.36 | 714.27 | 0.0045 | 10.20386
0.38 | 753.929 | 0.00475 | 10.77041
0.4 | 793.573 | 0.005 | 11.33676
0.42 | 833.171 | 0.00525 | 11.90244
0.44 | 872.717 | 0.0055 | 12.46739
0.46 | 912.098 | 0.00575 | 13.02997
0.48 | 951.368 | 0.006 | 13.59097
0.5 | 990.244 | 0.00625 | 14.14634
0.52 | 1028.35 | 0.0065 | 14.69071
0.54 | 1065.54 | 0.00675 | 15.222
0.56 | 1101.62 | 0.007 | 15.73743
0.58 | 1136.11 | 0.00725 | 16.23014
0.6 | 1173.98 | 0.0075 | 16.77114
0.62 | 1211.76 | 0.00775 | 17.31086
0.64 | 1249.42 | 0.008 | 17.84886
0.66 | 1287.1 | 0.00825 | 18.38714
0.68 | 1324.74 | 0.0085 | 18.92486
0.7 | 1362.5 | 0.00875 | 19.46429
0.72 | 1399.37 | 0.009 | 19.991
0.74 | 1435.88 | 0.00925 | 20.51257
0.76 | 1471.79 | 0.0095 | 21.02557
0.78 | 1507.87 | 0.00975 | 21.541
0.8 | 1544.11 | 0.01 | 22.05871
0.82 | 1580.14 | 0.01025 | 22.57343
0.84 | 1616.47 | 0.0105 | 23.09243
0.86 | 1652.54 | 0.01075 | 23.60771
0.88 | 1688.52 | 0.011 | 24.12171
0.9 | 1723.94 | 0.01125 | 24.62771
0.92 | 1757.24 | 0.0115 | 25.10343
0.94 | 1785.32 | 0.01175 | 25.50457
0.96 | 1784.81 | 0.012 | 25.49729
0.98 | 1738.62 | 0.01225 | 24.83743
1 | 1666.16 | 0.0125 | 23.80229
1.02 | 1589.49 | 0.01275 | 22.707
1.04 | 1511.61 | 0.013 | 21.59443
1.06 | 1429.79 | 0.01325 | 20.42557
1.08 | 1223.93 | 0.0135 | 17.48471
1.1 | 921.903 | 0.01375 | 13.17004
1.12 | 653.72 | 0.014 | 9.338857
1.14 | 187.2 | 0.01425 | 2.674286
1.16 | 15.3228 | 0.0145 | 0.2188971
1.18 | 9.85287 | 0.01475 | 0.1407553
1.2 | 9.41946 | 0.015 | 0.1345637
1.22 | 9.16543 | 0.01525 | 0.1309347
1.24 | 8.89761 | 0.0155 | 0.1271087
1.26 | 8.99535 | 0.01575 | 0.128505
1.28 | 8.99881 | 0.016 | 0.1285544
1.3 | 9.13841 | 0.01625 | 0.1305487
1.32 | 9.01877 | 0.0165 | 0.1288396
1.34 | 8.72706 | 0.01675 | 0.1246723
1.36 | 8.79266 | 0.017 | 0.1256094
1.38 | 8.91515 | 0.01725 | 0.1273593
1.4 | 9.0402 | 0.0175 | 0.1291457
1.42 | 8.92752 | 0.01775 | 0.127536
1.44 | 9.04341 | 0.018 | 0.1291916
1.46 | 9.15965 | 0.01825 | 0.1308521
1.48 | 9.2576 | 0.0185 | 0.1322514
1.5 | 9.36449 | 0.01875 | 0.1337784
1.52 | 9.3345 | 0.019 | 0.13335
1.54 | 9.38152 | 0.01925 | 0.1340217
1.56 | 9.5023 | 0.0195 | 0.1357471
1.58 | 9.58065 | 0.01975 | 0.1368664
1.6 | 9.69567 | 0.02 | 0.1385096
1.62 | 9.81493 | 0.02025 | 0.1402133
1.64 | 9.69835 | 0.0205 | 0.1385479
1.66 | 9.68182 | 0.02075 | 0.1383117
1.68 | 9.579 | 0.021 | 0.1368429
1.7 | 9.56354 | 0.02125 | 0.136622
1.72 | 9.67571 | 0.0215 | 0.1382244
1.74 | 9.75617 | 0.02175 | 0.1393739
1.76 | 9.86831 | 0.022 | 0.1409759
1.78 | 9.97661 | 0.02225 | 0.142523
1.8 | 9.90814 | 0.0225 | 0.1415449
1.82 | 9.84197 | 0.02275 | 0.1405996
1.84 | 9.4114 | 0.023 | 0.1344486
1.86 | 9.36217 | 0.02325 | 0.1337453
1.88 | 9.30592 | 0.0235 | 0.1329417
1.9 | 9.28697 | 0.02375 | 0.132671
1.92 | 9.38323 | 0.024 | 0.1340461
1.94 | 9.46552 | 0.02425 | 0.1352217
1.96 | 9.56035 | 0.0245 | 0.1365764
1.98 | 9.64579 | 0.02475 | 0.137797
2 | 9.3595 | 0.025 | 0.1337071

## 9_l_l10
TIME | FX | strain | stress | 9\lap=2\lap=10\9_l_l10.csv
0.02 | 41.087 | 0.00025 | 0.5869571 | 最大応力 | 32.51957
0.04 | 82.1741 | 0.0005 | 1.173916 | ヤング率 | 2347.828
0.06 | 123.261 | 0.00075 | 1.760871
0.08 | 164.348 | 0.001 | 2.347829
0.1 | 205.435 | 0.00125 | 2.934786
0.12 | 246.522 | 0.0015 | 3.521743
0.14 | 287.609 | 0.00175 | 4.1087
0.16 | 328.696 | 0.002 | 4.695657
0.18 | 369.783 | 0.00225 | 5.282614
0.2 | 410.87 | 0.0025 | 5.869571
0.22 | 451.957 | 0.00275 | 6.456529
0.24 | 493.044 | 0.003 | 7.043486
0.26 | 534.131 | 0.00325 | 7.630443
0.28 | 575.218 | 0.0035 | 8.2174
0.3 | 616.305 | 0.00375 | 8.804357
0.32 | 657.392 | 0.004 | 9.391314
0.34 | 698.474 | 0.00425 | 9.9782
0.36 | 739.55 | 0.0045 | 10.565
0.38 | 780.617 | 0.00475 | 11.15167
0.4 | 821.677 | 0.005 | 11.73824
0.42 | 862.719 | 0.00525 | 12.32456
0.44 | 903.764 | 0.0055 | 12.91091
0.46 | 944.751 | 0.00575 | 13.49644
0.48 | 985.73 | 0.006 | 14.08186
0.5 | 1026.58 | 0.00625 | 14.66543
0.52 | 1067.23 | 0.0065 | 15.24614
0.54 | 1107.76 | 0.00675 | 15.82514
0.56 | 1147.72 | 0.007 | 16.396
0.58 | 1187.04 | 0.00725 | 16.95771
0.6 | 1224.88 | 0.0075 | 17.49829
0.62 | 1262.38 | 0.00775 | 18.034
0.64 | 1301.19 | 0.008 | 18.58843
0.66 | 1340.94 | 0.00825 | 19.15629
0.68 | 1380.77 | 0.0085 | 19.72529
0.7 | 1420.47 | 0.00875 | 20.29243
0.72 | 1460.23 | 0.009 | 20.86043
0.74 | 1499.82 | 0.00925 | 21.426
0.76 | 1539.34 | 0.0095 | 21.99057
0.78 | 1578.86 | 0.00975 | 22.55514
0.8 | 1618.55 | 0.01 | 23.12214
0.82 | 1658.12 | 0.01025 | 23.68743
0.84 | 1697.74 | 0.0105 | 24.25343
0.86 | 1737.09 | 0.01075 | 24.81557
0.88 | 1776.84 | 0.011 | 25.38343
0.9 | 1816.58 | 0.01125 | 25.95114
0.92 | 1856.45 | 0.0115 | 26.52071
0.94 | 1896.12 | 0.01175 | 27.08743
0.96 | 1935.6 | 0.012 | 27.65143
0.98 | 1975.04 | 0.01225 | 28.21486
1 | 2014.44 | 0.0125 | 28.77771
1.02 | 2053.27 | 0.01275 | 29.33243
1.04 | 2092.27 | 0.013 | 29.88957
1.06 | 2131.04 | 0.01325 | 30.44343
1.08 | 2169.42 | 0.0135 | 30.99171
1.1 | 2206.44 | 0.01375 | 31.52057
1.12 | 2241.16 | 0.014 | 32.01657
1.14 | 2269.04 | 0.01425 | 32.41486
1.16 | 2276.37 | 0.0145 | 32.51957
1.18 | 2257.94 | 0.01475 | 32.25629
1.2 | 2201.87 | 0.015 | 31.45529
1.22 | 2091.06 | 0.01525 | 29.87229
1.24 | 1892.46 | 0.0155 | 27.03514
1.26 | 1619.99 | 0.01575 | 23.14271
1.28 | 1277.4 | 0.016 | 18.24857
1.3 | 906.399 | 0.01625 | 12.94856
1.32 | 687.704 | 0.0165 | 9.824343
1.34 | 483.924 | 0.01675 | 6.9132
1.36 | 265.961 | 0.017 | 3.799443
1.38 | 226.508 | 0.01725 | 3.235829
1.4 | 203.542 | 0.0175 | 2.907743
1.42 | 189.112 | 0.01775 | 2.7016
1.44 | 178.346 | 0.018 | 2.5478
1.46 | 165.517 | 0.01825 | 2.364529
1.48 | 156.531 | 0.0185 | 2.236157
1.5 | 146.846 | 0.01875 | 2.0978
1.52 | 138.229 | 0.019 | 1.9747
1.54 | 130.051 | 0.01925 | 1.857871
1.56 | 122.423 | 0.0195 | 1.7489
1.58 | 111.178 | 0.01975 | 1.588257
1.6 | 92.994 | 0.02 | 1.328486
1.62 | 84.7047 | 0.02025 | 1.210067
1.64 | 78.9482 | 0.0205 | 1.127831
1.66 | 75.78 | 0.02075 | 1.082571
1.68 | 73.1709 | 0.021 | 1.045299
1.7 | 71.2655 | 0.02125 | 1.018079
1.72 | 66.4602 | 0.0215 | 0.9494314
1.74 | 62.508 | 0.02175 | 0.8929714
1.76 | 59.6266 | 0.022 | 0.8518086
1.78 | 57.4771 | 0.02225 | 0.8211014
1.8 | 55.3815 | 0.0225 | 0.7911643
1.82 | 53.8876 | 0.02275 | 0.7698229
1.84 | 50.6127 | 0.023 | 0.7230386
1.86 | 48.4488 | 0.02325 | 0.6921257
1.88 | 47.4486 | 0.0235 | 0.6778371
1.9 | 46.2437 | 0.02375 | 0.6606243
1.92 | 44.7405 | 0.024 | 0.63915
1.94 | 44.5667 | 0.02425 | 0.6366671
1.96 | 44.8916 | 0.0245 | 0.6413086
1.98 | 45.2096 | 0.02475 | 0.6458514
1.99 | 45.3116 | 0.024875 | 0.6473086
1.995 | 45.0117 | 0.0249375 | 0.6430243
1.997 | 44.7666 | 0.0249625 | 0.6395229
1.9985 | 44.1576 | 0.02498125 | 0.6308229
2 | 43.7437 | 0.025 | 0.62491

## 9_l_l20
TIME | FX | strain | stress | 9\lap=2\lap=20\9_l_l20.csv
0.02 | 42.2707 | 0.00025 | 0.6038671 | 最大応力 | 36.01543
0.04 | 84.5414 | 0.0005 | 1.207734 | ヤング率 | 2415.468
0.06 | 126.812 | 0.00075 | 1.8116
0.08 | 169.083 | 0.001 | 2.415471
0.1 | 211.354 | 0.00125 | 3.019343
0.12 | 253.624 | 0.0015 | 3.6232
0.14 | 295.895 | 0.00175 | 4.227071
0.16 | 338.166 | 0.002 | 4.830943
0.18 | 380.436 | 0.00225 | 5.4348
0.2 | 422.707 | 0.0025 | 6.038671
0.22 | 464.978 | 0.00275 | 6.642543
0.24 | 507.249 | 0.003 | 7.246414
0.26 | 549.519 | 0.00325 | 7.850271
0.28 | 591.79 | 0.0035 | 8.454143
0.3 | 634.061 | 0.00375 | 9.058014
0.32 | 676.331 | 0.004 | 9.661871
0.34 | 718.598 | 0.00425 | 10.26569
0.36 | 760.855 | 0.0045 | 10.86936
0.38 | 803.121 | 0.00475 | 11.47316
0.4 | 845.383 | 0.005 | 12.0769
0.42 | 887.607 | 0.00525 | 12.6801
0.44 | 929.834 | 0.0055 | 13.28334
0.46 | 972.018 | 0.00575 | 13.88597
0.48 | 1014.2 | 0.006 | 14.48857
0.5 | 1056.28 | 0.00625 | 15.08971
0.52 | 1098.24 | 0.0065 | 15.68914
0.54 | 1139.99 | 0.00675 | 16.28557
0.56 | 1181.5 | 0.007 | 16.87857
0.58 | 1222.43 | 0.00725 | 17.46329
0.6 | 1262.39 | 0.0075 | 18.03414
0.62 | 1301.11 | 0.00775 | 18.58729
0.64 | 1341.15 | 0.008 | 19.15929
0.66 | 1382.1 | 0.00825 | 19.74429
0.68 | 1423.24 | 0.0085 | 20.332
0.7 | 1464.35 | 0.00875 | 20.91929
0.72 | 1505.47 | 0.009 | 21.50671
0.74 | 1546.27 | 0.00925 | 22.08957
0.76 | 1587.21 | 0.0095 | 22.67443
0.78 | 1628.15 | 0.00975 | 23.25929
0.8 | 1669.12 | 0.01 | 23.84457
0.82 | 1710.03 | 0.01025 | 24.429
0.84 | 1750.94 | 0.0105 | 25.01343
0.86 | 1791.46 | 0.01075 | 25.59229
0.88 | 1832.23 | 0.011 | 26.17471
0.9 | 1873.04 | 0.01125 | 26.75771
0.92 | 1913.74 | 0.0115 | 27.33914
0.94 | 1954.65 | 0.01175 | 27.92357
0.96 | 1995.4 | 0.012 | 28.50571
0.98 | 2036.28 | 0.01225 | 29.08971
1 | 2077.06 | 0.0125 | 29.67229
1.02 | 2118.03 | 0.01275 | 30.25757
1.04 | 2159.01 | 0.013 | 30.843
1.06 | 2199.89 | 0.01325 | 31.427
1.08 | 2240.53 | 0.0135 | 32.00757
1.1 | 2281.18 | 0.01375 | 32.58829
1.12 | 2321.43 | 0.014 | 33.16329
1.14 | 2361.65 | 0.01425 | 33.73786
1.16 | 2401.9 | 0.0145 | 34.31286
1.18 | 2441.47 | 0.01475 | 34.87814
1.2 | 2479.79 | 0.015 | 35.42557
1.22 | 2509.98 | 0.01525 | 35.85686
1.24 | 2521.08 | 0.0155 | 36.01543
1.26 | 2501.53 | 0.01575 | 35.73614
1.28 | 2415.99 | 0.016 | 34.51414
1.3 | 2213.75 | 0.01625 | 31.625
1.32 | 1705.73 | 0.0165 | 24.36757
1.34 | 1283.48 | 0.01675 | 18.33543
1.36 | 995.174 | 0.017 | 14.21677
1.38 | 746.781 | 0.01725 | 10.6683
1.4 | 559.996 | 0.0175 | 7.999943
1.42 | 407.257 | 0.01775 | 5.817957
1.44 | 301.677 | 0.018 | 4.309671
1.46 | 239.272 | 0.01825 | 3.418171
1.48 | 186.12 | 0.0185 | 2.658857
1.5 | 134.643 | 0.01875 | 1.923471
1.52 | 87.8444 | 0.019 | 1.25492
1.54 | 64.2228 | 0.01925 | 0.9174686
1.56 | 56.9532 | 0.0195 | 0.8136171
1.58 | 53.5321 | 0.01975 | 0.7647443
1.6 | 50.8887 | 0.02 | 0.7269814
1.62 | 48.7578 | 0.02025 | 0.69654
1.64 | 47.7352 | 0.0205 | 0.6819314
1.66 | 47.2185 | 0.02075 | 0.67455
1.68 | 46.3857 | 0.021 | 0.6626529
1.7 | 45.8596 | 0.02125 | 0.6551371
1.72 | 45.1707 | 0.0215 | 0.6452957
1.74 | 44.7598 | 0.02175 | 0.6394257
1.76 | 44.5654 | 0.022 | 0.6366486
1.78 | 44.2376 | 0.02225 | 0.6319657
1.8 | 43.6062 | 0.0225 | 0.6229457
1.82 | 43.077 | 0.02275 | 0.6153857
1.84 | 42.2077 | 0.023 | 0.6029671
1.86 | 41.802 | 0.02325 | 0.5971714
1.88 | 41.8366 | 0.0235 | 0.5976657
1.9 | 41.7945 | 0.02375 | 0.5970643
1.92 | 41.7306 | 0.024 | 0.5961514
1.94 | 40.7404 | 0.02425 | 0.5820057
1.96 | 40.4247 | 0.0245 | 0.5774957
1.98 | 40.1797 | 0.02475 | 0.5739957
1.99 | 40.0639 | 0.024875 | 0.5723414
1.995 | 39.7502 | 0.0249375 | 0.56786
1.997 | 39.5835 | 0.0249625 | 0.5654786
1.9985 | 39.0907 | 0.02498125 | 0.5584386
2 | 38.7366 | 0.025 | 0.55338

## 9_l_l30
TIME | FX | strain | stress | 9\lap=2\lap=30\9_l_l30.csv
0.02 | 43.3883 | 0.00025 | 0.6198329 | 最大応力 | 36.07957
0.04 | 86.7766 | 0.0005 | 1.239666 | ヤング率 | 2479.333
0.06 | 130.165 | 0.00075 | 1.8595
0.08 | 173.553 | 0.001 | 2.479329
0.1 | 216.942 | 0.00125 | 3.099171
0.12 | 260.33 | 0.0015 | 3.719
0.14 | 303.718 | 0.00175 | 4.338829
0.16 | 347.107 | 0.002 | 4.958671
0.18 | 390.495 | 0.00225 | 5.5785
0.2 | 433.883 | 0.0025 | 6.198329
0.22 | 477.272 | 0.00275 | 6.818171
0.24 | 520.66 | 0.003 | 7.438
0.26 | 564.048 | 0.00325 | 8.057829
0.28 | 607.436 | 0.0035 | 8.677657
0.3 | 650.821 | 0.00375 | 9.297443
0.32 | 694.204 | 0.004 | 9.9172
0.34 | 737.579 | 0.00425 | 10.53684
0.36 | 780.955 | 0.0045 | 11.1565
0.38 | 824.327 | 0.00475 | 11.7761
0.4 | 867.693 | 0.005 | 12.39561
0.42 | 911.053 | 0.00525 | 13.01504
0.44 | 954.409 | 0.0055 | 13.63441
0.46 | 997.774 | 0.00575 | 14.25391
0.48 | 1041.09 | 0.006 | 14.87271
0.5 | 1084.36 | 0.00625 | 15.49086
0.52 | 1127.61 | 0.0065 | 16.10871
0.54 | 1170.74 | 0.00675 | 16.72486
0.56 | 1213.42 | 0.007 | 17.33457
0.58 | 1255.98 | 0.00725 | 17.94257
0.6 | 1298.33 | 0.0075 | 18.54757
0.62 | 1339.86 | 0.00775 | 19.14086
0.64 | 1379.41 | 0.008 | 19.70586
0.66 | 1419.91 | 0.00825 | 20.28443
0.68 | 1461.78 | 0.0085 | 20.88257
0.7 | 1503.95 | 0.00875 | 21.485
0.72 | 1546.45 | 0.009 | 22.09214
0.74 | 1588.91 | 0.00925 | 22.69871
0.76 | 1631.3 | 0.0095 | 23.30429
0.78 | 1673.6 | 0.00975 | 23.90857
0.8 | 1715.65 | 0.01 | 24.50929
0.82 | 1757.55 | 0.01025 | 25.10786
0.84 | 1799.64 | 0.0105 | 25.70914
0.86 | 1841.71 | 0.01075 | 26.31014
0.88 | 1883.77 | 0.011 | 26.911
0.9 | 1925.93 | 0.01125 | 27.51329
0.92 | 1968.23 | 0.0115 | 28.11757
0.94 | 2010.17 | 0.01175 | 28.71671
0.96 | 2051.98 | 0.012 | 29.314
0.98 | 2093.41 | 0.01225 | 29.90586
1 | 2134.65 | 0.0125 | 30.495
1.02 | 2176.16 | 0.01275 | 31.088
1.04 | 2217.9 | 0.013 | 31.68429
1.06 | 2259.6 | 0.01325 | 32.28
1.08 | 2301.19 | 0.0135 | 32.87414
1.1 | 2342.62 | 0.01375 | 33.466
1.12 | 2383.91 | 0.014 | 34.05586
1.14 | 2424.83 | 0.01425 | 34.64043
1.16 | 2465.3 | 0.0145 | 35.21857
1.18 | 2501.58 | 0.01475 | 35.73686
1.2 | 2525.57 | 0.015 | 36.07957
1.22 | 2520.33 | 0.01525 | 36.00471
1.24 | 2468.64 | 0.0155 | 35.26629
1.26 | 2325.35 | 0.01575 | 33.21929
1.28 | 1701.87 | 0.016 | 24.31243
1.3 | 1319.87 | 0.01625 | 18.85529
1.32 | 1030.08 | 0.0165 | 14.71543
1.34 | 845.807 | 0.01675 | 12.08296
1.36 | 697.858 | 0.017 | 9.9694
1.38 | 556.964 | 0.01725 | 7.956629
1.4 | 414.053 | 0.0175 | 5.915043
1.42 | 298.691 | 0.01775 | 4.267014
1.44 | 216.736 | 0.018 | 3.096229
1.46 | 153.625 | 0.01825 | 2.194643
1.48 | 99.1632 | 0.0185 | 1.416617
1.5 | 76.754 | 0.01875 | 1.096486
1.52 | 64.9751 | 0.019 | 0.9282157
1.54 | 55.8971 | 0.01925 | 0.79853
1.56 | 51.5736 | 0.0195 | 0.7367657
1.58 | 48.8969 | 0.01975 | 0.6985271
1.6 | 46.557 | 0.02 | 0.6651
1.62 | 45.3315 | 0.02025 | 0.6475929
1.64 | 44.7386 | 0.0205 | 0.6391229
1.66 | 43.9997 | 0.02075 | 0.6285671
1.68 | 42.9272 | 0.021 | 0.6132457
1.7 | 41.8778 | 0.02125 | 0.5982543
1.72 | 41.9081 | 0.0215 | 0.5986871
1.74 | 42.0002 | 0.02175 | 0.6000029
1.76 | 42.2267 | 0.022 | 0.6032386
1.78 | 42.1988 | 0.02225 | 0.60284
1.8 | 42.5097 | 0.0225 | 0.6072814
1.82 | 42.5851 | 0.02275 | 0.6083586
1.84 | 42.7877 | 0.023 | 0.6112529
1.86 | 43.0942 | 0.02325 | 0.6156314
1.88 | 43.0699 | 0.0235 | 0.6152843
1.9 | 43.3742 | 0.02375 | 0.6196314
1.92 | 43.0692 | 0.024 | 0.6152743
1.94 | 42.7094 | 0.02425 | 0.6101343
1.96 | 41.9367 | 0.0245 | 0.5990957
1.98 | 41.3484 | 0.02475 | 0.5906914
1.99 | 41.1798 | 0.024875 | 0.5882829
1.995 | 40.9008 | 0.0249375 | 0.5842971
1.997 | 40.4181 | 0.0249625 | 0.5774014
1.9985 | 39.9432 | 0.02498125 | 0.5706171
2 | 39.7553 | 0.025 | 0.5679329

## 9_l_l40
TIME | FX | strain | stress | 9\lap=2\lap=40\9_l_l40.csv
0.02 | 44.5048 | 0.00025 | 0.6357829 | 最大応力 | 35.74486
0.04 | 89.0095 | 0.0005 | 1.271564 | ヤング率 | 2543.13
0.06 | 133.514 | 0.00075 | 1.907343
0.08 | 178.019 | 0.001 | 2.543129
0.1 | 222.524 | 0.00125 | 3.178914
0.12 | 267.029 | 0.0015 | 3.8147
0.14 | 311.533 | 0.00175 | 4.450471
0.16 | 356.038 | 0.002 | 5.086257
0.18 | 400.543 | 0.00225 | 5.722043
0.2 | 445.048 | 0.0025 | 6.357829
0.22 | 489.552 | 0.00275 | 6.9936
0.24 | 534.057 | 0.003 | 7.629386
0.26 | 578.562 | 0.00325 | 8.265171
0.28 | 623.067 | 0.0035 | 8.900957
0.3 | 667.571 | 0.00375 | 9.536729
0.32 | 712.076 | 0.004 | 10.17251
0.34 | 756.581 | 0.00425 | 10.8083
0.36 | 801.082 | 0.0045 | 11.44403
0.38 | 845.575 | 0.00475 | 12.07964
0.4 | 890.067 | 0.005 | 12.71524
0.42 | 934.552 | 0.00525 | 13.35074
0.44 | 979.02 | 0.0055 | 13.986
0.46 | 1023.48 | 0.00575 | 14.62114
0.48 | 1067.94 | 0.006 | 15.25629
0.5 | 1112.37 | 0.00625 | 15.891
0.52 | 1156.74 | 0.0065 | 16.52486
0.54 | 1200.94 | 0.00675 | 17.15629
0.56 | 1244.85 | 0.007 | 17.78357
0.58 | 1288.29 | 0.00725 | 18.40414
0.6 | 1331.33 | 0.0075 | 19.019
0.62 | 1373.49 | 0.00775 | 19.62129
0.64 | 1414.4 | 0.008 | 20.20571
0.66 | 1456.86 | 0.00825 | 20.81229
0.68 | 1499.74 | 0.0085 | 21.42486
0.7 | 1543.06 | 0.00875 | 22.04371
0.72 | 1586.34 | 0.009 | 22.662
0.74 | 1629.53 | 0.00925 | 23.279
0.76 | 1672.65 | 0.0095 | 23.895
0.78 | 1715.92 | 0.00975 | 24.51314
0.8 | 1759.05 | 0.01 | 25.12929
0.82 | 1802.16 | 0.01025 | 25.74514
0.84 | 1845.43 | 0.0105 | 26.36329
0.86 | 1888.63 | 0.01075 | 26.98043
0.88 | 1931.68 | 0.011 | 27.59543
0.9 | 1974.86 | 0.01125 | 28.21229
0.92 | 2017.49 | 0.0115 | 28.82129
0.94 | 2060.21 | 0.01175 | 29.43157
0.96 | 2103.15 | 0.012 | 30.045
0.98 | 2145.85 | 0.01225 | 30.655
1 | 2188.28 | 0.0125 | 31.26114
1.02 | 2230.73 | 0.01275 | 31.86757
1.04 | 2272.93 | 0.013 | 32.47043
1.06 | 2315.22 | 0.01325 | 33.07457
1.08 | 2357.61 | 0.0135 | 33.68014
1.1 | 2399.34 | 0.01375 | 34.27629
1.12 | 2439.28 | 0.014 | 34.84686
1.14 | 2475.13 | 0.01425 | 35.359
1.16 | 2502.14 | 0.0145 | 35.74486
1.18 | 2501.16 | 0.01475 | 35.73086
1.2 | 2248.87 | 0.015 | 32.12671
1.22 | 1976.06 | 0.01525 | 28.22943
1.24 | 1621.31 | 0.0155 | 23.16157
1.26 | 1357.11 | 0.01575 | 19.38729
1.28 | 1132.1 | 0.016 | 16.17286
1.3 | 884.218 | 0.01625 | 12.63169
1.32 | 575.093 | 0.0165 | 8.215614
1.34 | 390.284 | 0.01675 | 5.575486
1.36 | 268.424 | 0.017 | 3.834629
1.38 | 125.754 | 0.01725 | 1.796486
1.4 | 28.2353 | 0.0175 | 0.4033614
1.42 | 6.66669 | 0.01775 | 0.09523843
1.44 | 6.36692 | 0.018 | 0.090956
1.46 | 6.41431 | 0.01825 | 0.091633
1.48 | 6.46856 | 0.0185 | 0.092408
1.5 | 6.55488 | 0.01875 | 0.09364114
1.52 | 6.59957 | 0.019 | 0.09427957
1.54 | 6.6834 | 0.01925 | 0.09547714
1.56 | 6.50029 | 0.0195 | 0.09286129
1.58 | 6.52881 | 0.01975 | 0.09326871
1.6 | 6.58658 | 0.02 | 0.094094
1.62 | 6.65621 | 0.02025 | 0.09508871
1.64 | 6.67974 | 0.0205 | 0.09542486
1.66 | 6.7612 | 0.02075 | 0.09658857
1.68 | 6.5922 | 0.021 | 0.09417429
1.7 | 6.66086 | 0.02125 | 0.09515514
1.72 | 6.61732 | 0.0215 | 0.09453314
1.74 | 6.66032 | 0.02175 | 0.09514743
1.76 | 6.72272 | 0.022 | 0.09603886
1.78 | 6.79895 | 0.02225 | 0.09712786
1.8 | 6.87135 | 0.0225 | 0.09816214
1.82 | 6.9477 | 0.02275 | 0.09925286
1.84 | 7.01408 | 0.023 | 0.1002011
1.86 | 6.95032 | 0.02325 | 0.09929029
1.88 | 7.02308 | 0.0235 | 0.1003297
1.9 | 7.05742 | 0.02375 | 0.1008203
1.92 | 7.11528 | 0.024 | 0.1016469
1.94 | 7.05674 | 0.02425 | 0.1008106
1.96 | 6.75775 | 0.0245 | 0.09653929
1.98 | 6.81688 | 0.02475 | 0.097384
2 | 6.70737 | 0.025 | 0.09581957

## 9_l_l50
TIME | FX | strain | stress | 9\lap=2\lap=50\9_l_l50.csv
0.02 | 45.6614 | 0.00025 | 0.6523057 | 最大応力 | 36.92957
0.04 | 91.3227 | 0.0005 | 1.30461 | ヤング率 | 2609.222
0.06 | 136.984 | 0.00075 | 1.956914
0.08 | 182.645 | 0.001 | 2.609214
0.1 | 228.307 | 0.00125 | 3.261529
0.12 | 273.968 | 0.0015 | 3.913829
0.14 | 319.63 | 0.00175 | 4.566143
0.16 | 365.291 | 0.002 | 5.218443
0.18 | 410.952 | 0.00225 | 5.870743
0.2 | 456.614 | 0.0025 | 6.523057
0.22 | 502.275 | 0.00275 | 7.175357
0.24 | 547.936 | 0.003 | 7.827657
0.26 | 593.598 | 0.00325 | 8.479971
0.28 | 639.259 | 0.0035 | 9.132271
0.3 | 684.921 | 0.00375 | 9.784586
0.32 | 730.582 | 0.004 | 10.43689
0.34 | 776.238 | 0.00425 | 11.08911
0.36 | 821.893 | 0.0045 | 11.74133
0.38 | 867.554 | 0.00475 | 12.39363
0.4 | 913.21 | 0.005 | 13.04586
0.42 | 958.846 | 0.00525 | 13.6978
0.44 | 1004.45 | 0.0055 | 14.34929
0.46 | 1050.06 | 0.00575 | 15.00086
0.48 | 1095.66 | 0.006 | 15.65229
0.5 | 1141.21 | 0.00625 | 16.303
0.52 | 1186.68 | 0.0065 | 16.95257
0.54 | 1232.01 | 0.00675 | 17.60014
0.56 | 1276.89 | 0.007 | 18.24129
0.58 | 1321.18 | 0.00725 | 18.874
0.6 | 1365.06 | 0.0075 | 19.50086
0.62 | 1407.41 | 0.00775 | 20.10586
0.64 | 1450.24 | 0.008 | 20.71771
0.66 | 1493.93 | 0.00825 | 21.34186
0.68 | 1538.24 | 0.0085 | 21.97486
0.7 | 1582.72 | 0.00875 | 22.61029
0.72 | 1627.08 | 0.009 | 23.244
0.74 | 1671.5 | 0.00925 | 23.87857
0.76 | 1715.89 | 0.0095 | 24.51271
0.78 | 1760.31 | 0.00975 | 25.14729
0.8 | 1804.5 | 0.01 | 25.77857
0.82 | 1848.94 | 0.01025 | 26.41343
0.84 | 1893.23 | 0.0105 | 27.04614
0.86 | 1937.27 | 0.01075 | 27.67529
0.88 | 1981.37 | 0.011 | 28.30529
0.9 | 2025.16 | 0.01125 | 28.93086
0.92 | 2069.19 | 0.0115 | 29.55986
0.94 | 2113.11 | 0.01175 | 30.18729
0.96 | 2157.03 | 0.012 | 30.81471
0.98 | 2200.82 | 0.01225 | 31.44029
1 | 2244.65 | 0.0125 | 32.06643
1.02 | 2288.53 | 0.01275 | 32.69329
1.04 | 2332.42 | 0.013 | 33.32029
1.06 | 2376.5 | 0.01325 | 33.95
1.08 | 2420.28 | 0.0135 | 34.57543
1.1 | 2464.06 | 0.01375 | 35.20086
1.12 | 2507.8 | 0.014 | 35.82571
1.14 | 2551.01 | 0.01425 | 36.443
1.16 | 2585.07 | 0.0145 | 36.92957
1.18 | 2405.95 | 0.01475 | 34.37071
1.2 | 2180.15 | 0.015 | 31.145
1.22 | 2016.05 | 0.01525 | 28.80071
1.24 | 1765.89 | 0.0155 | 25.227
1.26 | 1420.77 | 0.01575 | 20.29671
1.28 | 1149.77 | 0.016 | 16.42529
1.3 | 931.278 | 0.01625 | 13.30397
1.32 | 775.715 | 0.0165 | 11.08164
1.34 | 620.974 | 0.01675 | 8.871057
1.36 | 457.311 | 0.017 | 6.533014
1.38 | 311.1 | 0.01725 | 4.444286
1.4 | 230.604 | 0.0175 | 3.294343
1.42 | 187.337 | 0.01775 | 2.676243
1.44 | 156.477 | 0.018 | 2.235386
1.46 | 135.689 | 0.01825 | 1.938414
1.48 | 105.606 | 0.0185 | 1.508657
1.5 | 49.98 | 0.01875 | 0.714
1.52 | 16.4077 | 0.019 | 0.2343957
1.54 | 13.4829 | 0.01925 | 0.1926129
1.56 | 12.8288 | 0.0195 | 0.1832686
1.58 | 12.8344 | 0.01975 | 0.1833486
1.6 | 12.6468 | 0.02 | 0.1806686
1.62 | 12.6702 | 0.02025 | 0.1810029
1.64 | 12.8266 | 0.0205 | 0.1832371
1.66 | 12.6861 | 0.02075 | 0.18123
1.68 | 12.7294 | 0.021 | 0.1818486
1.7 | 12.8246 | 0.02125 | 0.1832086
1.72 | 12.8348 | 0.0215 | 0.1833543
1.74 | 12.8653 | 0.02175 | 0.18379
1.76 | 12.4725 | 0.022 | 0.1781786
1.78 | 12.5952 | 0.02225 | 0.1799314
1.8 | 12.5668 | 0.0225 | 0.1795257
1.82 | 12.7015 | 0.02275 | 0.18145
1.84 | 12.7153 | 0.023 | 0.1816471
1.86 | 12.6383 | 0.02325 | 0.1805471
1.88 | 12.7458 | 0.0235 | 0.1820829
1.9 | 12.8804 | 0.02375 | 0.1840057
1.92 | 12.761 | 0.024 | 0.1823
1.94 | 12.8893 | 0.02425 | 0.1841329
1.96 | 13.0146 | 0.0245 | 0.1859229
1.98 | 13.1468 | 0.02475 | 0.1878114
1.99 | 13.159 | 0.024875 | 0.1879857
1.995 | 13.1648 | 0.0249375 | 0.1880686
1.997 | 13.1634 | 0.0249625 | 0.1880486
1.9985 | 13.1538 | 0.02498125 | 0.1879114
2 | 13.1601 | 0.025 | 0.1880014

## 9_l_l60
TIME | FX | strain | stress | 9\lap=2\lap=60\9_l_l60.csv
0.02 | 46.8866 | 0.00025 | 0.6698086 | 最大応力 | 35.91157
0.04 | 93.7733 | 0.0005 | 1.339619 | ヤング率 | 2679.238
0.06 | 140.66 | 0.00075 | 2.009429
0.08 | 187.547 | 0.001 | 2.679243
0.1 | 234.433 | 0.00125 | 3.349043
0.12 | 281.32 | 0.0015 | 4.018857
0.14 | 328.207 | 0.00175 | 4.688671
0.16 | 375.093 | 0.002 | 5.358471
0.18 | 421.98 | 0.00225 | 6.028286
0.2 | 468.866 | 0.0025 | 6.698086
0.22 | 515.753 | 0.00275 | 7.3679
0.24 | 562.64 | 0.003 | 8.037714
0.26 | 609.526 | 0.00325 | 8.707514
0.28 | 656.413 | 0.0035 | 9.377329
0.3 | 703.3 | 0.00375 | 10.04714
0.32 | 750.186 | 0.004 | 10.71694
0.34 | 797.073 | 0.00425 | 11.38676
0.36 | 843.954 | 0.0045 | 12.05649
0.38 | 890.835 | 0.00475 | 12.72621
0.4 | 937.72 | 0.005 | 13.396
0.42 | 984.562 | 0.00525 | 14.06517
0.44 | 1031.37 | 0.0055 | 14.73386
0.46 | 1078.16 | 0.00575 | 15.40229
0.48 | 1124.97 | 0.006 | 16.071
0.5 | 1171.75 | 0.00625 | 16.73929
0.52 | 1218.37 | 0.0065 | 17.40529
0.54 | 1264.64 | 0.00675 | 18.06629
0.56 | 1310.86 | 0.007 | 18.72657
0.58 | 1356.53 | 0.00725 | 19.379
0.6 | 1401.49 | 0.0075 | 20.02129
0.62 | 1445.19 | 0.00775 | 20.64557
0.64 | 1488.16 | 0.008 | 21.25943
0.66 | 1532.82 | 0.00825 | 21.89743
0.68 | 1577.93 | 0.0085 | 22.54186
0.7 | 1623.11 | 0.00875 | 23.18729
0.72 | 1668.55 | 0.009 | 23.83643
0.74 | 1714.2 | 0.00925 | 24.48857
0.76 | 1759.72 | 0.0095 | 25.13886
0.78 | 1805.1 | 0.00975 | 25.78714
0.8 | 1850.24 | 0.01 | 26.432
0.82 | 1895.64 | 0.01025 | 27.08057
0.84 | 1941.18 | 0.0105 | 27.73114
0.86 | 1986.32 | 0.01075 | 28.376
0.88 | 2031.68 | 0.011 | 29.024
0.9 | 2076.77 | 0.01125 | 29.66814
0.92 | 2122.09 | 0.0115 | 30.31557
0.94 | 2167.24 | 0.01175 | 30.96057
0.96 | 2212.24 | 0.012 | 31.60343
0.98 | 2257.15 | 0.01225 | 32.245
1 | 2301.84 | 0.0125 | 32.88343
1.02 | 2346.62 | 0.01275 | 33.52314
1.04 | 2390.89 | 0.013 | 34.15557
1.06 | 2434.5 | 0.01325 | 34.77857
1.08 | 2476.63 | 0.0135 | 35.38043
1.1 | 2510.85 | 0.01375 | 35.86929
1.12 | 2513.81 | 0.014 | 35.91157
1.14 | 2273.42 | 0.01425 | 32.47743
1.16 | 2010.22 | 0.0145 | 28.71743
1.18 | 1570.16 | 0.01475 | 22.43086
1.2 | 1327.15 | 0.015 | 18.95929
1.22 | 1136.05 | 0.01525 | 16.22929
1.24 | 984.562 | 0.0155 | 14.06517
1.26 | 833.186 | 0.01575 | 11.90266
1.28 | 674.624 | 0.016 | 9.637486
1.3 | 483.269 | 0.01625 | 6.903843
1.32 | 370.929 | 0.0165 | 5.298986
1.34 | 301.347 | 0.01675 | 4.304957
1.36 | 232.073 | 0.017 | 3.315329
1.38 | 184.568 | 0.01725 | 2.636686
1.4 | 152.44 | 0.0175 | 2.177714
1.42 | 127.225 | 0.01775 | 1.8175
1.44 | 104.62 | 0.018 | 1.494571
1.46 | 57.6568 | 0.01825 | 0.8236686
1.48 | 14.3706 | 0.0185 | 0.2052943
1.5 | 12.4062 | 0.01875 | 0.1772314
1.52 | 11.2497 | 0.019 | 0.16071
1.54 | 10.5106 | 0.01925 | 0.1501514
1.56 | 10.3986 | 0.0195 | 0.1485514
1.58 | 10.3163 | 0.01975 | 0.1473757
1.6 | 10.0418 | 0.02 | 0.1434543
1.62 | 9.84372 | 0.02025 | 0.1406246
1.64 | 9.88164 | 0.0205 | 0.1411663
1.66 | 9.8813 | 0.02075 | 0.1411614
1.68 | 9.87381 | 0.021 | 0.1410544
1.7 | 9.9323 | 0.02125 | 0.14189
1.72 | 10.0465 | 0.0215 | 0.1435214
1.74 | 10.1632 | 0.02175 | 0.1451886
1.76 | 10.1616 | 0.022 | 0.1451657
1.78 | 10.2672 | 0.02225 | 0.1466743
1.8 | 10.1567 | 0.0225 | 0.1450957
1.82 | 9.65952 | 0.02275 | 0.1379931
1.84 | 9.45998 | 0.023 | 0.1351426
1.86 | 9.2689 | 0.02325 | 0.1324129
1.88 | 8.96604 | 0.0235 | 0.1280863
1.9 | 8.8591 | 0.02375 | 0.1265586
1.92 | 8.94928 | 0.024 | 0.1278469
1.94 | 9.03349 | 0.02425 | 0.1290499
1.96 | 9.1224 | 0.0245 | 0.13032
1.98 | 9.19905 | 0.02475 | 0.131415
2 | 9.25077 | 0.025 | 0.1321539

## 9_l_l70
TIME | FX | strain | stress | 9\lap=2\lap=70\9_l_l70.csv
0.02 | 48.2402 | 0.00025 | 0.6891457 | 最大応力 | 36.21986
0.04 | 96.4803 | 0.0005 | 1.37829 | ヤング率 | 2756.581
0.06 | 144.721 | 0.00075 | 2.067443
0.08 | 192.961 | 0.001 | 2.756586
0.1 | 241.201 | 0.00125 | 3.445729
0.12 | 289.441 | 0.0015 | 4.134871
0.14 | 337.681 | 0.00175 | 4.824014
0.16 | 385.921 | 0.002 | 5.513157
0.18 | 434.162 | 0.00225 | 6.202314
0.2 | 482.402 | 0.0025 | 6.891457
0.22 | 530.642 | 0.00275 | 7.5806
0.24 | 578.882 | 0.003 | 8.269743
0.26 | 627.122 | 0.00325 | 8.958886
0.28 | 675.362 | 0.0035 | 9.648029
0.3 | 723.603 | 0.00375 | 10.33719
0.32 | 771.843 | 0.004 | 11.02633
0.34 | 820.081 | 0.00425 | 11.71544
0.36 | 868.315 | 0.0045 | 12.4045
0.38 | 916.535 | 0.00475 | 13.09336
0.4 | 964.742 | 0.005 | 13.78203
0.42 | 1012.96 | 0.00525 | 14.47086
0.44 | 1061.14 | 0.0055 | 15.15914
0.46 | 1109.27 | 0.00575 | 15.84671
0.48 | 1157.31 | 0.006 | 16.533
0.5 | 1205.18 | 0.00625 | 17.21686
0.52 | 1252.71 | 0.0065 | 17.89586
0.54 | 1299.48 | 0.00675 | 18.564
0.56 | 1344.93 | 0.007 | 19.21329
0.58 | 1387.41 | 0.00725 | 19.82014
0.6 | 1433.12 | 0.0075 | 20.47314
0.62 | 1479.7 | 0.00775 | 21.13857
0.64 | 1526.16 | 0.008 | 21.80229
0.66 | 1572.7 | 0.00825 | 22.46714
0.68 | 1619.53 | 0.0085 | 23.13614
0.7 | 1666.23 | 0.00875 | 23.80329
0.72 | 1713.14 | 0.009 | 24.47343
0.74 | 1759.81 | 0.00925 | 25.14014
0.76 | 1806.73 | 0.0095 | 25.81043
0.78 | 1853.65 | 0.00975 | 26.48071
0.8 | 1900.52 | 0.01 | 27.15029
0.82 | 1947.38 | 0.01025 | 27.81971
0.84 | 1993.9 | 0.0105 | 28.48429
0.86 | 2040.31 | 0.01075 | 29.14729
0.88 | 2087.1 | 0.011 | 29.81571
0.9 | 2133.72 | 0.01125 | 30.48171
0.92 | 2180.04 | 0.0115 | 31.14343
0.94 | 2225.57 | 0.01175 | 31.79386
0.96 | 2270.74 | 0.012 | 32.43914
0.98 | 2316.3 | 0.01225 | 33.09
1 | 2362.02 | 0.0125 | 33.74314
1.02 | 2407.94 | 0.01275 | 34.39914
1.04 | 2453.51 | 0.013 | 35.05014
1.06 | 2497.85 | 0.01325 | 35.68357
1.08 | 2535.39 | 0.0135 | 36.21986
1.1 | 2520.3 | 0.01375 | 36.00429
1.12 | 2184.52 | 0.014 | 31.20743
1.14 | 1989.12 | 0.01425 | 28.416
1.16 | 1752.68 | 0.0145 | 25.03829
1.18 | 1404.44 | 0.01475 | 20.06343
1.2 | 1141.99 | 0.015 | 16.31414
1.22 | 933.941 | 0.01525 | 13.34201
1.24 | 715.707 | 0.0155 | 10.22439
1.26 | 494.954 | 0.01575 | 7.070771
1.28 | 307.219 | 0.016 | 4.388843
1.3 | 193.43 | 0.01625 | 2.763286
1.32 | 127.989 | 0.0165 | 1.828414
1.34 | 100.881 | 0.01675 | 1.441157
1.36 | 79.4591 | 0.017 | 1.13513
1.38 | 68.4744 | 0.01725 | 0.9782057
1.4 | 61.0322 | 0.0175 | 0.8718886
1.42 | 56.3194 | 0.01775 | 0.8045629
1.44 | 51.0703 | 0.018 | 0.7295757
1.46 | 48.2689 | 0.01825 | 0.6895557
1.48 | 44.9274 | 0.0185 | 0.64182
1.5 | 40.8032 | 0.01875 | 0.5829029
1.52 | 35.5794 | 0.019 | 0.5082771
1.54 | 33.2591 | 0.01925 | 0.47513
1.56 | 31.8413 | 0.0195 | 0.4548757
1.58 | 30.697 | 0.01975 | 0.4385286
1.6 | 29.2606 | 0.02 | 0.4180086
1.62 | 29.0609 | 0.02025 | 0.4151557
1.64 | 28.905 | 0.0205 | 0.4129286
1.66 | 28.958 | 0.02075 | 0.4136857
1.68 | 28.9968 | 0.021 | 0.41424
1.7 | 28.4742 | 0.02125 | 0.4067743
1.72 | 28.3828 | 0.0215 | 0.4054686
1.74 | 28.5788 | 0.02175 | 0.4082686
1.76 | 28.7693 | 0.022 | 0.41099
1.78 | 28.6698 | 0.02225 | 0.4095686
1.8 | 28.0446 | 0.0225 | 0.4006371
1.82 | 28.0166 | 0.02275 | 0.4002371
1.84 | 27.7788 | 0.023 | 0.39684
1.86 | 27.5805 | 0.02325 | 0.3940071
1.88 | 27.7402 | 0.0235 | 0.3962886
1.9 | 27.8213 | 0.02375 | 0.3974471
1.92 | 27.5347 | 0.024 | 0.3933529
1.94 | 27.6063 | 0.02425 | 0.3943757
1.96 | 27.5239 | 0.0245 | 0.3931986
1.98 | 27.2802 | 0.02475 | 0.3897171
1.99 | 27.3434 | 0.024875 | 0.39062
2 | 26.8102 | 0.025 | 0.3830029

## 9_l_l80
TIME | FX | strain | stress | 9\lap=2\lap=80\9_l_l80.csv
0.02 | 52.3867 | 0.00025 | 0.7483814 | 最大応力 | 46.39171
0.04 | 104.773 | 0.0005 | 1.496757 | ヤング率 | 2993.526
0.06 | 157.16 | 0.00075 | 2.245143
0.08 | 209.547 | 0.001 | 2.993529
0.1 | 261.934 | 0.00125 | 3.741914
0.12 | 314.32 | 0.0015 | 4.490286
0.14 | 366.707 | 0.00175 | 5.238671
0.16 | 419.094 | 0.002 | 5.987057
0.18 | 471.48 | 0.00225 | 6.735429
0.2 | 523.867 | 0.0025 | 7.483814
0.22 | 576.254 | 0.00275 | 8.2322
0.24 | 628.64 | 0.003 | 8.980571
0.26 | 681.027 | 0.00325 | 9.728957
0.28 | 733.414 | 0.0035 | 10.47734
0.3 | 785.801 | 0.00375 | 11.22573
0.32 | 838.187 | 0.004 | 11.9741
0.34 | 890.574 | 0.00425 | 12.72249
0.36 | 942.961 | 0.0045 | 13.47087
0.38 | 995.347 | 0.00475 | 14.21924
0.4 | 1047.73 | 0.005 | 14.96757
0.42 | 1100.12 | 0.00525 | 15.716
0.44 | 1152.51 | 0.0055 | 16.46443
0.46 | 1204.89 | 0.00575 | 17.21271
0.48 | 1257.28 | 0.006 | 17.96114
0.5 | 1309.67 | 0.00625 | 18.70957
0.52 | 1362.05 | 0.0065 | 19.45786
0.54 | 1414.44 | 0.00675 | 20.20629
0.56 | 1466.83 | 0.007 | 20.95471
0.58 | 1519.21 | 0.00725 | 21.703
0.6 | 1571.6 | 0.0075 | 22.45143
0.62 | 1623.99 | 0.00775 | 23.19986
0.64 | 1676.37 | 0.008 | 23.94814
0.66 | 1728.76 | 0.00825 | 24.69657
0.68 | 1781.15 | 0.0085 | 25.445
0.7 | 1833.53 | 0.00875 | 26.19329
0.72 | 1885.92 | 0.009 | 26.94171
0.74 | 1938.31 | 0.00925 | 27.69014
0.76 | 1990.69 | 0.0095 | 28.43843
0.78 | 2043.08 | 0.00975 | 29.18686
0.8 | 2095.47 | 0.01 | 29.93529
0.82 | 2147.85 | 0.01025 | 30.68357
0.84 | 2200.23 | 0.0105 | 31.43186
0.86 | 2252.61 | 0.01075 | 32.18014
0.88 | 2305 | 0.011 | 32.92857
0.9 | 2357.38 | 0.01125 | 33.67686
0.92 | 2409.77 | 0.0115 | 34.42529
0.94 | 2462.15 | 0.01175 | 35.17357
0.96 | 2514.54 | 0.012 | 35.922
0.98 | 2566.92 | 0.01225 | 36.67029
1 | 2619.3 | 0.0125 | 37.41857
1.02 | 2671.69 | 0.01275 | 38.167
1.04 | 2724.07 | 0.013 | 38.91529
1.06 | 2776.45 | 0.01325 | 39.66357
1.08 | 2828.83 | 0.0135 | 40.41186
1.1 | 2881.21 | 0.01375 | 41.16014
1.12 | 2933.59 | 0.014 | 41.90843
1.14 | 2985.97 | 0.01425 | 42.65671
1.16 | 3038.35 | 0.0145 | 43.405
1.18 | 3090.73 | 0.01475 | 44.15329
1.2 | 3143.11 | 0.015 | 44.90157
1.22 | 3195.49 | 0.01525 | 45.64986
1.24 | 3247.42 | 0.0155 | 46.39171
1.26 | 2049.33 | 0.01575 | 29.27614
1.28 | 2081.43 | 0.016 | 29.73471
1.3 | 2112.95 | 0.01625 | 30.185
1.32 | 2145.18 | 0.0165 | 30.64543
1.34 | 2177.47 | 0.01675 | 31.10671
1.36 | 2209.84 | 0.017 | 31.56914
1.38 | 2242.25 | 0.01725 | 32.03214
1.4 | 2274.66 | 0.0175 | 32.49514
1.42 | 2306.61 | 0.01775 | 32.95157
1.44 | 2334.2 | 0.018 | 33.34571
1.46 | 2337.22 | 0.01825 | 33.38886
1.48 | 2258.59 | 0.0185 | 32.26557
1.5 | 1910.92 | 0.01875 | 27.29886
1.52 | 1687.64 | 0.019 | 24.10914
1.54 | 1473.55 | 0.01925 | 21.05071
1.56 | 1192.64 | 0.0195 | 17.03771
1.58 | 463.442 | 0.01975 | 6.6206
1.6 | 53.9665 | 0.02 | 0.77095
1.62 | 6.86973 | 0.02025 | 0.098139
1.64 | 6.10148 | 0.0205 | 0.087164
1.66 | 5.96095 | 0.02075 | 0.08515643
1.68 | 5.9727 | 0.021 | 0.08532429
1.7 | 5.99168 | 0.02125 | 0.08559543
1.72 | 6.05134 | 0.0215 | 0.08644771
1.74 | 6.11424 | 0.02175 | 0.08734629
1.76 | 6.17914 | 0.022 | 0.08827343
1.78 | 6.24831 | 0.02225 | 0.08926157
1.8 | 6.27413 | 0.0225 | 0.08963043
1.82 | 6.2505 | 0.02275 | 0.08929286
1.84 | 6.31854 | 0.023 | 0.09026486
1.86 | 6.38623 | 0.02325 | 0.09123186
1.88 | 6.44952 | 0.0235 | 0.092136
1.9 | 6.48753 | 0.02375 | 0.092679
1.92 | 6.39699 | 0.024 | 0.09138557
1.94 | 6.36627 | 0.02425 | 0.09094671
1.96 | 6.33966 | 0.0245 | 0.09056657
1.98 | 6.39587 | 0.02475 | 0.09136957
1.99 | 6.42809 | 0.024875 | 0.09182986
2 | 6.45933 | 0.025 | 0.09227614