## まとめ
sheet_name | tensile_strength | young's_modulus
9_c21.4_mod2_th0.339 | 32.31857 | 2156.585
9_c21.4_mod2_th0.451 | 28.288 | 2333.675
9_c21.4_mod2_th0.564 | 28.30514 | 2533.72
9_c21.4_mod2_th0.677 | 25.89786 | 2749.559
9_c21.4_mod2_th0.79 | 24.71971 | 2978.984

## 9_c21.4_mod2_th0.339
TIME | FX | strain | stress | 9\cfrp2=1.4\model=2\thickness=0.339\9_c21.4_mod2_th0.339.csv
0.02 | 37.7402 | 0.00025 | 0.5391457 | 最大応力 | 32.31857
0.04 | 75.4804 | 0.0005 | 1.078291 | ヤング率 | 2156.585
0.06 | 113.221 | 0.00075 | 1.617443
0.08 | 150.961 | 0.001 | 2.156586
0.1 | 188.701 | 0.00125 | 2.695729
0.12 | 226.441 | 0.0015 | 3.234871
0.14 | 264.182 | 0.00175 | 3.774029
0.16 | 301.922 | 0.002 | 4.313171
0.18 | 339.662 | 0.00225 | 4.852314
0.2 | 377.402 | 0.0025 | 5.391457
0.22 | 415.142 | 0.00275 | 5.9306
0.24 | 452.882 | 0.003 | 6.469743
0.26 | 490.623 | 0.00325 | 7.0089
0.28 | 528.362 | 0.0035 | 7.548029
0.3 | 566.099 | 0.00375 | 8.087129
0.32 | 603.833 | 0.004 | 8.626186
0.34 | 641.559 | 0.00425 | 9.165129
0.36 | 679.258 | 0.0045 | 9.703686
0.38 | 716.937 | 0.00475 | 10.24196
0.4 | 754.622 | 0.005 | 10.78031
0.42 | 792.325 | 0.00525 | 11.31893
0.44 | 830.039 | 0.0055 | 11.8577
0.46 | 867.748 | 0.00575 | 12.3964
0.48 | 905.449 | 0.006 | 12.93499
0.5 | 943.135 | 0.00625 | 13.47336
0.52 | 980.778 | 0.0065 | 14.01111
0.54 | 1018.41 | 0.00675 | 14.54871
0.56 | 1055.81 | 0.007 | 15.083
0.58 | 1092.96 | 0.00725 | 15.61371
0.6 | 1130 | 0.0075 | 16.14286
0.62 | 1166.51 | 0.00775 | 16.66443
0.64 | 1195.59 | 0.008 | 17.07986
0.66 | 1228.31 | 0.00825 | 17.54729
0.68 | 1264.54 | 0.0085 | 18.06486
0.7 | 1300.96 | 0.00875 | 18.58514
0.72 | 1337.73 | 0.009 | 19.11043
0.74 | 1374.66 | 0.00925 | 19.638
0.76 | 1411.64 | 0.0095 | 20.16629
0.78 | 1448.65 | 0.00975 | 20.695
0.8 | 1485.62 | 0.01 | 21.22314
0.82 | 1522.66 | 0.01025 | 21.75229
0.84 | 1559.72 | 0.0105 | 22.28171
0.86 | 1596.79 | 0.01075 | 22.81129
0.88 | 1633.83 | 0.011 | 23.34043
0.9 | 1670.79 | 0.01125 | 23.86843
0.92 | 1707.62 | 0.0115 | 24.39457
0.94 | 1744.36 | 0.01175 | 24.91943
0.96 | 1781.08 | 0.012 | 25.444
0.98 | 1817.63 | 0.01225 | 25.96614
1 | 1853.9 | 0.0125 | 26.48429
1.02 | 1890 | 0.01275 | 27
1.04 | 1926.69 | 0.013 | 27.52414
1.06 | 1963.2 | 0.01325 | 28.04571
1.08 | 1999.74 | 0.0135 | 28.56771
1.1 | 2036.3 | 0.01375 | 29.09
1.12 | 2072.79 | 0.014 | 29.61129
1.14 | 2109.17 | 0.01425 | 30.131
1.16 | 2145.4 | 0.0145 | 30.64857
1.18 | 2181.49 | 0.01475 | 31.16414
1.2 | 2216.9 | 0.015 | 31.67
1.22 | 2248.33 | 0.01525 | 32.119
1.24 | 2262.3 | 0.0155 | 32.31857
1.26 | 2159.55 | 0.01575 | 30.85071
1.28 | 1863.45 | 0.016 | 26.62071
1.3 | 1556.94 | 0.01625 | 22.242
1.32 | 1257.24 | 0.0165 | 17.96057
1.34 | 1072.66 | 0.01675 | 15.32371
1.36 | 940.009 | 0.017 | 13.4287
1.38 | 807.844 | 0.01725 | 11.54063
1.4 | 620.175 | 0.0175 | 8.859643
1.42 | 148.409 | 0.01775 | 2.120129
1.44 | 15.7796 | 0.018 | 0.2254229
1.46 | 12.0246 | 0.01825 | 0.17178
1.48 | 11.5732 | 0.0185 | 0.1653314
1.5 | 11.6847 | 0.01875 | 0.1669243
1.52 | 11.8397 | 0.019 | 0.1691386
1.54 | 11.9955 | 0.01925 | 0.1713643
1.56 | 12.1106 | 0.0195 | 0.1730086
1.58 | 12.2606 | 0.01975 | 0.1751514
1.6 | 12.4116 | 0.02 | 0.1773086
1.62 | 12.557 | 0.02025 | 0.1793857
1.64 | 12.6932 | 0.0205 | 0.1813314
1.66 | 12.8466 | 0.02075 | 0.1835229
1.68 | 13.0012 | 0.021 | 0.1857314
1.7 | 13.1557 | 0.02125 | 0.1879386
1.72 | 13.3104 | 0.0215 | 0.1901486
1.74 | 13.4623 | 0.02175 | 0.1923186
1.76 | 13.6168 | 0.022 | 0.1945257
1.78 | 13.7713 | 0.02225 | 0.1967329
1.8 | 13.9214 | 0.0225 | 0.1988771
1.82 | 14.0673 | 0.02275 | 0.2009614
1.84 | 14.2215 | 0.023 | 0.2031643
1.86 | 14.3617 | 0.02325 | 0.2051671
1.88 | 14.5147 | 0.0235 | 0.2073529
1.9 | 14.669 | 0.02375 | 0.2095571
1.92 | 14.8234 | 0.024 | 0.2117629
1.94 | 14.9778 | 0.02425 | 0.2139686
1.96 | 14.9524 | 0.0245 | 0.2136057
1.98 | 14.9115 | 0.02475 | 0.2130214
2 | 14.7557 | 0.025 | 0.2107957

## 9_c21.4_mod2_th0.451
TIME | FX | strain | stress | 9\cfrp2=1.4\model=2\thickness=0.451\9_c21.4_mod2_th0.451.csv
0.02 | 40.8394 | 0.00025 | 0.58342 | 最大応力 | 28.288
0.04 | 81.6787 | 0.0005 | 1.166839 | ヤング率 | 2333.675
0.06 | 122.518 | 0.00075 | 1.750257
0.08 | 163.357 | 0.001 | 2.333671
0.1 | 204.197 | 0.00125 | 2.9171
0.12 | 245.036 | 0.0015 | 3.500514
0.14 | 285.875 | 0.00175 | 4.083929
0.16 | 326.715 | 0.002 | 4.667357
0.18 | 367.554 | 0.00225 | 5.250771
0.2 | 408.393 | 0.0025 | 5.834186
0.22 | 449.232 | 0.00275 | 6.4176
0.24 | 490.069 | 0.003 | 7.000986
0.26 | 530.906 | 0.00325 | 7.584371
0.28 | 571.735 | 0.0035 | 8.167643
0.3 | 612.553 | 0.00375 | 8.750757
0.32 | 653.355 | 0.004 | 9.333643
0.34 | 694.109 | 0.00425 | 9.915843
0.36 | 734.809 | 0.0045 | 10.49727
0.38 | 775.515 | 0.00475 | 11.07879
0.4 | 816.235 | 0.005 | 11.6605
0.42 | 857.005 | 0.00525 | 12.24293
0.44 | 897.777 | 0.0055 | 12.82539
0.46 | 938.543 | 0.00575 | 13.40776
0.48 | 979.289 | 0.006 | 13.98984
0.5 | 1019.96 | 0.00625 | 14.57086
0.52 | 1060.52 | 0.0065 | 15.15029
0.54 | 1100.8 | 0.00675 | 15.72571
0.56 | 1140.22 | 0.007 | 16.28886
0.58 | 1178.73 | 0.00725 | 16.839
0.6 | 1211 | 0.0075 | 17.3
0.62 | 1235.94 | 0.00775 | 17.65629
0.64 | 1270.18 | 0.008 | 18.14543
0.66 | 1308.43 | 0.00825 | 18.69186
0.68 | 1347.3 | 0.0085 | 19.24714
0.7 | 1386.13 | 0.00875 | 19.80186
0.72 | 1424.48 | 0.009 | 20.34971
0.74 | 1462.74 | 0.00925 | 20.89629
0.76 | 1501.6 | 0.0095 | 21.45143
0.78 | 1540.48 | 0.00975 | 22.00686
0.8 | 1579.45 | 0.01 | 22.56357
0.82 | 1618.18 | 0.01025 | 23.11686
0.84 | 1657.01 | 0.0105 | 23.67157
0.86 | 1695.14 | 0.01075 | 24.21629
0.88 | 1733.37 | 0.011 | 24.76243
0.9 | 1771.67 | 0.01125 | 25.30957
0.92 | 1809.77 | 0.0115 | 25.85386
0.94 | 1847.91 | 0.01175 | 26.39871
0.96 | 1885.62 | 0.012 | 26.93743
0.98 | 1922.8 | 0.01225 | 27.46857
1 | 1956.78 | 0.0125 | 27.954
1.02 | 1980.16 | 0.01275 | 28.288
1.04 | 1977.38 | 0.013 | 28.24829
1.06 | 1851.49 | 0.01325 | 26.44986
1.08 | 1579.36 | 0.0135 | 22.56229
1.1 | 1337.22 | 0.01375 | 19.10314
1.12 | 1148.8 | 0.014 | 16.41143
1.14 | 1023.33 | 0.01425 | 14.619
1.16 | 920.701 | 0.0145 | 13.15287
1.18 | 838.762 | 0.01475 | 11.98231
1.2 | 764.384 | 0.015 | 10.91977
1.22 | 678.283 | 0.01525 | 9.689757
1.24 | 522.772 | 0.0155 | 7.468171
1.26 | 46.5632 | 0.01575 | 0.6651886
1.28 | 31.0188 | 0.016 | 0.4431257
1.3 | 30.7713 | 0.01625 | 0.43959
1.32 | 31.0098 | 0.0165 | 0.4429971
1.34 | 31.4226 | 0.01675 | 0.4488943
1.36 | 31.8649 | 0.017 | 0.4552129
1.38 | 32.3131 | 0.01725 | 0.4616157
1.4 | 32.6197 | 0.0175 | 0.4659957
1.42 | 32.2508 | 0.01775 | 0.4607257
1.44 | 31.0528 | 0.018 | 0.4436114
1.46 | 31.4331 | 0.01825 | 0.4490443
1.48 | 31.7657 | 0.0185 | 0.4537957
1.5 | 32.1586 | 0.01875 | 0.4594086
1.52 | 32.1558 | 0.019 | 0.4593686
1.54 | 32.1247 | 0.01925 | 0.4589243
1.56 | 32.5291 | 0.0195 | 0.4647014
1.58 | 32.9439 | 0.01975 | 0.4706271
1.6 | 33.2618 | 0.02 | 0.4751686
1.62 | 33.1475 | 0.02025 | 0.4735357
1.64 | 32.5974 | 0.0205 | 0.4656771
1.66 | 32.9687 | 0.02075 | 0.4709814
1.68 | 33.1278 | 0.021 | 0.4732543
1.7 | 33.5178 | 0.02125 | 0.4788257
1.72 | 33.9121 | 0.0215 | 0.4844586
1.74 | 34.2918 | 0.02175 | 0.4898829
1.76 | 34.3246 | 0.022 | 0.4903514
1.78 | 34.5977 | 0.02225 | 0.4942529
1.8 | 34.8936 | 0.0225 | 0.49848
1.82 | 35.1991 | 0.02275 | 0.5028443
1.84 | 35.5634 | 0.023 | 0.5080486
1.86 | 35.9238 | 0.02325 | 0.5131971
1.88 | 36.2703 | 0.0235 | 0.5181471
1.9 | 36.4691 | 0.02375 | 0.5209871
1.92 | 36.7098 | 0.024 | 0.5244257
1.94 | 37.0801 | 0.02425 | 0.5297157
1.96 | 37.4589 | 0.0245 | 0.5351271
1.98 | 37.7104 | 0.02475 | 0.53872
1.99 | 37.9002 | 0.024875 | 0.5414314
2 | 38.047 | 0.025 | 0.5435286

## 9_c21.4_mod2_th0.564
TIME | FX | strain | stress | 9\cfrp2=1.4\model=2\thickness=0.564\9_c21.4_mod2_th0.564.csv
0.02 | 44.3401 | 0.00025 | 0.63343 | 最大応力 | 28.30514
0.04 | 88.6801 | 0.0005 | 1.266859 | ヤング率 | 2533.72
0.06 | 133.02 | 0.00075 | 1.900286
0.08 | 177.36 | 0.001 | 2.533714
0.1 | 221.7 | 0.00125 | 3.167143
0.12 | 266.04 | 0.0015 | 3.800571
0.14 | 310.38 | 0.00175 | 4.434
0.16 | 354.721 | 0.002 | 5.067443
0.18 | 399.061 | 0.00225 | 5.700871
0.2 | 443.4 | 0.0025 | 6.334286
0.22 | 487.739 | 0.00275 | 6.9677
0.24 | 532.075 | 0.003 | 7.601071
0.26 | 576.402 | 0.00325 | 8.234314
0.28 | 620.714 | 0.0035 | 8.867343
0.3 | 664.969 | 0.00375 | 9.499557
0.32 | 709.067 | 0.004 | 10.12953
0.34 | 753.181 | 0.00425 | 10.75973
0.36 | 797.253 | 0.0045 | 11.38933
0.38 | 841.423 | 0.00475 | 12.02033
0.4 | 885.643 | 0.005 | 12.65204
0.42 | 929.844 | 0.00525 | 13.28349
0.44 | 974.027 | 0.0055 | 13.91467
0.46 | 1018.13 | 0.00575 | 14.54471
0.48 | 1062.18 | 0.006 | 15.174
0.5 | 1106.14 | 0.00625 | 15.802
0.52 | 1149.8 | 0.0065 | 16.42571
0.54 | 1193.11 | 0.00675 | 17.04443
0.56 | 1234.97 | 0.007 | 17.64243
0.58 | 1275.19 | 0.00725 | 18.217
0.6 | 1300.91 | 0.0075 | 18.58443
0.62 | 1319.71 | 0.00775 | 18.853
0.64 | 1356.88 | 0.008 | 19.384
0.66 | 1397.17 | 0.00825 | 19.95957
0.68 | 1438.04 | 0.0085 | 20.54343
0.7 | 1479.32 | 0.00875 | 21.13314
0.72 | 1520.57 | 0.009 | 21.72243
0.74 | 1561.95 | 0.00925 | 22.31357
0.76 | 1603.35 | 0.0095 | 22.905
0.78 | 1644.52 | 0.00975 | 23.49314
0.8 | 1685.73 | 0.01 | 24.08186
0.82 | 1727.08 | 0.01025 | 24.67257
0.84 | 1767.64 | 0.0105 | 25.252
0.86 | 1807.6 | 0.01075 | 25.82286
0.88 | 1848.21 | 0.011 | 26.403
0.9 | 1888.54 | 0.01125 | 26.97914
0.92 | 1928.04 | 0.0115 | 27.54343
0.94 | 1961.24 | 0.01175 | 28.01771
0.96 | 1981.36 | 0.012 | 28.30514
0.98 | 1976.45 | 0.01225 | 28.235
1 | 1847.99 | 0.0125 | 26.39986
1.02 | 1543.76 | 0.01275 | 22.05371
1.04 | 1299.73 | 0.013 | 18.56757
1.06 | 1125.09 | 0.01325 | 16.07271
1.08 | 995.276 | 0.0135 | 14.21823
1.1 | 896.586 | 0.01375 | 12.80837
1.12 | 819.754 | 0.014 | 11.71077
1.14 | 757.236 | 0.01425 | 10.81766
1.16 | 693.761 | 0.0145 | 9.910871
1.18 | 609.201 | 0.01475 | 8.702871
1.2 | 397.029 | 0.015 | 5.671843
1.22 | 69.3358 | 0.01525 | 0.9905114
1.24 | 42.3313 | 0.0155 | 0.6047329
1.26 | 31.9058 | 0.01575 | 0.4557971
1.28 | 31.5554 | 0.016 | 0.4507914
1.3 | 31.9296 | 0.01625 | 0.4561371
1.32 | 32.4176 | 0.0165 | 0.4631086
1.34 | 32.9087 | 0.01675 | 0.4701243
1.36 | 33.3589 | 0.017 | 0.4765557
1.38 | 33.8324 | 0.01725 | 0.48332
1.4 | 34.3145 | 0.0175 | 0.4902071
1.42 | 34.6297 | 0.01775 | 0.49471
1.44 | 35.1062 | 0.018 | 0.5015171
1.46 | 35.5888 | 0.01825 | 0.5084114
1.48 | 36.0763 | 0.0185 | 0.5153757
1.5 | 36.5636 | 0.01875 | 0.5223371
1.52 | 37.0272 | 0.019 | 0.52896
1.54 | 37.4984 | 0.01925 | 0.5356914
1.56 | 37.9516 | 0.0195 | 0.5421657
1.58 | 38.4063 | 0.01975 | 0.5486614
1.6 | 38.8339 | 0.02 | 0.55477
1.62 | 39.3039 | 0.02025 | 0.5614843
1.64 | 39.466 | 0.0205 | 0.5638
1.66 | 39.8867 | 0.02075 | 0.56981
1.68 | 40.2725 | 0.021 | 0.5753214
1.7 | 40.6346 | 0.02125 | 0.5804943
1.72 | 40.9824 | 0.0215 | 0.5854629
1.74 | 41.4287 | 0.02175 | 0.5918386
1.76 | 41.898 | 0.022 | 0.5985429
1.78 | 42.3441 | 0.02225 | 0.6049157
1.8 | 42.8103 | 0.0225 | 0.6115757
1.82 | 43.2478 | 0.02275 | 0.6178257
1.84 | 43.6212 | 0.023 | 0.62316
1.86 | 43.966 | 0.02325 | 0.6280857
1.88 | 44.2972 | 0.0235 | 0.6328171
1.9 | 44.7319 | 0.02375 | 0.6390271
1.92 | 45.1831 | 0.024 | 0.6454729
1.94 | 45.6245 | 0.02425 | 0.6517786
1.96 | 46.042 | 0.0245 | 0.6577429
1.98 | 46.457 | 0.02475 | 0.6636714
2 | 46.7348 | 0.025 | 0.66764

## 9_c21.4_mod2_th0.677
TIME | FX | strain | stress | 9\cfrp2=1.4\model=2\thickness=0.677\9_c21.4_mod2_th0.677.csv
0.02 | 48.1173 | 0.00025 | 0.68739 | 最大応力 | 25.89786
0.04 | 96.2346 | 0.0005 | 1.37478 | ヤング率 | 2749.559
0.06 | 144.352 | 0.00075 | 2.062171
0.08 | 192.469 | 0.001 | 2.749557
0.1 | 240.587 | 0.00125 | 3.436957
0.12 | 288.704 | 0.0015 | 4.124343
0.14 | 336.821 | 0.00175 | 4.811729
0.16 | 384.939 | 0.002 | 5.499129
0.18 | 433.055 | 0.00225 | 6.1865
0.2 | 481.171 | 0.0025 | 6.873871
0.22 | 529.282 | 0.00275 | 7.561171
0.24 | 577.379 | 0.003 | 8.248271
0.26 | 625.465 | 0.00325 | 8.935214
0.28 | 673.503 | 0.0035 | 9.621471
0.3 | 721.404 | 0.00375 | 10.30577
0.32 | 769.085 | 0.004 | 10.98693
0.34 | 816.839 | 0.00425 | 11.66913
0.36 | 864.594 | 0.0045 | 12.35134
0.38 | 912.473 | 0.00475 | 13.03533
0.4 | 960.331 | 0.005 | 13.71901
0.42 | 1008.25 | 0.00525 | 14.40357
0.44 | 1056.1 | 0.0055 | 15.08714
0.46 | 1103.84 | 0.00575 | 15.76914
0.48 | 1151.29 | 0.006 | 16.447
0.5 | 1198.39 | 0.00625 | 17.11986
0.52 | 1244.49 | 0.0065 | 17.77843
0.54 | 1288.38 | 0.00675 | 18.40543
0.56 | 1329.33 | 0.007 | 18.99043
0.58 | 1342.67 | 0.00725 | 19.181
0.6 | 1360.45 | 0.0075 | 19.435
0.62 | 1398.8 | 0.00775 | 19.98286
0.64 | 1440.41 | 0.008 | 20.57729
0.66 | 1483.45 | 0.00825 | 21.19214
0.68 | 1526.08 | 0.0085 | 21.80114
0.7 | 1568.72 | 0.00875 | 22.41029
0.72 | 1611.96 | 0.009 | 23.028
0.74 | 1655.14 | 0.00925 | 23.64486
0.76 | 1697.31 | 0.0095 | 24.24729
0.78 | 1738.34 | 0.00975 | 24.83343
0.8 | 1776.49 | 0.01 | 25.37843
0.82 | 1803.39 | 0.01025 | 25.76271
0.84 | 1812.85 | 0.0105 | 25.89786
0.86 | 1780.16 | 0.01075 | 25.43086
0.88 | 1515.54 | 0.011 | 21.65057
0.9 | 1277.93 | 0.01125 | 18.25614
0.92 | 1110.68 | 0.0115 | 15.86686
0.94 | 1002.69 | 0.01175 | 14.32414
0.96 | 920.865 | 0.012 | 13.15521
0.98 | 854.716 | 0.01225 | 12.21023
1 | 788.495 | 0.0125 | 11.26421
1.02 | 730.257 | 0.01275 | 10.43224
1.04 | 673.523 | 0.013 | 9.621757
1.06 | 623.759 | 0.01325 | 8.910843
1.08 | 557.919 | 0.0135 | 7.970271
1.1 | 379.238 | 0.01375 | 5.417686
1.12 | 58.2131 | 0.014 | 0.8316157
1.14 | 41.4729 | 0.01425 | 0.59247
1.16 | 40.2114 | 0.0145 | 0.5744486
1.18 | 40.5387 | 0.01475 | 0.5791243
1.2 | 41.201 | 0.015 | 0.5885857
1.22 | 41.7477 | 0.01525 | 0.5963957
1.24 | 42.3674 | 0.0155 | 0.6052486
1.26 | 42.7192 | 0.01575 | 0.6102743
1.28 | 43.2601 | 0.016 | 0.6180014
1.3 | 43.8466 | 0.01625 | 0.62638
1.32 | 44.4869 | 0.0165 | 0.6355271
1.34 | 45.16 | 0.01675 | 0.6451429
1.36 | 45.833 | 0.017 | 0.6547571
1.38 | 46.1715 | 0.01725 | 0.6595929
1.4 | 46.8271 | 0.0175 | 0.6689586
1.42 | 47.4953 | 0.01775 | 0.6785043
1.44 | 48.1627 | 0.018 | 0.6880386
1.46 | 48.8301 | 0.01825 | 0.6975729
1.48 | 49.193 | 0.0185 | 0.7027571
1.5 | 49.836 | 0.01875 | 0.7119429
1.52 | 50.485 | 0.019 | 0.7212143
1.54 | 51.0749 | 0.01925 | 0.7296414
1.56 | 50.5899 | 0.0195 | 0.7227129
1.58 | 51.2344 | 0.01975 | 0.73192
1.6 | 51.8281 | 0.02 | 0.7404014
1.62 | 52.1169 | 0.02025 | 0.7445271
1.64 | 52.7543 | 0.0205 | 0.7536329
1.66 | 53.377 | 0.02075 | 0.7625286
1.68 | 53.2274 | 0.021 | 0.7603914
1.7 | 53.7142 | 0.02125 | 0.7673457
1.72 | 54.3411 | 0.0215 | 0.7763014
1.74 | 54.6391 | 0.02175 | 0.7805586
1.76 | 54.7394 | 0.022 | 0.7819914
1.78 | 54.064 | 0.02225 | 0.7723429
1.8 | 54.5663 | 0.0225 | 0.7795186
1.82 | 55.1718 | 0.02275 | 0.7881686
1.84 | 55.7781 | 0.023 | 0.79683
1.86 | 56.0431 | 0.02325 | 0.8006157
1.88 | 56.6232 | 0.0235 | 0.8089029
1.9 | 57.0979 | 0.02375 | 0.8156843
1.92 | 57.6802 | 0.024 | 0.8240029
1.94 | 58.2688 | 0.02425 | 0.8324114
1.96 | 58.8556 | 0.0245 | 0.8407943
1.98 | 59.3743 | 0.02475 | 0.8482043
2 | 57.459 | 0.025 | 0.8208429

## 9_c21.4_mod2_th0.79
TIME | FX | strain | stress | 9\cfrp2=1.4\model=2\thickness=0.79\9_c21.4_mod2_th0.79.csv
0.02 | 52.1323 | 0.00025 | 0.7447471 | 最大応力 | 24.71971
0.04 | 104.265 | 0.0005 | 1.4895 | ヤング率 | 2978.984
0.06 | 156.397 | 0.00075 | 2.234243
0.08 | 208.529 | 0.001 | 2.978986
0.1 | 260.661 | 0.00125 | 3.723729
0.12 | 312.794 | 0.0015 | 4.468486
0.14 | 364.926 | 0.00175 | 5.213229
0.16 | 417.058 | 0.002 | 5.957971
0.18 | 469.19 | 0.00225 | 6.702714
0.2 | 521.319 | 0.0025 | 7.447414
0.22 | 573.44 | 0.00275 | 8.192
0.24 | 625.554 | 0.003 | 8.936486
0.26 | 677.648 | 0.00325 | 9.680686
0.28 | 729.666 | 0.0035 | 10.4238
0.3 | 781.483 | 0.00375 | 11.16404
0.32 | 832.971 | 0.004 | 11.89959
0.34 | 884.676 | 0.00425 | 12.63823
0.36 | 936.195 | 0.0045 | 13.37421
0.38 | 987.947 | 0.00475 | 14.11353
0.4 | 1039.66 | 0.005 | 14.85229
0.42 | 1091.33 | 0.00525 | 15.59043
0.44 | 1142.86 | 0.0055 | 16.32657
0.46 | 1194.07 | 0.00575 | 17.05814
0.48 | 1244.63 | 0.006 | 17.78043
0.5 | 1293.41 | 0.00625 | 18.47729
0.52 | 1339.8 | 0.0065 | 19.14
0.54 | 1371.68 | 0.00675 | 19.59543
0.56 | 1378.74 | 0.007 | 19.69629
0.58 | 1398.2 | 0.00725 | 19.97429
0.6 | 1439.46 | 0.0075 | 20.56371
0.62 | 1483.2 | 0.00775 | 21.18857
0.64 | 1527.8 | 0.008 | 21.82571
0.66 | 1571.35 | 0.00825 | 22.44786
0.68 | 1614.14 | 0.0085 | 23.05914
0.7 | 1656.29 | 0.00875 | 23.66129
0.72 | 1694.03 | 0.009 | 24.20043
0.74 | 1720.32 | 0.00925 | 24.576
0.76 | 1730.38 | 0.0095 | 24.71971
0.78 | 1720.11 | 0.00975 | 24.573
0.8 | 1533.42 | 0.01 | 21.906
0.82 | 1286.51 | 0.01025 | 18.37871
0.84 | 1133.74 | 0.0105 | 16.19629
0.86 | 1016.52 | 0.01075 | 14.52171
0.88 | 929.999 | 0.011 | 13.2857
0.9 | 868.306 | 0.01125 | 12.40437
0.92 | 815.497 | 0.0115 | 11.64996
0.94 | 771.941 | 0.01175 | 11.02773
0.96 | 737.542 | 0.012 | 10.53631
0.98 | 702.071 | 0.01225 | 10.02959
1 | 661.296 | 0.0125 | 9.447086
1.02 | 609.219 | 0.01275 | 8.703129
1.04 | 507.097 | 0.013 | 7.244243
1.06 | 145.9 | 0.01325 | 2.084286
1.08 | 67.0579 | 0.0135 | 0.95797
1.1 | 62.7056 | 0.01375 | 0.8957943
1.12 | 62.3643 | 0.014 | 0.8909186
1.14 | 63.1182 | 0.01425 | 0.9016886
1.16 | 64.1175 | 0.0145 | 0.9159643
1.18 | 65.1779 | 0.01475 | 0.9311129
1.2 | 66.0073 | 0.015 | 0.9429614
1.22 | 66.8069 | 0.01525 | 0.9543843
1.24 | 66.863 | 0.0155 | 0.9551857
1.26 | 66.7494 | 0.01575 | 0.9535629
1.28 | 67.3602 | 0.016 | 0.9622886
1.3 | 67.0422 | 0.01625 | 0.9577457
1.32 | 66.4625 | 0.0165 | 0.9494643
1.34 | 67.0289 | 0.01675 | 0.9575557
1.36 | 67.6894 | 0.017 | 0.9669914
1.38 | 67.8762 | 0.01725 | 0.96966
1.4 | 66.7139 | 0.0175 | 0.9530557
1.42 | 65.4994 | 0.01775 | 0.9357057
1.44 | 66.1493 | 0.018 | 0.94499
1.46 | 66.6816 | 0.01825 | 0.9525943
1.48 | 66.9388 | 0.0185 | 0.9562686
1.5 | 67.2765 | 0.01875 | 0.9610929
1.52 | 67.7981 | 0.019 | 0.9685443
1.54 | 68.5794 | 0.01925 | 0.9797057
1.56 | 69.0398 | 0.0195 | 0.9862829
1.58 | 69.6626 | 0.01975 | 0.99518
1.6 | 70.5078 | 0.02 | 1.007254
1.62 | 71.174 | 0.02025 | 1.016771
1.64 | 71.9396 | 0.0205 | 1.027709
1.66 | 72.653 | 0.02075 | 1.0379
1.68 | 73.3309 | 0.021 | 1.047584
1.7 | 73.5944 | 0.02125 | 1.051349
1.72 | 73.6568 | 0.0215 | 1.05224
1.74 | 74.2695 | 0.02175 | 1.060993
1.76 | 75.0388 | 0.022 | 1.071983
1.78 | 75.6024 | 0.02225 | 1.080034
1.8 | 75.9773 | 0.0225 | 1.08539
1.82 | 76.2344 | 0.02275 | 1.089063
1.84 | 76.2293 | 0.023 | 1.08899
1.86 | 76.6972 | 0.02325 | 1.095674
1.88 | 77.1137 | 0.0235 | 1.101624
1.9 | 77.8385 | 0.02375 | 1.111979
1.92 | 77.8432 | 0.024 | 1.112046
1.94 | 78.4664 | 0.02425 | 1.120949
1.96 | 78.259 | 0.0245 | 1.117986
1.98 | 78.9564 | 0.02475 | 1.127949
2 | 77.8 | 0.025 | 1.111429