## まとめ
sheet_name | tensile_strength | young's_modulus
9_c23_th0.339 | 33.21657 | 2182.036
9_c23_th0.451 | 39.55643 | 2386.154
9_c23_th0.564 | 40.90171 | 2622.478
9_c23_th0.677 | 41.01 | 2877.012
9_c23_th0.79 | 40.39986 | 3139.792

## 9_c23_th0.339
TIME | FX | strain | stress | 9\cfrp2=3\thickness=0.339\9_c23_th0.339.csv
0.02 | 38.1856 | 0.00025 | 0.5455086 | 最大応力 | 33.21657
0.04 | 76.3713 | 0.0005 | 1.091019 | ヤング率 | 2182.036
0.06 | 114.557 | 0.00075 | 1.636529
0.08 | 152.743 | 0.001 | 2.182043
0.1 | 190.928 | 0.00125 | 2.727543
0.12 | 229.114 | 0.0015 | 3.273057
0.14 | 267.3 | 0.00175 | 3.818571
0.16 | 305.485 | 0.002 | 4.364071
0.18 | 343.671 | 0.00225 | 4.909586
0.2 | 381.856 | 0.0025 | 5.455086
0.22 | 420.042 | 0.00275 | 6.0006
0.24 | 458.227 | 0.003 | 6.5461
0.26 | 496.412 | 0.00325 | 7.0916
0.28 | 534.596 | 0.0035 | 7.637086
0.3 | 572.778 | 0.00375 | 8.182543
0.32 | 610.957 | 0.004 | 8.727957
0.34 | 649.121 | 0.00425 | 9.273157
0.36 | 687.263 | 0.0045 | 9.818043
0.38 | 725.384 | 0.00475 | 10.36263
0.4 | 763.504 | 0.005 | 10.9072
0.42 | 801.646 | 0.00525 | 11.45209
0.44 | 839.793 | 0.0055 | 11.99704
0.46 | 877.951 | 0.00575 | 12.54216
0.48 | 916.097 | 0.006 | 13.0871
0.5 | 954.252 | 0.00625 | 13.63217
0.52 | 992.402 | 0.0065 | 14.17717
0.54 | 1030.55 | 0.00675 | 14.72214
0.56 | 1068.7 | 0.007 | 15.26714
0.58 | 1106.84 | 0.00725 | 15.812
0.6 | 1144.99 | 0.0075 | 16.357
0.62 | 1183.13 | 0.00775 | 16.90186
0.64 | 1221.24 | 0.008 | 17.44629
0.66 | 1259.38 | 0.00825 | 17.99114
0.68 | 1297.51 | 0.0085 | 18.53586
0.7 | 1335.65 | 0.00875 | 19.08071
0.72 | 1373.78 | 0.009 | 19.62543
0.74 | 1411.91 | 0.00925 | 20.17014
0.76 | 1450.05 | 0.0095 | 20.715
0.78 | 1488.18 | 0.00975 | 21.25971
0.8 | 1526.29 | 0.01 | 21.80414
0.82 | 1564.4 | 0.01025 | 22.34857
0.84 | 1602.48 | 0.0105 | 22.89257
0.86 | 1640.57 | 0.01075 | 23.43671
0.88 | 1678.62 | 0.011 | 23.98029
0.9 | 1716.67 | 0.01125 | 24.52386
0.92 | 1754.73 | 0.0115 | 25.06757
0.94 | 1792.75 | 0.01175 | 25.61071
0.96 | 1830.82 | 0.012 | 26.15457
0.98 | 1868.87 | 0.01225 | 26.69814
1 | 1906.91 | 0.0125 | 27.24157
1.02 | 1944.89 | 0.01275 | 27.78414
1.04 | 1982.87 | 0.013 | 28.32671
1.06 | 2020.83 | 0.01325 | 28.869
1.08 | 2058.77 | 0.0135 | 29.411
1.1 | 2096.75 | 0.01375 | 29.95357
1.12 | 2134.73 | 0.014 | 30.49614
1.14 | 2172.51 | 0.01425 | 31.03586
1.16 | 2208.99 | 0.0145 | 31.557
1.18 | 2233.25 | 0.01475 | 31.90357
1.2 | 2197.75 | 0.015 | 31.39643
1.22 | 2189.72 | 0.01525 | 31.28171
1.24 | 2219.59 | 0.0155 | 31.70843
1.26 | 2251.23 | 0.01575 | 32.16043
1.28 | 2283.65 | 0.016 | 32.62357
1.3 | 2313.69 | 0.01625 | 33.05271
1.32 | 2325.16 | 0.0165 | 33.21657
1.34 | 2291.46 | 0.01675 | 32.73514
1.36 | 2198.02 | 0.017 | 31.40029
1.38 | 1957.82 | 0.01725 | 27.96886
1.4 | 1627.26 | 0.0175 | 23.24657
1.42 | 1303.29 | 0.01775 | 18.61843
1.44 | 931.178 | 0.018 | 13.30254
1.46 | 600.734 | 0.01825 | 8.581914
1.48 | 427.083 | 0.0185 | 6.101186
1.5 | 323.055 | 0.01875 | 4.615071
1.52 | 229.093 | 0.019 | 3.272757
1.54 | 156.28 | 0.01925 | 2.232571
1.56 | 114.789 | 0.0195 | 1.639843
1.58 | 90.4418 | 0.01975 | 1.292026
1.6 | 71.9082 | 0.02 | 1.02726
1.62 | 63.274 | 0.02025 | 0.9039143
1.64 | 58.9559 | 0.0205 | 0.8422271
1.66 | 57.5314 | 0.02075 | 0.8218771
1.68 | 56.9769 | 0.021 | 0.8139557
1.7 | 55.7331 | 0.02125 | 0.7961871
1.72 | 54.3371 | 0.0215 | 0.7762443
1.74 | 52.841 | 0.02175 | 0.7548714
1.76 | 51.5784 | 0.022 | 0.7368343
1.78 | 51.0004 | 0.02225 | 0.7285771
1.8 | 50.9543 | 0.0225 | 0.7279186
1.82 | 50.501 | 0.02275 | 0.7214429
1.84 | 49.9277 | 0.023 | 0.7132529
1.86 | 49.0876 | 0.02325 | 0.7012514
1.88 | 47.8581 | 0.0235 | 0.6836871
1.9 | 46.2519 | 0.02375 | 0.6607414
1.92 | 45.1777 | 0.024 | 0.6453957
1.94 | 44.7245 | 0.02425 | 0.6389214
1.96 | 44.683 | 0.0245 | 0.6383286
1.98 | 44.8691 | 0.02475 | 0.6409871
1.99 | 44.9437 | 0.024875 | 0.6420529
1.995 | 44.8645 | 0.0249375 | 0.6409214
1.997 | 44.5395 | 0.0249625 | 0.6362786
1.9985 | 43.5877 | 0.02498125 | 0.6226814
2 | 42.4528 | 0.025 | 0.6064686

## 9_c23_th0.451
TIME | FX | strain | stress | 9\cfrp2=3\thickness=0.451\9_c23_th0.451.csv
0.02 | 41.7577 | 0.00025 | 0.5965386 | 最大応力 | 39.55643
0.04 | 83.5155 | 0.0005 | 1.193079 | ヤング率 | 2386.154
0.06 | 125.273 | 0.00075 | 1.789614
0.08 | 167.031 | 0.001 | 2.386157
0.1 | 208.789 | 0.00125 | 2.9827
0.12 | 250.546 | 0.0015 | 3.579229
0.14 | 292.304 | 0.00175 | 4.175771
0.16 | 334.062 | 0.002 | 4.772314
0.18 | 375.819 | 0.00225 | 5.368843
0.2 | 417.576 | 0.0025 | 5.965371
0.22 | 459.331 | 0.00275 | 6.561871
0.24 | 501.085 | 0.003 | 7.158357
0.26 | 542.835 | 0.00325 | 7.754786
0.28 | 584.575 | 0.0035 | 8.351071
0.3 | 626.291 | 0.00375 | 8.947014
0.32 | 667.95 | 0.004 | 9.542143
0.34 | 709.518 | 0.00425 | 10.13597
0.36 | 751.153 | 0.0045 | 10.73076
0.38 | 792.825 | 0.00475 | 11.32607
0.4 | 834.51 | 0.005 | 11.92157
0.42 | 876.186 | 0.00525 | 12.51694
0.44 | 917.849 | 0.0055 | 13.11213
0.46 | 959.5 | 0.00575 | 13.70714
0.48 | 1001.17 | 0.006 | 14.30243
0.5 | 1042.84 | 0.00625 | 14.89771
0.52 | 1084.52 | 0.0065 | 15.49314
0.54 | 1126.18 | 0.00675 | 16.08829
0.56 | 1167.85 | 0.007 | 16.68357
0.58 | 1209.5 | 0.00725 | 17.27857
0.6 | 1251.11 | 0.0075 | 17.873
0.62 | 1292.72 | 0.00775 | 18.46743
0.64 | 1334.31 | 0.008 | 19.06157
0.66 | 1375.92 | 0.00825 | 19.656
0.68 | 1417.51 | 0.0085 | 20.25014
0.7 | 1459.06 | 0.00875 | 20.84371
0.72 | 1500.64 | 0.009 | 21.43771
0.74 | 1542.19 | 0.00925 | 22.03129
0.76 | 1583.75 | 0.0095 | 22.625
0.78 | 1625.27 | 0.00975 | 23.21814
0.8 | 1666.78 | 0.01 | 23.81114
0.82 | 1708.21 | 0.01025 | 24.403
0.84 | 1749.68 | 0.0105 | 24.99543
0.86 | 1791.16 | 0.01075 | 25.588
0.88 | 1832.65 | 0.011 | 26.18071
0.9 | 1874.12 | 0.01125 | 26.77314
0.92 | 1915.54 | 0.0115 | 27.36486
0.94 | 1956.9 | 0.01175 | 27.95571
0.96 | 1998.29 | 0.012 | 28.547
0.98 | 2039.6 | 0.01225 | 29.13714
1 | 2080.87 | 0.0125 | 29.72671
1.02 | 2122.18 | 0.01275 | 30.31686
1.04 | 2163.47 | 0.013 | 30.90671
1.06 | 2204.64 | 0.01325 | 31.49486
1.08 | 2245.81 | 0.0135 | 32.083
1.1 | 2287.03 | 0.01375 | 32.67186
1.12 | 2328.23 | 0.014 | 33.26043
1.14 | 2369.32 | 0.01425 | 33.84743
1.16 | 2410.34 | 0.0145 | 34.43343
1.18 | 2451.27 | 0.01475 | 35.01814
1.2 | 2492.03 | 0.015 | 35.60043
1.22 | 2532.9 | 0.01525 | 36.18429
1.24 | 2573.8 | 0.0155 | 36.76857
1.26 | 2614.59 | 0.01575 | 37.35129
1.28 | 2655.19 | 0.016 | 37.93129
1.3 | 2695.63 | 0.01625 | 38.509
1.32 | 2735.08 | 0.0165 | 39.07257
1.34 | 2768.95 | 0.01675 | 39.55643
1.36 | 2646.47 | 0.017 | 37.80671
1.38 | 2377.24 | 0.01725 | 33.96057
1.4 | 2052.29 | 0.0175 | 29.31843
1.42 | 1816.85 | 0.01775 | 25.955
1.44 | 1579.69 | 0.018 | 22.567
1.46 | 1261.19 | 0.01825 | 18.017
1.48 | 983.756 | 0.0185 | 14.05366
1.5 | 785.828 | 0.01875 | 11.22611
1.52 | 668.974 | 0.019 | 9.556771
1.54 | 545.448 | 0.01925 | 7.792114
1.56 | 422.418 | 0.0195 | 6.034543
1.58 | 237.05 | 0.01975 | 3.386429
1.6 | 55.2773 | 0.02 | 0.7896757
1.62 | 26.6825 | 0.02025 | 0.3811786
1.64 | 19.998 | 0.0205 | 0.2856857
1.66 | 15.1302 | 0.02075 | 0.2161457
1.68 | 13.007 | 0.021 | 0.1858143
1.7 | 12.0141 | 0.02125 | 0.17163
1.72 | 11.5206 | 0.0215 | 0.16458
1.74 | 10.3905 | 0.02175 | 0.1484357
1.76 | 10.4103 | 0.022 | 0.1487186
1.78 | 10.2101 | 0.02225 | 0.1458586
1.8 | 10.1144 | 0.0225 | 0.1444914
1.82 | 10.2268 | 0.02275 | 0.1460971
1.84 | 10.3392 | 0.023 | 0.1477029
1.86 | 10.4513 | 0.02325 | 0.1493043
1.88 | 10.5633 | 0.0235 | 0.1509043
1.9 | 10.4614 | 0.02375 | 0.1494486
1.92 | 10.5399 | 0.024 | 0.15057
1.94 | 10.4356 | 0.02425 | 0.14908
1.96 | 10.5018 | 0.0245 | 0.1500257
1.98 | 10.6089 | 0.02475 | 0.1515557
2 | 10.4637 | 0.025 | 0.1494814

## 9_c23_th0.564
TIME | FX | strain | stress | 9\cfrp2=3\thickness=0.564\9_c23_th0.564.csv
0.02 | 45.8939 | 0.00025 | 0.6556271 | 最大応力 | 40.90171
0.04 | 91.7877 | 0.0005 | 1.311253 | ヤング率 | 2622.478
0.06 | 137.682 | 0.00075 | 1.966886
0.08 | 183.575 | 0.001 | 2.6225
0.1 | 229.469 | 0.00125 | 3.278129
0.12 | 275.363 | 0.0015 | 3.933757
0.14 | 321.257 | 0.00175 | 4.589386
0.16 | 367.151 | 0.002 | 5.245014
0.18 | 413.044 | 0.00225 | 5.900629
0.2 | 458.93 | 0.0025 | 6.556143
0.22 | 504.813 | 0.00275 | 7.211614
0.24 | 550.686 | 0.003 | 7.866943
0.26 | 596.534 | 0.00325 | 8.521914
0.28 | 642.318 | 0.0035 | 9.175971
0.3 | 687.985 | 0.00375 | 9.828357
0.32 | 733.533 | 0.004 | 10.47904
0.34 | 779.195 | 0.00425 | 11.13136
0.36 | 824.938 | 0.0045 | 11.78483
0.38 | 870.662 | 0.00475 | 12.43803
0.4 | 916.395 | 0.005 | 13.09136
0.42 | 962.105 | 0.00525 | 13.74436
0.44 | 1007.82 | 0.0055 | 14.39743
0.46 | 1053.54 | 0.00575 | 15.05057
0.48 | 1099.27 | 0.006 | 15.70386
0.5 | 1144.95 | 0.00625 | 16.35643
0.52 | 1190.58 | 0.0065 | 17.00829
0.54 | 1236.15 | 0.00675 | 17.65929
0.56 | 1281.76 | 0.007 | 18.31086
0.58 | 1327.38 | 0.00725 | 18.96257
0.6 | 1372.9 | 0.0075 | 19.61286
0.62 | 1418.47 | 0.00775 | 20.26386
0.64 | 1464.04 | 0.008 | 20.91486
0.66 | 1509.64 | 0.00825 | 21.56629
0.68 | 1555.17 | 0.0085 | 22.21671
0.7 | 1600.65 | 0.00875 | 22.86643
0.72 | 1646.04 | 0.009 | 23.51486
0.74 | 1691.34 | 0.00925 | 24.162
0.76 | 1736.62 | 0.0095 | 24.80886
0.78 | 1781.92 | 0.00975 | 25.456
0.8 | 1827.12 | 0.01 | 26.10171
0.82 | 1872.37 | 0.01025 | 26.74814
0.84 | 1917.66 | 0.0105 | 27.39514
0.86 | 1962.97 | 0.01075 | 28.04243
0.88 | 2008.12 | 0.011 | 28.68743
0.9 | 2053.42 | 0.01125 | 29.33457
0.92 | 2098.56 | 0.0115 | 29.97943
0.94 | 2143.65 | 0.01175 | 30.62357
0.96 | 2188.71 | 0.012 | 31.26729
0.98 | 2233.73 | 0.01225 | 31.91043
1 | 2278.58 | 0.0125 | 32.55114
1.02 | 2323.13 | 0.01275 | 33.18757
1.04 | 2367.48 | 0.013 | 33.82114
1.06 | 2411.98 | 0.01325 | 34.45686
1.08 | 2456.24 | 0.0135 | 35.08914
1.1 | 2500.57 | 0.01375 | 35.72243
1.12 | 2545.01 | 0.014 | 36.35729
1.14 | 2589.68 | 0.01425 | 36.99543
1.16 | 2634.3 | 0.0145 | 37.63286
1.18 | 2679.03 | 0.01475 | 38.27186
1.2 | 2723.32 | 0.015 | 38.90457
1.22 | 2767.41 | 0.01525 | 39.53443
1.24 | 2810.32 | 0.0155 | 40.14743
1.26 | 2847.8 | 0.01575 | 40.68286
1.28 | 2863.12 | 0.016 | 40.90171
1.3 | 2803.77 | 0.01625 | 40.05386
1.32 | 2638.39 | 0.0165 | 37.69129
1.34 | 2197.12 | 0.01675 | 31.38743
1.36 | 1993.06 | 0.017 | 28.47229
1.38 | 1786.87 | 0.01725 | 25.52671
1.4 | 1500.81 | 0.0175 | 21.44014
1.42 | 993.812 | 0.01775 | 14.19731
1.44 | 565.615 | 0.018 | 8.080214
1.46 | 423.639 | 0.01825 | 6.051986
1.48 | 356.563 | 0.0185 | 5.093757
1.5 | 295.325 | 0.01875 | 4.218929
1.52 | 245.349 | 0.019 | 3.504986
1.54 | 193.259 | 0.01925 | 2.760843
1.56 | 143.851 | 0.0195 | 2.055014
1.58 | 109.396 | 0.01975 | 1.5628
1.6 | 89.5689 | 0.02 | 1.279556
1.62 | 75.7139 | 0.02025 | 1.081627
1.64 | 67.3375 | 0.0205 | 0.9619643
1.66 | 60.493 | 0.02075 | 0.8641857
1.68 | 55.4237 | 0.021 | 0.7917671
1.7 | 50.3894 | 0.02125 | 0.7198486
1.72 | 45.8335 | 0.0215 | 0.6547643
1.74 | 42.5569 | 0.02175 | 0.6079557
1.76 | 40.0244 | 0.022 | 0.5717771
1.78 | 38.476 | 0.02225 | 0.5496571
1.8 | 37.7401 | 0.0225 | 0.5391443
1.82 | 37.0901 | 0.02275 | 0.5298586
1.84 | 36.4004 | 0.023 | 0.5200057
1.86 | 34.8703 | 0.02325 | 0.4981471
1.88 | 33.2896 | 0.0235 | 0.4755657
1.9 | 32.1519 | 0.02375 | 0.4593129
1.92 | 31.9558 | 0.024 | 0.4565114
1.94 | 31.7766 | 0.02425 | 0.4539514
1.96 | 31.5615 | 0.0245 | 0.4508786
1.98 | 31.2033 | 0.02475 | 0.4457614
1.99 | 31.1865 | 0.024875 | 0.4455214
1.995 | 31.0121 | 0.0249375 | 0.44303
2 | 30.5057 | 0.025 | 0.4357957

## 9_c23_th0.677
TIME | FX | strain | stress | 9\cfrp2=3\thickness=0.677\9_c23_th0.677.csv
0.02 | 50.3488 | 0.00025 | 0.7192686 | 最大応力 | 41.01
0.04 | 100.698 | 0.0005 | 1.438543 | ヤング率 | 2877.012
0.06 | 151.046 | 0.00075 | 2.1578
0.08 | 201.395 | 0.001 | 2.877071
0.1 | 251.744 | 0.00125 | 3.596343
0.12 | 302.093 | 0.0015 | 4.315614
0.14 | 352.441 | 0.00175 | 5.034871
0.16 | 402.79 | 0.002 | 5.754143
0.18 | 453.136 | 0.00225 | 6.473371
0.2 | 503.471 | 0.0025 | 7.192443
0.22 | 553.795 | 0.00275 | 7.911357
0.24 | 604.103 | 0.003 | 8.630043
0.26 | 654.335 | 0.00325 | 9.347643
0.28 | 704.394 | 0.0035 | 10.06277
0.3 | 754.01 | 0.00375 | 10.77157
0.32 | 804.053 | 0.004 | 11.48647
0.34 | 854.135 | 0.00425 | 12.20193
0.36 | 904.184 | 0.0045 | 12.91691
0.38 | 954.245 | 0.00475 | 13.63207
0.4 | 1004.29 | 0.005 | 14.347
0.42 | 1054.29 | 0.00525 | 15.06129
0.44 | 1104.34 | 0.0055 | 15.77629
0.46 | 1154.29 | 0.00575 | 16.48986
0.48 | 1204.2 | 0.006 | 17.20286
0.5 | 1254.02 | 0.00625 | 17.91457
0.52 | 1303.79 | 0.0065 | 18.62557
0.54 | 1353.53 | 0.00675 | 19.33614
0.56 | 1403.19 | 0.007 | 20.04557
0.58 | 1452.86 | 0.00725 | 20.75514
0.6 | 1502.47 | 0.0075 | 21.46386
0.62 | 1552.08 | 0.00775 | 22.17257
0.64 | 1601.78 | 0.008 | 22.88257
0.66 | 1651.52 | 0.00825 | 23.59314
0.68 | 1701.23 | 0.0085 | 24.30329
0.7 | 1750.95 | 0.00875 | 25.01357
0.72 | 1800.63 | 0.009 | 25.72329
0.74 | 1850.2 | 0.00925 | 26.43143
0.76 | 1899.75 | 0.0095 | 27.13929
0.78 | 1949.32 | 0.00975 | 27.84743
0.8 | 1998.87 | 0.01 | 28.55529
0.82 | 2048.23 | 0.01025 | 29.26043
0.84 | 2097.24 | 0.0105 | 29.96057
0.86 | 2145.98 | 0.01075 | 30.65686
0.88 | 2194.29 | 0.011 | 31.347
0.9 | 2242.69 | 0.01125 | 32.03843
0.92 | 2291.01 | 0.0115 | 32.72871
0.94 | 2339.33 | 0.01175 | 33.419
0.96 | 2387.8 | 0.012 | 34.11143
0.98 | 2436.36 | 0.01225 | 34.80514
1 | 2484.54 | 0.0125 | 35.49343
1.02 | 2533.01 | 0.01275 | 36.18586
1.04 | 2581.69 | 0.013 | 36.88129
1.06 | 2630.52 | 0.01325 | 37.57886
1.08 | 2678.96 | 0.0135 | 38.27086
1.1 | 2727.4 | 0.01375 | 38.96286
1.12 | 2774.91 | 0.014 | 39.64157
1.14 | 2819.87 | 0.01425 | 40.28386
1.16 | 2856.28 | 0.0145 | 40.804
1.18 | 2870.7 | 0.01475 | 41.01
1.2 | 2819.16 | 0.015 | 40.27371
1.22 | 2700.67 | 0.01525 | 38.581
1.24 | 2466.44 | 0.0155 | 35.23486
1.26 | 2008.05 | 0.01575 | 28.68643
1.28 | 1773.3 | 0.016 | 25.33286
1.3 | 1536.76 | 0.01625 | 21.95371
1.32 | 1145.59 | 0.0165 | 16.36557
1.34 | 720.816 | 0.01675 | 10.29737
1.36 | 461.44 | 0.017 | 6.592
1.38 | 275.118 | 0.01725 | 3.930257
1.4 | 219.69 | 0.0175 | 3.138429
1.42 | 188.825 | 0.01775 | 2.6975
1.44 | 164.291 | 0.018 | 2.347014
1.46 | 136.505 | 0.01825 | 1.950071
1.48 | 102.286 | 0.0185 | 1.461229
1.5 | 89.1783 | 0.01875 | 1.273976
1.52 | 77.6652 | 0.019 | 1.109503
1.54 | 71.4783 | 0.01925 | 1.021119
1.56 | 66.4837 | 0.0195 | 0.9497671
1.58 | 62.266 | 0.01975 | 0.8895143
1.6 | 58.3822 | 0.02 | 0.8340314
1.62 | 55.0265 | 0.02025 | 0.7860929
1.64 | 52.3802 | 0.0205 | 0.7482886
1.66 | 50.3668 | 0.02075 | 0.7195257
1.68 | 48.0731 | 0.021 | 0.6867586
1.7 | 45.4327 | 0.02125 | 0.6490386
1.72 | 43.3921 | 0.0215 | 0.6198871
1.74 | 41.5281 | 0.02175 | 0.5932586
1.76 | 40.1363 | 0.022 | 0.5733757
1.78 | 39.3493 | 0.02225 | 0.5621329
1.8 | 38.4205 | 0.0225 | 0.5488643
1.82 | 37.8319 | 0.02275 | 0.5404557
1.84 | 37.1101 | 0.023 | 0.5301443
1.86 | 36.7494 | 0.02325 | 0.5249914
1.88 | 36.3965 | 0.0235 | 0.51995
1.9 | 35.8764 | 0.02375 | 0.51252
1.92 | 35.1332 | 0.024 | 0.5019029
1.94 | 35.0149 | 0.02425 | 0.5002129
1.96 | 34.929 | 0.0245 | 0.4989857
1.98 | 35.0007 | 0.02475 | 0.50001
1.99 | 34.9657 | 0.024875 | 0.49951
1.995 | 34.9128 | 0.0249375 | 0.4987543
1.997 | 34.8156 | 0.0249625 | 0.4973657
1.9985 | 34.3983 | 0.02498125 | 0.4914043
2 | 34.2156 | 0.025 | 0.4887943

## 9_c23_th0.79
TIME | FX | strain | stress | 9\cfrp2=3\thickness=0.79\9_c23_th0.79.csv
0.02 | 54.9473 | 0.00025 | 0.7849614 | 最大応力 | 40.39986
0.04 | 109.895 | 0.0005 | 1.569929 | ヤング率 | 3139.792
0.06 | 164.842 | 0.00075 | 2.354886
0.08 | 219.789 | 0.001 | 3.139843
0.1 | 274.736 | 0.00125 | 3.9248
0.12 | 329.684 | 0.0015 | 4.709771
0.14 | 384.631 | 0.00175 | 5.494729
0.16 | 439.578 | 0.002 | 6.279686
0.18 | 494.521 | 0.00225 | 7.064586
0.2 | 549.46 | 0.0025 | 7.849429
0.22 | 604.389 | 0.00275 | 8.634129
0.24 | 659.293 | 0.003 | 9.418471
0.26 | 714.1 | 0.00325 | 10.20143
0.28 | 768.677 | 0.0035 | 10.9811
0.3 | 822.737 | 0.00375 | 11.75339
0.32 | 876.956 | 0.004 | 12.52794
0.34 | 931.489 | 0.00425 | 13.30699
0.36 | 985.96 | 0.0045 | 14.08514
0.38 | 1040.36 | 0.00475 | 14.86229
0.4 | 1094.84 | 0.005 | 15.64057
0.42 | 1149.27 | 0.00525 | 16.41814
0.44 | 1203.67 | 0.0055 | 17.19529
0.46 | 1258.03 | 0.00575 | 17.97186
0.48 | 1312.19 | 0.006 | 18.74557
0.5 | 1366.17 | 0.00625 | 19.51671
0.52 | 1420.11 | 0.0065 | 20.28729
0.54 | 1474 | 0.00675 | 21.05714
0.56 | 1527.94 | 0.007 | 21.82771
0.58 | 1581.73 | 0.00725 | 22.59614
0.6 | 1635.74 | 0.0075 | 23.36771
0.62 | 1689.72 | 0.00775 | 24.13886
0.64 | 1743.72 | 0.008 | 24.91029
0.66 | 1797.66 | 0.00825 | 25.68086
0.68 | 1851.43 | 0.0085 | 26.449
0.7 | 1905.06 | 0.00875 | 27.21514
0.72 | 1958.33 | 0.009 | 27.97614
0.74 | 2011.52 | 0.00925 | 28.736
0.76 | 2064.82 | 0.0095 | 29.49743
0.78 | 2117.84 | 0.00975 | 30.25486
0.8 | 2170.71 | 0.01 | 31.01014
0.82 | 2223.52 | 0.01025 | 31.76457
0.84 | 2276.12 | 0.0105 | 32.516
0.86 | 2329.18 | 0.01075 | 33.274
0.88 | 2381.9 | 0.011 | 34.02714
0.9 | 2434.53 | 0.01125 | 34.779
0.92 | 2487.08 | 0.0115 | 35.52971
0.94 | 2539.22 | 0.01175 | 36.27457
0.96 | 2591.15 | 0.012 | 37.01643
0.98 | 2642.82 | 0.01225 | 37.75457
1 | 2694.13 | 0.0125 | 38.48757
1.02 | 2744.11 | 0.01275 | 39.20157
1.04 | 2791.95 | 0.013 | 39.885
1.06 | 2827.99 | 0.01325 | 40.39986
1.08 | 2822.26 | 0.0135 | 40.318
1.1 | 2775.32 | 0.01375 | 39.64743
1.12 | 2689.32 | 0.014 | 38.41886
1.14 | 2511.85 | 0.01425 | 35.88357
1.16 | 1998.27 | 0.0145 | 28.54671
1.18 | 1787.08 | 0.01475 | 25.52971
1.2 | 1520.7 | 0.015 | 21.72429
1.22 | 1044.51 | 0.01525 | 14.92157
1.24 | 782.665 | 0.0155 | 11.18093
1.26 | 603.056 | 0.01575 | 8.615086
1.28 | 467.426 | 0.016 | 6.677514
1.3 | 365.354 | 0.01625 | 5.219343
1.32 | 255.207 | 0.0165 | 3.645814
1.34 | 179.426 | 0.01675 | 2.563229
1.36 | 154.18 | 0.017 | 2.202571
1.38 | 134.462 | 0.01725 | 1.920886
1.4 | 110.431 | 0.0175 | 1.577586
1.42 | 92.0314 | 0.01775 | 1.314734
1.44 | 76.423 | 0.018 | 1.091757
1.46 | 67.6429 | 0.01825 | 0.9663271
1.48 | 62.4023 | 0.0185 | 0.8914614
1.5 | 58.3288 | 0.01875 | 0.8332686
1.52 | 54.8855 | 0.019 | 0.7840786
1.54 | 51.9737 | 0.01925 | 0.7424814
1.56 | 50.0878 | 0.0195 | 0.71554
1.58 | 48.5219 | 0.01975 | 0.69317
1.6 | 46.8978 | 0.02 | 0.6699686
1.62 | 45.8607 | 0.02025 | 0.6551529
1.64 | 44.9001 | 0.0205 | 0.64143
1.66 | 44.1056 | 0.02075 | 0.63008
1.68 | 43.0986 | 0.021 | 0.6156943
1.7 | 41.458 | 0.02125 | 0.5922571
1.72 | 40.1551 | 0.0215 | 0.5736443
1.74 | 38.9279 | 0.02175 | 0.5561129
1.76 | 38.236 | 0.022 | 0.5462286
1.78 | 37.6466 | 0.02225 | 0.5378086
1.8 | 37.4024 | 0.0225 | 0.53432
1.82 | 37.4076 | 0.02275 | 0.5343943
1.84 | 37.4617 | 0.023 | 0.5351671
1.86 | 37.5646 | 0.02325 | 0.5366371
1.88 | 37.3393 | 0.0235 | 0.5334186
1.9 | 37.324 | 0.02375 | 0.5332
1.92 | 37.0672 | 0.024 | 0.5295314
1.94 | 36.274 | 0.02425 | 0.5182
1.96 | 35.7912 | 0.0245 | 0.5113029
1.98 | 35.6928 | 0.02475 | 0.5098971
1.99 | 35.4048 | 0.024875 | 0.5057829
1.995 | 34.7519 | 0.0249375 | 0.4964557
1.997 | 34.0018 | 0.0249625 | 0.48574
1.9985 | 33.0444 | 0.02498125 | 0.4720629
2 | 32.2781 | 0.025 | 0.4611157