## まとめ
sheet_name | tensile_strength | young's_modulus
9_cfr3_mod3 | 53.85129 | 3478.656
9_cfr3_mod3_c1 | 40.86243 | 2636.326

## 9_cfr3_mod3
TIME | FX | strain | stress | 9\cfrp4=3\model=3\9_cfr3_mod3.csv
0.02 | 60.8764 | 0.00025 | 0.8696629 | 最大応力 | 53.85129
0.04 | 121.753 | 0.0005 | 1.739329 | ヤング率 | 3478.656
0.06 | 182.629 | 0.00075 | 2.608986
0.08 | 243.506 | 0.001 | 3.478657
0.1 | 304.382 | 0.00125 | 4.348314
0.12 | 365.259 | 0.0015 | 5.217986
0.14 | 426.135 | 0.00175 | 6.087643
0.16 | 487.012 | 0.002 | 6.957314
0.18 | 547.888 | 0.00225 | 7.826971
0.2 | 608.764 | 0.0025 | 8.696629
0.22 | 669.641 | 0.00275 | 9.5663
0.24 | 730.517 | 0.003 | 10.43596
0.26 | 791.394 | 0.00325 | 11.30563
0.28 | 852.27 | 0.0035 | 12.17529
0.3 | 913.147 | 0.00375 | 13.04496
0.32 | 974.023 | 0.004 | 13.91461
0.34 | 1034.9 | 0.00425 | 14.78429
0.36 | 1095.78 | 0.0045 | 15.654
0.38 | 1156.65 | 0.00475 | 16.52357
0.4 | 1217.53 | 0.005 | 17.39329
0.42 | 1278.41 | 0.00525 | 18.263
0.44 | 1339.28 | 0.0055 | 19.13257
0.46 | 1400.16 | 0.00575 | 20.00229
0.48 | 1461.03 | 0.006 | 20.87186
0.5 | 1521.91 | 0.00625 | 21.74157
0.52 | 1582.79 | 0.0065 | 22.61129
0.54 | 1643.66 | 0.00675 | 23.48086
0.56 | 1704.54 | 0.007 | 24.35057
0.58 | 1765.42 | 0.00725 | 25.22029
0.6 | 1826.29 | 0.0075 | 26.08986
0.62 | 1887.17 | 0.00775 | 26.95957
0.64 | 1948.05 | 0.008 | 27.82929
0.66 | 2008.92 | 0.00825 | 28.69886
0.68 | 2069.8 | 0.0085 | 29.56857
0.7 | 2130.68 | 0.00875 | 30.43829
0.72 | 2191.55 | 0.009 | 31.30786
0.74 | 2252.43 | 0.00925 | 32.17757
0.76 | 2313.3 | 0.0095 | 33.04714
0.78 | 2374.18 | 0.00975 | 33.91686
0.8 | 2435.06 | 0.01 | 34.78657
0.82 | 2495.93 | 0.01025 | 35.65614
0.84 | 2556.81 | 0.0105 | 36.52586
0.86 | 2617.69 | 0.01075 | 37.39557
0.88 | 2678.56 | 0.011 | 38.26514
0.9 | 2739.44 | 0.01125 | 39.13486
0.92 | 2800.31 | 0.0115 | 40.00443
0.94 | 2861.18 | 0.01175 | 40.874
0.96 | 2922.04 | 0.012 | 41.74343
0.98 | 2982.91 | 0.01225 | 42.613
1 | 3043.79 | 0.0125 | 43.48271
1.02 | 3104.65 | 0.01275 | 44.35214
1.04 | 3165.48 | 0.013 | 45.22114
1.06 | 3226.34 | 0.01325 | 46.09057
1.08 | 3287.21 | 0.0135 | 46.96014
1.1 | 3348.09 | 0.01375 | 47.82986
1.12 | 3408.96 | 0.014 | 48.69943
1.14 | 3469.84 | 0.01425 | 49.56914
1.16 | 3530.71 | 0.0145 | 50.43871
1.18 | 3591.59 | 0.01475 | 51.30843
1.2 | 3652.46 | 0.015 | 52.178
1.22 | 3713.33 | 0.01525 | 53.04757
1.24 | 3769.59 | 0.0155 | 53.85129
1.26 | 2152.56 | 0.01575 | 30.75086
1.28 | 2185.36 | 0.016 | 31.21943
1.3 | 2215.29 | 0.01625 | 31.647
1.32 | 2248.37 | 0.0165 | 32.11957
1.34 | 2281.76 | 0.01675 | 32.59657
1.36 | 2315.08 | 0.017 | 33.07257
1.38 | 2345.78 | 0.01725 | 33.51114
1.4 | 2368.82 | 0.0175 | 33.84029
1.42 | 2336.47 | 0.01775 | 33.37814
1.44 | 2127.75 | 0.018 | 30.39643
1.46 | 1781.41 | 0.01825 | 25.44871
1.48 | 1075.39 | 0.0185 | 15.36271
1.5 | 322.006 | 0.01875 | 4.600086
1.52 | 4.5291 | 0.019 | 0.06470143
1.54 | 3.60083 | 0.01925 | 0.05144043
1.56 | 3.49508 | 0.0195 | 0.04992971
1.58 | 3.51218 | 0.01975 | 0.050174
1.6 | 3.54014 | 0.02 | 0.05057343
1.62 | 3.58439 | 0.02025 | 0.05120557
1.64 | 3.62865 | 0.0205 | 0.05183786
1.66 | 3.66887 | 0.02075 | 0.05241243
1.68 | 3.70895 | 0.021 | 0.052985
1.7 | 3.75311 | 0.02125 | 0.05361586
1.72 | 3.79726 | 0.0215 | 0.05424657
1.74 | 3.84141 | 0.02175 | 0.05487729
1.76 | 3.88557 | 0.022 | 0.05550814
1.78 | 3.88416 | 0.02225 | 0.055488
1.8 | 3.90405 | 0.0225 | 0.05577214
1.82 | 3.94641 | 0.02275 | 0.05637729
1.84 | 3.98955 | 0.023 | 0.05699357
1.86 | 4.03183 | 0.02325 | 0.05759757
1.88 | 4.07447 | 0.0235 | 0.05820671
1.9 | 4.11707 | 0.02375 | 0.05881529
1.92 | 4.16041 | 0.024 | 0.05943443
1.94 | 4.20327 | 0.02425 | 0.06004671
1.96 | 4.2466 | 0.0245 | 0.06066571
1.98 | 4.28983 | 0.02475 | 0.06128329
2 | 4.33316 | 0.025 | 0.06190229

## 9_cfr3_mod3_c1
TIME | FX | strain | stress | 9\cfrp4=3\model=3\cfrp1\9_cfr3_mod3_c1.csv
0.02 | 46.1357 | 0.00025 | 0.6590814 | 最大応力 | 40.86243
0.04 | 92.2714 | 0.0005 | 1.318163 | ヤング率 | 2636.326
0.06 | 138.407 | 0.00075 | 1.977243
0.08 | 184.543 | 0.001 | 2.636329
0.1 | 230.679 | 0.00125 | 3.295414
0.12 | 276.814 | 0.0015 | 3.954486
0.14 | 322.95 | 0.00175 | 4.613571
0.16 | 369.086 | 0.002 | 5.272657
0.18 | 415.221 | 0.00225 | 5.931729
0.2 | 461.357 | 0.0025 | 6.590814
0.22 | 507.493 | 0.00275 | 7.2499
0.24 | 553.629 | 0.003 | 7.908986
0.26 | 599.764 | 0.00325 | 8.568057
0.28 | 645.9 | 0.0035 | 9.227143
0.3 | 692.036 | 0.00375 | 9.886229
0.32 | 738.171 | 0.004 | 10.5453
0.34 | 784.307 | 0.00425 | 11.20439
0.36 | 830.443 | 0.0045 | 11.86347
0.38 | 876.579 | 0.00475 | 12.52256
0.4 | 922.714 | 0.005 | 13.18163
0.42 | 968.85 | 0.00525 | 13.84071
0.44 | 1014.99 | 0.0055 | 14.49986
0.46 | 1061.12 | 0.00575 | 15.15886
0.48 | 1107.26 | 0.006 | 15.818
0.5 | 1153.39 | 0.00625 | 16.477
0.52 | 1199.53 | 0.0065 | 17.13614
0.54 | 1245.66 | 0.00675 | 17.79514
0.56 | 1291.8 | 0.007 | 18.45429
0.58 | 1337.94 | 0.00725 | 19.11343
0.6 | 1384.07 | 0.0075 | 19.77243
0.62 | 1430.21 | 0.00775 | 20.43157
0.64 | 1476.34 | 0.008 | 21.09057
0.66 | 1522.48 | 0.00825 | 21.74971
0.68 | 1568.61 | 0.0085 | 22.40871
0.7 | 1614.75 | 0.00875 | 23.06786
0.72 | 1660.89 | 0.009 | 23.727
0.74 | 1707.02 | 0.00925 | 24.386
0.76 | 1753.16 | 0.0095 | 25.04514
0.78 | 1799.29 | 0.00975 | 25.70414
0.8 | 1845.42 | 0.01 | 26.36314
0.82 | 1891.56 | 0.01025 | 27.02229
0.84 | 1937.7 | 0.0105 | 27.68143
0.86 | 1983.83 | 0.01075 | 28.34043
0.88 | 2029.97 | 0.011 | 28.99957
0.9 | 2076.1 | 0.01125 | 29.65857
0.92 | 2122.24 | 0.0115 | 30.31771
0.94 | 2168.37 | 0.01175 | 30.97671
0.96 | 2214.51 | 0.012 | 31.63586
0.98 | 2260.64 | 0.01225 | 32.29486
1 | 2306.78 | 0.0125 | 32.954
1.02 | 2352.92 | 0.01275 | 33.61314
1.04 | 2399.05 | 0.013 | 34.27214
1.06 | 2445.19 | 0.01325 | 34.93129
1.08 | 2491.32 | 0.0135 | 35.59029
1.1 | 2537.46 | 0.01375 | 36.24943
1.12 | 2583.59 | 0.014 | 36.90843
1.14 | 2629.73 | 0.01425 | 37.56757
1.16 | 2675.86 | 0.0145 | 38.22657
1.18 | 2722 | 0.01475 | 38.88571
1.2 | 2768.11 | 0.015 | 39.54443
1.22 | 2814.24 | 0.01525 | 40.20343
1.24 | 2860.37 | 0.0155 | 40.86243
1.26 | 2052.95 | 0.01575 | 29.32786
1.28 | 2085.51 | 0.016 | 29.793
1.3 | 2118.1 | 0.01625 | 30.25857
1.32 | 2150.68 | 0.0165 | 30.724
1.34 | 2183.27 | 0.01675 | 31.18957
1.36 | 2215.85 | 0.017 | 31.655
1.38 | 2248.34 | 0.01725 | 32.11914
1.4 | 2279.42 | 0.0175 | 32.56314
1.42 | 2303.71 | 0.01775 | 32.91014
1.44 | 2294.59 | 0.018 | 32.77986
1.46 | 2199.53 | 0.01825 | 31.42186
1.48 | 1991.99 | 0.0185 | 28.457
1.5 | 1716.3 | 0.01875 | 24.51857
1.52 | 1410.98 | 0.019 | 20.15686
1.54 | 1107.52 | 0.01925 | 15.82171
1.56 | 824.279 | 0.0195 | 11.77541
1.58 | 650.424 | 0.01975 | 9.291771
1.6 | 547.22 | 0.02 | 7.817429
1.62 | 457.253 | 0.02025 | 6.532186
1.64 | 358.294 | 0.0205 | 5.118486
1.66 | 277.785 | 0.02075 | 3.968357
1.68 | 221.976 | 0.021 | 3.171086
1.7 | 179.325 | 0.02125 | 2.561786
1.72 | 110.084 | 0.0215 | 1.572629
1.74 | 24.5492 | 0.02175 | 0.3507029
1.76 | 20.5352 | 0.022 | 0.29336
1.78 | 20.5649 | 0.02225 | 0.2937843
1.8 | 20.7087 | 0.0225 | 0.2958386
1.82 | 20.7949 | 0.02275 | 0.29707
1.84 | 20.9933 | 0.023 | 0.2999043
1.86 | 19.4717 | 0.02325 | 0.2781671
1.88 | 19.3362 | 0.0235 | 0.2762314
1.9 | 19.4429 | 0.02375 | 0.2777557
1.92 | 19.6366 | 0.024 | 0.2805229
1.94 | 19.7287 | 0.02425 | 0.2818386
1.96 | 19.912 | 0.0245 | 0.2844571
1.98 | 20.0883 | 0.02475 | 0.2869757
2 | 20.1156 | 0.025 | 0.2873657