## まとめ
sheet_name | tensile_strength | young's_modulus
9_mul_l5_ncf2 | 32.794 | 2141.439
9_mul_l5_ncf3 | 33.23129 | 2125.807
9_mul_l5_ncf4 | 32.31271 | 2117.491
9_mul_l5_ncf5 | 32.22543 | 2112.715
9_mul_l5_ncf6 | 32.43514 | 2109.416
9_mul_l5_ncf7 | 31.99371 | 2107.031

## 9_mul_l5_ncf2
TIME | FX | strain | stress | 9\multiple_cfrp\lap=5\n_cfrp=2\9_mul_l5_ncf2.csv
0.02 | 39.9735 | 0.0002666667 | 0.57105 | 最大応力 | 32.794
0.04 | 79.947 | 0.0005333333 | 1.1421 | ヤング率 | 2141.439
0.06 | 119.921 | 0.0008 | 1.713157
0.08 | 159.894 | 0.001066667 | 2.2842
0.1 | 199.868 | 0.001333333 | 2.855257
0.12 | 239.841 | 0.0016 | 3.4263
0.14 | 279.815 | 0.001866667 | 3.997357
0.16 | 319.788 | 0.002133333 | 4.5684
0.18 | 359.762 | 0.0024 | 5.139457
0.2 | 399.735 | 0.002666667 | 5.7105
0.22 | 439.709 | 0.002933333 | 6.281557
0.24 | 479.68 | 0.0032 | 6.852571
0.26 | 519.654 | 0.003466667 | 7.423629
0.28 | 559.612 | 0.003733333 | 7.994457
0.3 | 599.582 | 0.004 | 8.565457
0.32 | 639.549 | 0.004266667 | 9.136414
0.34 | 679.52 | 0.004533333 | 9.707429
0.36 | 719.487 | 0.0048 | 10.27839
0.38 | 759.425 | 0.005066667 | 10.84893
0.4 | 799.371 | 0.005333333 | 11.41959
0.42 | 839.307 | 0.0056 | 11.9901
0.44 | 879.18 | 0.005866667 | 12.55971
0.46 | 918.996 | 0.006133333 | 13.12851
0.48 | 958.742 | 0.0064 | 13.69631
0.5 | 998.328 | 0.006666667 | 14.26183
0.52 | 1037.72 | 0.006933333 | 14.82457
0.54 | 1076.55 | 0.0072 | 15.37929
0.56 | 1115.36 | 0.007466667 | 15.93371
0.58 | 1153.78 | 0.007733333 | 16.48257
0.6 | 1192.43 | 0.008 | 17.03471
0.62 | 1231.5 | 0.008266667 | 17.59286
0.64 | 1270.69 | 0.008533333 | 18.15271
0.66 | 1309.9 | 0.0088 | 18.71286
0.68 | 1349.03 | 0.009066667 | 19.27186
0.7 | 1388.33 | 0.009333333 | 19.83329
0.72 | 1427.51 | 0.0096 | 20.393
0.74 | 1466.88 | 0.009866667 | 20.95543
0.76 | 1506.06 | 0.01013333 | 21.51514
0.78 | 1545.23 | 0.0104 | 22.07471
0.8 | 1584.28 | 0.01066667 | 22.63257
0.82 | 1623.29 | 0.01093333 | 23.18986
0.84 | 1662.19 | 0.0112 | 23.74557
0.86 | 1701.12 | 0.01146667 | 24.30171
0.88 | 1740.19 | 0.01173333 | 24.85986
0.9 | 1779.2 | 0.012 | 25.41714
0.92 | 1817.96 | 0.01226667 | 25.97086
0.94 | 1856.6 | 0.01253333 | 26.52286
0.96 | 1895.29 | 0.0128 | 27.07557
0.98 | 1934.23 | 0.01306667 | 27.63186
1 | 1973.13 | 0.01333333 | 28.18757
1.02 | 2011.88 | 0.0136 | 28.74114
1.04 | 2050.48 | 0.01386667 | 29.29257
1.06 | 2089.22 | 0.01413333 | 29.846
1.08 | 2127.56 | 0.0144 | 30.39371
1.1 | 2165.31 | 0.01466667 | 30.933
1.12 | 2202.22 | 0.01493333 | 31.46029
1.14 | 2238.06 | 0.0152 | 31.97229
1.16 | 2271.31 | 0.01546667 | 32.44729
1.18 | 2295.58 | 0.01573333 | 32.794
1.2 | 2285.16 | 0.016 | 32.64514
1.22 | 2212.31 | 0.01626667 | 31.60443
1.24 | 2072.64 | 0.01653333 | 29.60914
1.26 | 1840.59 | 0.0168 | 26.29414
1.28 | 1461.67 | 0.01706667 | 20.881
1.3 | 1187.93 | 0.01733333 | 16.97043
1.32 | 951.108 | 0.0176 | 13.58726
1.34 | 632.011 | 0.01786667 | 9.028729
1.36 | 295.456 | 0.01813333 | 4.2208
1.38 | 153.781 | 0.0184 | 2.196871
1.4 | 98.0278 | 0.01866667 | 1.400397
1.42 | 61.0708 | 0.01893333 | 0.87244
1.44 | 43.5325 | 0.0192 | 0.6218929
1.46 | 39.8783 | 0.01946667 | 0.56969
1.48 | 38.3154 | 0.01973333 | 0.5473629
1.5 | 37.9219 | 0.02 | 0.5417414
1.52 | 38.1826 | 0.02026667 | 0.5454657
1.54 | 37.7934 | 0.02053333 | 0.5399057
1.56 | 36.7121 | 0.0208 | 0.5244586
1.58 | 35.4765 | 0.02106667 | 0.5068071
1.6 | 34.9714 | 0.02133333 | 0.4995914
1.62 | 33.9946 | 0.0216 | 0.4856371
1.64 | 33.3568 | 0.02186667 | 0.4765257
1.66 | 33.1999 | 0.02213333 | 0.4742843
1.68 | 33.3449 | 0.0224 | 0.4763557
1.7 | 33.2972 | 0.02266667 | 0.4756743
1.72 | 32.9582 | 0.02293333 | 0.4708314
1.74 | 32.9331 | 0.0232 | 0.4704729
1.76 | 32.6271 | 0.02346667 | 0.4661014
1.78 | 31.5292 | 0.02373333 | 0.4504171
1.8 | 30.8764 | 0.024 | 0.4410914
1.82 | 30.7225 | 0.02426667 | 0.4388929
1.84 | 30.0493 | 0.02453333 | 0.4292757
1.86 | 29.1739 | 0.0248 | 0.41677
1.88 | 28.9703 | 0.02506667 | 0.4138614
1.9 | 28.5249 | 0.02533333 | 0.4074986
1.92 | 28.5829 | 0.0256 | 0.4083271
1.94 | 28.6758 | 0.02586667 | 0.4096543
1.96 | 28.9128 | 0.02613333 | 0.41304
1.98 | 29.114 | 0.0264 | 0.4159143
2 | 28.9002 | 0.02666667 | 0.41286

## 9_mul_l5_ncf3
TIME | FX | strain | stress | 9\multiple_cfrp\lap=5\n_cfrp=3\9_mul_l5_ncf3.csv
0.025 | 33.8197 | 0.0002272727 | 0.4831386 | 最大応力 | 33.23129
0.05 | 67.6393 | 0.0004545455 | 0.9662757 | ヤング率 | 2125.807
0.075 | 101.459 | 0.0006818182 | 1.449414
0.1 | 135.279 | 0.0009090909 | 1.932557
0.125 | 169.098 | 0.001136364 | 2.415686
0.15 | 202.918 | 0.001363636 | 2.898829
0.175 | 236.738 | 0.001590909 | 3.381971
0.2 | 270.557 | 0.001818182 | 3.8651
0.225 | 304.377 | 0.002045455 | 4.348243
0.25 | 338.197 | 0.002272727 | 4.831386
0.275 | 372.016 | 0.0025 | 5.314514
0.3 | 405.836 | 0.002727273 | 5.797657
0.325 | 439.656 | 0.002954545 | 6.2808
0.35 | 473.473 | 0.003181818 | 6.7639
0.375 | 507.289 | 0.003409091 | 7.246986
0.4 | 541.105 | 0.003636364 | 7.730071
0.425 | 574.916 | 0.003863636 | 8.213086
0.45 | 608.735 | 0.004090909 | 8.696214
0.475 | 642.545 | 0.004318182 | 9.179214
0.5 | 676.358 | 0.004545455 | 9.662257
0.525 | 710.171 | 0.004772727 | 10.1453
0.55 | 743.968 | 0.005 | 10.62811
0.575 | 777.763 | 0.005227273 | 11.1109
0.6 | 811.558 | 0.005454545 | 11.59369
0.625 | 845.341 | 0.005681818 | 12.0763
0.65 | 879.115 | 0.005909091 | 12.55879
0.675 | 912.839 | 0.006136364 | 13.04056
0.7 | 946.502 | 0.006363636 | 13.52146
0.725 | 980.058 | 0.006590909 | 14.00083
0.75 | 1013.48 | 0.006818182 | 14.47829
0.775 | 1046.67 | 0.007045455 | 14.95243
0.8 | 1079.39 | 0.007272727 | 15.41986
0.825 | 1111.75 | 0.0075 | 15.88214
0.85 | 1143.88 | 0.007727273 | 16.34114
0.875 | 1175.76 | 0.007954545 | 16.79657
0.9 | 1208.04 | 0.008181818 | 17.25771
0.925 | 1240.73 | 0.008409091 | 17.72471
0.95 | 1273.57 | 0.008636364 | 18.19386
0.975 | 1306.44 | 0.008863636 | 18.66343
1 | 1339.49 | 0.009090909 | 19.13557
1.025 | 1372.67 | 0.009318182 | 19.60957
1.05 | 1405.84 | 0.009545455 | 20.08343
1.075 | 1438.93 | 0.009772727 | 20.55614
1.1 | 1472.04 | 0.01 | 21.02914
1.125 | 1505.09 | 0.01022727 | 21.50129
1.15 | 1538.07 | 0.01045455 | 21.97243
1.175 | 1570.86 | 0.01068182 | 22.44086
1.2 | 1603.67 | 0.01090909 | 22.90957
1.225 | 1636.24 | 0.01113636 | 23.37486
1.25 | 1669.02 | 0.01136364 | 23.84314
1.275 | 1701.71 | 0.01159091 | 24.31014
1.3 | 1734.47 | 0.01181818 | 24.77814
1.325 | 1767.22 | 0.01204545 | 25.246
1.35 | 1800.07 | 0.01227273 | 25.71529
1.375 | 1833.09 | 0.0125 | 26.187
1.4 | 1865.97 | 0.01272727 | 26.65671
1.425 | 1898.68 | 0.01295455 | 27.124
1.45 | 1931.49 | 0.01318182 | 27.59271
1.475 | 1964.3 | 0.01340909 | 28.06143
1.5 | 1997.11 | 0.01363636 | 28.53014
1.525 | 2029.9 | 0.01386364 | 28.99857
1.55 | 2062.49 | 0.01409091 | 29.46414
1.575 | 2094.84 | 0.01431818 | 29.92629
1.6 | 2127.05 | 0.01454545 | 30.38643
1.625 | 2158.9 | 0.01477273 | 30.84143
1.65 | 2190.23 | 0.015 | 31.289
1.675 | 2220.41 | 0.01522727 | 31.72014
1.7 | 2250.23 | 0.01545455 | 32.14614
1.725 | 2279.24 | 0.01568182 | 32.56057
1.75 | 2306.65 | 0.01590909 | 32.95214
1.775 | 2326.19 | 0.01613636 | 33.23129
1.8 | 2323.03 | 0.01636364 | 33.18614
1.825 | 2265.37 | 0.01659091 | 32.36243
1.85 | 2123.84 | 0.01681818 | 30.34057
1.875 | 1770.47 | 0.01704545 | 25.29243
1.9 | 1449.82 | 0.01727273 | 20.71171
1.925 | 1119.24 | 0.0175 | 15.98914
1.95 | 764.678 | 0.01772727 | 10.92397
1.975 | 474.583 | 0.01795455 | 6.779757
2 | 268.74 | 0.01818182 | 3.839143
2.025 | 103.88 | 0.01840909 | 1.484
2.05 | 35.0399 | 0.01863636 | 0.50057
2.075 | 21.3338 | 0.01886364 | 0.3047686
2.1 | 12.534 | 0.01909091 | 0.1790571
2.125 | 12.1542 | 0.01931818 | 0.1736314
2.15 | 12.2804 | 0.01954545 | 0.1754343
2.175 | 12.3531 | 0.01977273 | 0.1764729
2.2 | 12.4482 | 0.02 | 0.1778314
2.225 | 12.4046 | 0.02022727 | 0.1772086
2.25 | 12.2415 | 0.02045455 | 0.1748786
2.275 | 12.1899 | 0.02068182 | 0.1741414
2.3 | 12.2268 | 0.02090909 | 0.1746686
2.325 | 12.2593 | 0.02113636 | 0.1751329
2.35 | 12.218 | 0.02136364 | 0.1745429
2.375 | 12.0647 | 0.02159091 | 0.1723529
2.4 | 12.1083 | 0.02181818 | 0.1729757
2.425 | 12.2226 | 0.02204545 | 0.1746086
2.45 | 12.3249 | 0.02227273 | 0.17607
2.475 | 11.8195 | 0.0225 | 0.16885
2.5 | 10.667 | 0.02272727 | 0.1523857

## 9_mul_l5_ncf4
TIME | FX | strain | stress | 9\multiple_cfrp\lap=5\n_cfrp=4\9_mul_l5_ncf4.csv
0.03 | 30.6671 | 0.0002068966 | 0.4381014 | 最大応力 | 32.31271
0.06 | 61.3343 | 0.0004137931 | 0.8762043 | ヤング率 | 2117.491
0.09 | 92.0014 | 0.0006206897 | 1.314306
0.12 | 122.669 | 0.0008275862 | 1.752414
0.15 | 153.336 | 0.001034483 | 2.190514
0.18 | 184.003 | 0.001241379 | 2.628614
0.21 | 214.67 | 0.001448276 | 3.066714
0.24 | 245.337 | 0.001655172 | 3.504814
0.27 | 276.004 | 0.001862069 | 3.942914
0.3 | 306.671 | 0.002068966 | 4.381014
0.33 | 337.338 | 0.002275862 | 4.819114
0.36 | 368.006 | 0.002482759 | 5.257229
0.39 | 398.673 | 0.002689655 | 5.695329
0.42 | 429.34 | 0.002896552 | 6.133429
0.45 | 460.007 | 0.003103448 | 6.571529
0.48 | 490.674 | 0.003310345 | 7.009629
0.51 | 521.341 | 0.003517241 | 7.447729
0.54 | 552.005 | 0.003724138 | 7.885786
0.57 | 582.663 | 0.003931034 | 8.323757
0.6 | 613.316 | 0.004137931 | 8.761657
0.63 | 643.971 | 0.004344828 | 9.199586
0.66 | 674.63 | 0.004551724 | 9.637571
0.69 | 705.286 | 0.004758621 | 10.07551
0.72 | 735.94 | 0.004965517 | 10.51343
0.75 | 766.589 | 0.005172414 | 10.95127
0.78 | 797.218 | 0.00537931 | 11.38883
0.81 | 827.841 | 0.005586207 | 11.8263
0.84 | 858.442 | 0.005793103 | 12.26346
0.87 | 888.99 | 0.006 | 12.69986
0.9 | 919.515 | 0.006206897 | 13.13593
0.93 | 949.879 | 0.006413793 | 13.5697
0.96 | 980.164 | 0.00662069 | 14.00234
0.99 | 1010.28 | 0.006827586 | 14.43257
1.02 | 1040.06 | 0.007034483 | 14.858
1.05 | 1068.99 | 0.007241379 | 15.27129
1.08 | 1098 | 0.007448276 | 15.68571
1.11 | 1127.55 | 0.007655172 | 16.10786
1.14 | 1156.79 | 0.007862069 | 16.52557
1.17 | 1186.13 | 0.008068966 | 16.94471
1.2 | 1215.54 | 0.008275862 | 17.36486
1.23 | 1245.41 | 0.008482759 | 17.79157
1.26 | 1275.38 | 0.008689655 | 18.21971
1.29 | 1305.33 | 0.008896552 | 18.64757
1.32 | 1335.27 | 0.009103448 | 19.07529
1.35 | 1365.15 | 0.009310345 | 19.50214
1.38 | 1395.1 | 0.009517241 | 19.93
1.41 | 1425.05 | 0.009724138 | 20.35786
1.44 | 1455.03 | 0.009931034 | 20.78614
1.47 | 1485.01 | 0.01013793 | 21.21443
1.5 | 1514.93 | 0.01034483 | 21.64186
1.53 | 1544.77 | 0.01055172 | 22.06814
1.56 | 1574.66 | 0.01075862 | 22.49514
1.59 | 1604.59 | 0.01096552 | 22.92271
1.62 | 1634.49 | 0.01117241 | 23.34986
1.65 | 1664.23 | 0.01137931 | 23.77471
1.68 | 1693.94 | 0.01158621 | 24.19914
1.71 | 1723.65 | 0.0117931 | 24.62357
1.74 | 1753.09 | 0.012 | 25.04414
1.77 | 1782.6 | 0.0122069 | 25.46571
1.8 | 1812.01 | 0.01241379 | 25.88586
1.83 | 1841.41 | 0.01262069 | 26.30586
1.86 | 1870.88 | 0.01282759 | 26.72686
1.89 | 1900.29 | 0.01303448 | 27.147
1.92 | 1929.45 | 0.01324138 | 27.56357
1.95 | 1958.51 | 0.01344828 | 27.97871
1.98 | 1987.54 | 0.01365517 | 28.39343
2.01 | 2016.58 | 0.01386207 | 28.80829
2.04 | 2045.63 | 0.01406897 | 29.22329
2.07 | 2074.52 | 0.01427586 | 29.636
2.1 | 2103.66 | 0.01448276 | 30.05229
2.13 | 2132.97 | 0.01468966 | 30.471
2.16 | 2162.14 | 0.01489655 | 30.88771
2.19 | 2190.98 | 0.01510345 | 31.29971
2.22 | 2218.6 | 0.01531034 | 31.69429
2.25 | 2242.57 | 0.01551724 | 32.03671
2.28 | 2259.45 | 0.01572414 | 32.27786
2.31 | 2261.89 | 0.01593103 | 32.31271
2.34 | 2223.79 | 0.01613793 | 31.76843
2.37 | 2028.46 | 0.01634483 | 28.978
2.4 | 1824.9 | 0.01655172 | 26.07
2.43 | 1565.97 | 0.01675862 | 22.371
2.46 | 1184.11 | 0.01696552 | 16.91586
2.49 | 801.182 | 0.01717241 | 11.44546
2.52 | 466.838 | 0.01737931 | 6.669114
2.55 | 172.764 | 0.01758621 | 2.468057
2.58 | 11.739 | 0.0177931 | 0.1677
2.61 | 9.52498 | 0.018 | 0.1360711
2.64 | 8.95751 | 0.0182069 | 0.1279644
2.67 | 8.77379 | 0.01841379 | 0.1253399
2.7 | 8.82848 | 0.01862069 | 0.1261211
2.73 | 8.89256 | 0.01882759 | 0.1270366
2.76 | 8.76068 | 0.01903448 | 0.1251526
2.79 | 8.77216 | 0.01924138 | 0.1253166
2.82 | 8.83921 | 0.01944828 | 0.1262744
2.85 | 8.87524 | 0.01965517 | 0.1267891
2.88 | 8.94026 | 0.01986207 | 0.127718
2.91 | 8.97837 | 0.02006897 | 0.1282624
2.94 | 9.07079 | 0.02027586 | 0.1295827
2.97 | 8.97751 | 0.02048276 | 0.1282501
3 | 8.9306 | 0.02068966 | 0.12758

## 9_mul_l5_ncf5
TIME | FX | strain | stress | 9\multiple_cfrp\lap=5\n_cfrp=5\9_mul_l5_ncf5.csv
0.035 | 28.7564 | 0.0001944444 | 0.4108057 | 最大応力 | 32.22543
0.07 | 57.5128 | 0.0003888889 | 0.8216114 | ヤング率 | 2112.715
0.105 | 86.2692 | 0.0005833333 | 1.232417
0.14 | 115.026 | 0.0007777778 | 1.643229
0.175 | 143.782 | 0.0009722222 | 2.054029
0.21 | 172.538 | 0.001166667 | 2.464829
0.245 | 201.295 | 0.001361111 | 2.875643
0.28 | 230.051 | 0.001555556 | 3.286443
0.315 | 258.808 | 0.00175 | 3.697257
0.35 | 287.564 | 0.001944444 | 4.108057
0.385 | 316.321 | 0.002138889 | 4.518871
0.42 | 345.077 | 0.002333333 | 4.929671
0.455 | 373.833 | 0.002527778 | 5.340471
0.49 | 402.59 | 0.002722222 | 5.751286
0.525 | 431.344 | 0.002916667 | 6.162057
0.56 | 460.098 | 0.003111111 | 6.572829
0.595 | 488.854 | 0.003305556 | 6.983629
0.63 | 517.608 | 0.0035 | 7.3944
0.665 | 546.36 | 0.003694444 | 7.805143
0.7 | 575.114 | 0.003888889 | 8.215914
0.735 | 603.868 | 0.004083333 | 8.626686
0.77 | 632.621 | 0.004277778 | 9.037443
0.805 | 661.368 | 0.004472222 | 9.448114
0.84 | 690.116 | 0.004666667 | 9.8588
0.875 | 718.865 | 0.004861111 | 10.2695
0.91 | 747.61 | 0.005055556 | 10.68014
0.945 | 776.352 | 0.00525 | 11.09074
0.98 | 805.084 | 0.005444444 | 11.5012
1.015 | 833.798 | 0.005638889 | 11.9114
1.05 | 862.479 | 0.005833333 | 12.32113
1.085 | 891.108 | 0.006027778 | 12.73011
1.12 | 919.678 | 0.006222222 | 13.13826
1.155 | 948.218 | 0.006416667 | 13.54597
1.19 | 976.608 | 0.006611111 | 13.95154
1.225 | 1004.91 | 0.006805556 | 14.35586
1.26 | 1032.97 | 0.007 | 14.75671
1.295 | 1060.61 | 0.007194444 | 15.15157
1.33 | 1087.51 | 0.007388889 | 15.53586
1.365 | 1114.04 | 0.007583333 | 15.91486
1.4 | 1140.94 | 0.007777778 | 16.29914
1.435 | 1168.21 | 0.007972222 | 16.68871
1.47 | 1195.74 | 0.008166667 | 17.082
1.505 | 1223.67 | 0.008361111 | 17.481
1.54 | 1251.8 | 0.008555556 | 17.88286
1.575 | 1279.95 | 0.00875 | 18.285
1.61 | 1308.07 | 0.008944444 | 18.68671
1.645 | 1336.12 | 0.009138889 | 19.08743
1.68 | 1364.18 | 0.009333333 | 19.48829
1.715 | 1392.31 | 0.009527778 | 19.89014
1.75 | 1420.39 | 0.009722222 | 20.29129
1.785 | 1448.28 | 0.009916667 | 20.68971
1.82 | 1476.2 | 0.01011111 | 21.08857
1.855 | 1504.17 | 0.01030556 | 21.48814
1.89 | 1532.14 | 0.0105 | 21.88771
1.925 | 1560.12 | 0.01069444 | 22.28743
1.96 | 1588.08 | 0.01088889 | 22.68686
1.995 | 1615.78 | 0.01108333 | 23.08257
2.03 | 1643.56 | 0.01127778 | 23.47943
2.065 | 1671.28 | 0.01147222 | 23.87543
2.1 | 1698.9 | 0.01166667 | 24.27
2.135 | 1726.43 | 0.01186111 | 24.66329
2.17 | 1753.98 | 0.01205556 | 25.05686
2.205 | 1781.37 | 0.01225 | 25.44814
2.24 | 1808.79 | 0.01244444 | 25.83986
2.275 | 1836.28 | 0.01263889 | 26.23257
2.31 | 1863.64 | 0.01283333 | 26.62343
2.345 | 1891.12 | 0.01302778 | 27.016
2.38 | 1918.74 | 0.01322222 | 27.41057
2.415 | 1946.33 | 0.01341667 | 27.80471
2.45 | 1973.94 | 0.01361111 | 28.19914
2.485 | 2001.48 | 0.01380556 | 28.59257
2.52 | 2028.8 | 0.014 | 28.98286
2.555 | 2056.01 | 0.01419444 | 29.37157
2.59 | 2082.74 | 0.01438889 | 29.75343
2.625 | 2109.36 | 0.01458333 | 30.13371
2.66 | 2135.81 | 0.01477778 | 30.51157
2.695 | 2161.93 | 0.01497222 | 30.88471
2.73 | 2187.71 | 0.01516667 | 31.253
2.765 | 2212.99 | 0.01536111 | 31.61414
2.8 | 2236.16 | 0.01555556 | 31.94514
2.835 | 2254.26 | 0.01575 | 32.20371
2.87 | 2255.78 | 0.01594444 | 32.22543
2.905 | 2220.56 | 0.01613889 | 31.72229
2.94 | 2112.39 | 0.01633333 | 30.177
2.975 | 1759.91 | 0.01652778 | 25.14157
3.01 | 1417.01 | 0.01672222 | 20.243
3.045 | 1156.24 | 0.01691667 | 16.51771
3.08 | 876.95 | 0.01711111 | 12.52786
3.115 | 603.957 | 0.01730556 | 8.627957
3.15 | 392.403 | 0.0175 | 5.605757
3.185 | 241.976 | 0.01769444 | 3.4568
3.22 | 149.22 | 0.01788889 | 2.131714
3.255 | 90.4388 | 0.01808333 | 1.291983
3.29 | 52.2569 | 0.01827778 | 0.7465271
3.325 | 34.2646 | 0.01847222 | 0.4894943
3.36 | 29.2608 | 0.01866667 | 0.4180114
3.395 | 26.9871 | 0.01886111 | 0.38553
3.43 | 26.2337 | 0.01905556 | 0.3747671
3.465 | 25.9899 | 0.01925 | 0.3712843
3.4825 | 26.0478 | 0.01934722 | 0.3721114
3.4913 | 26.0238 | 0.01939611 | 0.3717686
3.5 | 24.0675 | 0.01944444 | 0.3438214

## 9_mul_l5_ncf6
TIME | FX | strain | stress | 9\multiple_cfrp\lap=5\n_cfrp=6\9_mul_l5_ncf6.csv
0.04 | 27.4715 | 0.0001860465 | 0.39245 | 最大応力 | 32.43514
0.08 | 54.9429 | 0.000372093 | 0.7848986 | ヤング率 | 2109.416
0.12 | 82.4144 | 0.0005581395 | 1.177349
0.16 | 109.886 | 0.000744186 | 1.5698
0.2 | 137.357 | 0.0009302326 | 1.962243
0.24 | 164.829 | 0.001116279 | 2.3547
0.28 | 192.3 | 0.001302326 | 2.747143
0.32 | 219.772 | 0.001488372 | 3.1396
0.36 | 247.243 | 0.001674419 | 3.532043
0.4 | 274.715 | 0.001860465 | 3.9245
0.44 | 302.186 | 0.002046512 | 4.316943
0.48 | 329.657 | 0.002232558 | 4.709386
0.52 | 357.129 | 0.002418605 | 5.101843
0.56 | 384.6 | 0.002604651 | 5.494286
0.6 | 412.072 | 0.002790698 | 5.886743
0.64 | 439.543 | 0.002976744 | 6.279186
0.68 | 467.014 | 0.003162791 | 6.671629
0.72 | 494.486 | 0.003348837 | 7.064086
0.76 | 521.957 | 0.003534884 | 7.456529
0.8 | 549.428 | 0.00372093 | 7.848971
0.84 | 576.895 | 0.003906977 | 8.241357
0.88 | 604.359 | 0.004093023 | 8.6337
0.92 | 631.824 | 0.00427907 | 9.026057
0.96 | 659.288 | 0.004465116 | 9.4184
1 | 686.756 | 0.004651163 | 9.8108
1.04 | 714.22 | 0.004837209 | 10.20314
1.08 | 741.683 | 0.005023256 | 10.59547
1.12 | 769.137 | 0.005209302 | 10.98767
1.16 | 796.593 | 0.005395349 | 11.3799
1.2 | 824.036 | 0.005581395 | 11.77194
1.24 | 851.462 | 0.005767442 | 12.16374
1.28 | 878.867 | 0.005953488 | 12.55524
1.32 | 906.226 | 0.006139535 | 12.94609
1.36 | 933.58 | 0.006325581 | 13.33686
1.4 | 960.848 | 0.006511628 | 13.7264
1.44 | 988.041 | 0.006697674 | 14.11487
1.48 | 1015.12 | 0.006883721 | 14.50171
1.52 | 1041.79 | 0.007069767 | 14.88271
1.56 | 1068.15 | 0.007255814 | 15.25929
1.6 | 1094.01 | 0.00744186 | 15.62871
1.64 | 1119.66 | 0.007627907 | 15.99514
1.68 | 1145.02 | 0.007813953 | 16.35743
1.72 | 1170.77 | 0.008 | 16.72529
1.76 | 1196.89 | 0.008186047 | 17.09843
1.8 | 1223.25 | 0.008372093 | 17.475
1.84 | 1249.7 | 0.00855814 | 17.85286
1.88 | 1276.29 | 0.008744186 | 18.23271
1.92 | 1303.11 | 0.008930233 | 18.61586
1.96 | 1329.97 | 0.009116279 | 18.99957
2 | 1356.76 | 0.009302326 | 19.38229
2.04 | 1383.52 | 0.009488372 | 19.76457
2.08 | 1410.25 | 0.009674419 | 20.14643
2.12 | 1436.97 | 0.009860465 | 20.52814
2.16 | 1463.61 | 0.01004651 | 20.90871
2.2 | 1490.14 | 0.01023256 | 21.28771
2.24 | 1516.66 | 0.0104186 | 21.66657
2.28 | 1543.27 | 0.01060465 | 22.04671
2.32 | 1569.71 | 0.0107907 | 22.42443
2.36 | 1596.25 | 0.01097674 | 22.80357
2.4 | 1622.76 | 0.01116279 | 23.18229
2.44 | 1649.23 | 0.01134884 | 23.56043
2.48 | 1675.69 | 0.01153488 | 23.93843
2.52 | 1701.93 | 0.01172093 | 24.31329
2.56 | 1728.28 | 0.01190698 | 24.68971
2.6 | 1754.5 | 0.01209302 | 25.06429
2.64 | 1780.81 | 0.01227907 | 25.44014
2.68 | 1806.97 | 0.01246512 | 25.81386
2.72 | 1833.5 | 0.01265116 | 26.19286
2.76 | 1860.01 | 0.01283721 | 26.57157
2.8 | 1886.51 | 0.01302326 | 26.95014
2.84 | 1912.95 | 0.0132093 | 27.32786
2.88 | 1939.15 | 0.01339535 | 27.70214
2.92 | 1965.16 | 0.0135814 | 28.07371
2.96 | 1991.45 | 0.01376744 | 28.44929
3 | 2017.7 | 0.01395349 | 28.82429
3.04 | 2043.85 | 0.01413953 | 29.19786
3.08 | 2070.11 | 0.01432558 | 29.573
3.12 | 2096.25 | 0.01451163 | 29.94643
3.16 | 2122.06 | 0.01469767 | 30.31514
3.2 | 2147.57 | 0.01488372 | 30.67957
3.24 | 2173.1 | 0.01506977 | 31.04429
3.28 | 2198.06 | 0.01525581 | 31.40086
3.32 | 2222.37 | 0.01544186 | 31.74814
3.36 | 2245.11 | 0.01562791 | 32.073
3.4 | 2263.91 | 0.01581395 | 32.34157
3.44 | 2270.46 | 0.016 | 32.43514
3.48 | 2250.06 | 0.01618605 | 32.14371
3.52 | 2134.66 | 0.01637209 | 30.49514
3.56 | 1857.78 | 0.01655814 | 26.53971
3.6 | 1519.93 | 0.01674419 | 21.71329
3.64 | 1141.72 | 0.01693023 | 16.31029
3.68 | 654.206 | 0.01711628 | 9.3458
3.72 | 229.392 | 0.01730233 | 3.277029
3.76 | 90.9067 | 0.01748837 | 1.298667
3.8 | 42.4091 | 0.01767442 | 0.6058443
3.84 | 18.3719 | 0.01786047 | 0.2624557
3.88 | 10.1992 | 0.01804651 | 0.1457029
3.92 | 8.69338 | 0.01823256 | 0.1241911
3.96 | 8.42724 | 0.0184186 | 0.1203891
4 | 8.10039 | 0.01860465 | 0.1157199

## 9_mul_l5_ncf7
TIME | FX | strain | stress | 9\multiple_cfrp\lap=5\n_cfrp=7\9_mul_l5_ncf7.csv
0.045 | 26.5486 | 0.00018 | 0.3792657 | 最大応力 | 31.99371
0.09 | 53.0972 | 0.00036 | 0.7585314 | ヤング率 | 2107.031
0.135 | 79.6458 | 0.00054 | 1.137797
0.18 | 106.194 | 0.00072 | 1.517057
0.225 | 132.743 | 0.0009 | 1.896329
0.27 | 159.292 | 0.00108 | 2.2756
0.315 | 185.84 | 0.00126 | 2.654857
0.36 | 212.389 | 0.00144 | 3.034129
0.405 | 238.937 | 0.00162 | 3.413386
0.45 | 265.486 | 0.0018 | 3.792657
0.495 | 292.034 | 0.00198 | 4.171914
0.54 | 318.583 | 0.00216 | 4.551186
0.585 | 345.132 | 0.00234 | 4.930457
0.63 | 371.68 | 0.00252 | 5.309714
0.675 | 398.229 | 0.0027 | 5.688986
0.72 | 424.777 | 0.00288 | 6.068243
0.765 | 451.326 | 0.00306 | 6.447514
0.81 | 477.874 | 0.00324 | 6.826771
0.855 | 504.421 | 0.00342 | 7.206014
0.9 | 530.963 | 0.0036 | 7.585186
0.945 | 557.502 | 0.00378 | 7.964314
0.99 | 584.046 | 0.00396 | 8.343514
1.035 | 610.594 | 0.00414 | 8.722771
1.08 | 637.137 | 0.00432 | 9.101957
1.125 | 663.679 | 0.0045 | 9.481129
1.17 | 690.221 | 0.00468 | 9.8603
1.215 | 716.761 | 0.00486 | 10.23944
1.26 | 743.298 | 0.00504 | 10.61854
1.305 | 769.828 | 0.00522 | 10.99754
1.35 | 796.349 | 0.0054 | 11.37641
1.395 | 822.845 | 0.00558 | 11.75493
1.44 | 849.331 | 0.00576 | 12.1333
1.485 | 875.799 | 0.00594 | 12.51141
1.53 | 902.202 | 0.00612 | 12.8886
1.575 | 928.572 | 0.0063 | 13.26531
1.62 | 954.852 | 0.00648 | 13.64074
1.665 | 981.027 | 0.00666 | 14.01467
1.71 | 1007.01 | 0.00684 | 14.38586
1.755 | 1032.68 | 0.00702 | 14.75257
1.8 | 1057.74 | 0.0072 | 15.11057
1.845 | 1082.58 | 0.00738 | 15.46543
1.89 | 1107.18 | 0.00756 | 15.81686
1.935 | 1131.98 | 0.00774 | 16.17114
1.98 | 1157.05 | 0.00792 | 16.52929
2.025 | 1182.44 | 0.0081 | 16.892
2.07 | 1208.05 | 0.00828 | 17.25786
2.115 | 1233.8 | 0.00846 | 17.62571
2.16 | 1259.64 | 0.00864 | 17.99486
2.205 | 1285.59 | 0.00882 | 18.36557
2.25 | 1311.59 | 0.009 | 18.737
2.295 | 1337.47 | 0.00918 | 19.10671
2.34 | 1363.39 | 0.00936 | 19.477
2.385 | 1389.18 | 0.00954 | 19.84543
2.43 | 1415.02 | 0.00972 | 20.21457
2.475 | 1440.86 | 0.0099 | 20.58371
2.52 | 1466.59 | 0.01008 | 20.95129
2.565 | 1492.26 | 0.01026 | 21.318
2.61 | 1517.92 | 0.01044 | 21.68457
2.655 | 1543.63 | 0.01062 | 22.05186
2.7 | 1569.21 | 0.0108 | 22.41729
2.745 | 1594.82 | 0.01098 | 22.78314
2.79 | 1620.4 | 0.01116 | 23.14857
2.835 | 1645.99 | 0.01134 | 23.51414
2.88 | 1671.47 | 0.01152 | 23.87814
2.925 | 1696.88 | 0.0117 | 24.24114
2.97 | 1722.35 | 0.01188 | 24.605
3.015 | 1747.77 | 0.01206 | 24.96814
3.06 | 1773.18 | 0.01224 | 25.33114
3.105 | 1798.63 | 0.01242 | 25.69471
3.15 | 1823.94 | 0.0126 | 26.05629
3.195 | 1849.16 | 0.01278 | 26.41657
3.24 | 1874.57 | 0.01296 | 26.77957
3.285 | 1900.04 | 0.01314 | 27.14343
3.33 | 1925.47 | 0.01332 | 27.50671
3.375 | 1950.97 | 0.0135 | 27.871
3.42 | 1976.46 | 0.01368 | 28.23514
3.465 | 2001.84 | 0.01386 | 28.59771
3.51 | 2027.22 | 0.01404 | 28.96029
3.555 | 2052.43 | 0.01422 | 29.32043
3.6 | 2077.51 | 0.0144 | 29.67871
3.645 | 2102.52 | 0.01458 | 30.036
3.69 | 2127.39 | 0.01476 | 30.39129
3.735 | 2152.24 | 0.01494 | 30.74629
3.78 | 2176.32 | 0.01512 | 31.09029
3.825 | 2199.5 | 0.0153 | 31.42143
3.87 | 2219.96 | 0.01548 | 31.71371
3.915 | 2233.96 | 0.01566 | 31.91371
3.96 | 2239.56 | 0.01584 | 31.99371
4.005 | 2204.64 | 0.01602 | 31.49486
4.05 | 2058.88 | 0.0162 | 29.41257
4.095 | 1804.19 | 0.01638 | 25.77414
4.14 | 1379.33 | 0.01656 | 19.70471
4.185 | 832.34 | 0.01674 | 11.89057
4.23 | 360.631 | 0.01692 | 5.151871
4.275 | 59.5742 | 0.0171 | 0.85106
4.32 | 6.8521 | 0.01728 | 0.09788714
4.365 | 5.93769 | 0.01746 | 0.08482414
4.41 | 5.89568 | 0.01764 | 0.084224
4.455 | 5.93174 | 0.01782 | 0.08473914
4.5 | 5.96457 | 0.018 | 0.08520814