## まとめ
sheet_name | tensile_strength | young's_modulus
6_sin_cfrp | 961.0271 | 62515.87 | 0.01537253
6_sin_epo | 34.53657 | 401.6503
6_sin_pla | 54.11457 | 2783.537

## 6_sin_cfrp
TIME | FX | strain | stress | 7\single\cfrp\6_sin_cfrp.csv
0.03 | 1641.04 | 0.000375 | 23.44343 | 最大応力 | 961.0271
0.06 | 3282.09 | 0.00075 | 46.887 | ヤング率 | 62515.87
0.09 | 4923.13 | 0.001125 | 70.33043
0.12 | 6564.17 | 0.0015 | 93.77386
0.15 | 8205.21 | 0.001875 | 117.2173
0.18 | 9846.26 | 0.00225 | 140.6609
0.21 | 11487.3 | 0.002625 | 164.1043
0.24 | 13128.3 | 0.003 | 187.5471
0.27 | 14769.4 | 0.003375 | 210.9914
0.3 | 16410.4 | 0.00375 | 234.4343
0.33 | 18051.5 | 0.004125 | 257.8786
0.36 | 19692.5 | 0.0045 | 281.3214
0.39 | 21333.6 | 0.004875 | 304.7657
0.42 | 22974.6 | 0.00525 | 328.2086
0.45 | 24615.6 | 0.005625 | 351.6514
0.48 | 26256.7 | 0.006 | 375.0957
0.51 | 27897.7 | 0.006375 | 398.5386
0.54 | 29538.8 | 0.00675 | 421.9829
0.57 | 31179.8 | 0.007125 | 445.4257
0.6 | 32820.9 | 0.0075 | 468.87
0.63 | 34461.9 | 0.007875 | 492.3129
0.66 | 36102.9 | 0.00825 | 515.7557
0.69 | 37744 | 0.008625 | 539.2
0.72 | 39385 | 0.009 | 562.6429
0.75 | 41026.1 | 0.009375 | 586.0871
0.78 | 42665.8 | 0.00975 | 609.5114
0.81 | 44306.1 | 0.010125 | 632.9443
0.84 | 45945.9 | 0.0105 | 656.37
0.87 | 47586.9 | 0.010875 | 679.8129
0.9 | 49227.8 | 0.01125 | 703.2543
0.93 | 50868.7 | 0.011625 | 726.6957
0.96 | 52509.2 | 0.012 | 750.1314
0.99 | 54148.7 | 0.012375 | 773.5529
1.02 | 55786.5 | 0.01275 | 796.95
1.05 | 57427.3 | 0.013125 | 820.39
1.08 | 59068 | 0.0135 | 843.8286
1.11 | 60708.8 | 0.013875 | 867.2686
1.14 | 62349.6 | 0.01425 | 890.7086
1.17 | 63990.4 | 0.014625 | 914.1486
1.2 | 65631.2 | 0.015 | 937.5886
1.23 | 67271.9 | 0.015375 | 961.0271
1.26 | 66969.1 | 0.01575 | 956.7014
1.29 | 1.1746 | 0.016125 | 0.01678
1.32 | 2.2215 | 0.0165 | 0.03173571
1.35 | 1.35094 | 0.016875 | 0.01929914
1.38 | 1.09996 | 0.01725 | 0.01571371
1.41 | 0.371546 | 0.017625 | 0.0053078
1.44 | 0.376177 | 0.018 | 0.005373957
1.47 | 0.383923 | 0.018375 | 0.005484614
1.5 | 0.391516 | 0.01875 | 0.005593086
1.53 | 0.398862 | 0.019125 | 0.005698029
1.56 | 0.406668 | 0.0195 | 0.005809543
1.59 | 0.414488 | 0.019875 | 0.005921257
1.62 | 0.422309 | 0.02025 | 0.006032986
1.65 | 0.430129 | 0.020625 | 0.0061447
1.68 | 0.43795 | 0.021 | 0.006256429
1.71 | 0.44577 | 0.021375 | 0.006368143
1.74 | 0.453591 | 0.02175 | 0.006479871
1.77 | 0.461412 | 0.022125 | 0.0065916
1.8 | 0.441492 | 0.0225 | 0.006307029
1.83 | 0.410148 | 0.022875 | 0.005859257
1.86 | 0.416825 | 0.02325 | 0.005954643
1.89 | 0.423548 | 0.023625 | 0.006050686
1.92 | 0.430271 | 0.024 | 0.006146729
1.95 | 0.436994 | 0.024375 | 0.006242771
1.98 | 0.443717 | 0.02475 | 0.006338814
2.01 | 0.45044 | 0.025125 | 0.006434857
2.04 | 0.457163 | 0.0255 | 0.0065309
2.07 | 0.463886 | 0.025875 | 0.006626943
2.1 | 0.470609 | 0.02625 | 0.006722986
2.13 | 0.477332 | 0.026625 | 0.006819029
2.16 | 0.484055 | 0.027 | 0.006915071
2.19 | 0.490778 | 0.027375 | 0.007011114
2.22 | 0.497501 | 0.02775 | 0.007107157
2.25 | 0.504224 | 0.028125 | 0.0072032
2.28 | 0.510947 | 0.0285 | 0.007299243
2.31 | 0.51767 | 0.028875 | 0.007395286
2.34 | 0.524393 | 0.02925 | 0.007491329
2.37 | 0.531116 | 0.029625 | 0.007587371
2.4 | 0.537839 | 0.03 | 0.007683414
2.43 | 0.544562 | 0.030375 | 0.007779457
2.46 | 0.551285 | 0.03075 | 0.0078755
2.49 | 0.558008 | 0.031125 | 0.007971543
2.52 | 0.564731 | 0.0315 | 0.008067586
2.55 | 0.571454 | 0.031875 | 0.008163629
2.58 | 0.578177 | 0.03225 | 0.008259671
2.61 | 0.562826 | 0.032625 | 0.008040371
2.64 | 0.558085 | 0.033 | 0.007972643
2.67 | 0.564365 | 0.033375 | 0.008062357
2.7 | 0.570706 | 0.03375 | 0.008152943
2.73 | 0.577047 | 0.034125 | 0.008243529
2.76 | 0.583389 | 0.0345 | 0.008334129
2.79 | 0.58973 | 0.034875 | 0.008424714
2.82 | 0.596071 | 0.03525 | 0.0085153
2.85 | 0.602412 | 0.035625 | 0.008605886
2.88 | 0.608753 | 0.036 | 0.008696471
2.91 | 0.615095 | 0.036375 | 0.008787071
2.94 | 0.621436 | 0.03675 | 0.008877657
2.97 | 0.627777 | 0.037125 | 0.008968243
3 | 0.634118 | 0.0375 | 0.009058829

## 6_sin_epo
TIME | FX | strain | stress | 7\single\epoxy\6_sin_epo.csv
0.11 | 38.6588 | 0.001375 | 0.5522686 | 最大応力 | 34.53657
0.22 | 77.3177 | 0.00275 | 1.104539 | ヤング率 | 401.6503
0.33 | 115.977 | 0.004125 | 1.656814
0.44 | 154.635 | 0.0055 | 2.209071
0.55 | 193.294 | 0.006875 | 2.761343
0.66 | 231.953 | 0.00825 | 3.313614
0.77 | 270.612 | 0.009625 | 3.865886
0.88 | 309.271 | 0.011 | 4.418157
0.99 | 347.93 | 0.012375 | 4.970429
1.1 | 386.588 | 0.01375 | 5.522686
1.21 | 425.247 | 0.015125 | 6.074957
1.32 | 463.906 | 0.0165 | 6.627229
1.43 | 502.565 | 0.017875 | 7.1795
1.54 | 541.224 | 0.01925 | 7.731771
1.65 | 579.883 | 0.020625 | 8.284043
1.76 | 618.541 | 0.022 | 8.8363
1.87 | 657.2 | 0.023375 | 9.388571
1.98 | 695.859 | 0.02475 | 9.940843
2.09 | 734.518 | 0.026125 | 10.49311
2.2 | 773.177 | 0.0275 | 11.04539
2.31 | 811.836 | 0.028875 | 11.59766
2.42 | 850.494 | 0.03025 | 12.14991
2.53 | 889.153 | 0.031625 | 12.70219
2.64 | 927.812 | 0.033 | 13.25446
2.75 | 966.471 | 0.034375 | 13.80673
2.86 | 1005.13 | 0.03575 | 14.359
2.97 | 1043.79 | 0.037125 | 14.91129
3.08 | 1082.45 | 0.0385 | 15.46357
3.19 | 1121.11 | 0.039875 | 16.01586
3.3 | 1159.77 | 0.04125 | 16.56814
3.41 | 1198.42 | 0.042625 | 17.12029
3.52 | 1237.08 | 0.044 | 17.67257
3.63 | 1275.74 | 0.045375 | 18.22486
3.74 | 1314.4 | 0.04675 | 18.77714
3.85 | 1353.06 | 0.048125 | 19.32943
3.96 | 1391.72 | 0.0495 | 19.88171
4.07 | 1430.38 | 0.050875 | 20.434
4.18 | 1469.04 | 0.05225 | 20.98629
4.29 | 1507.69 | 0.053625 | 21.53843
4.4 | 1546.35 | 0.055 | 22.09071
4.51 | 1585.01 | 0.056375 | 22.643
4.62 | 1623.67 | 0.05775 | 23.19529
4.73 | 1662.33 | 0.059125 | 23.74757
4.84 | 1700.99 | 0.0605 | 24.29986
4.95 | 1739.65 | 0.061875 | 24.85214
5.06 | 1778.31 | 0.06325 | 25.40443
5.17 | 1816.97 | 0.064625 | 25.95671
5.28 | 1855.62 | 0.066 | 26.50886
5.39 | 1894.28 | 0.067375 | 27.06114
5.5 | 1932.94 | 0.06875 | 27.61343
5.61 | 1971.6 | 0.070125 | 28.16571
5.72 | 2010.26 | 0.0715 | 28.718
5.83 | 2048.92 | 0.072875 | 29.27029
5.94 | 2087.58 | 0.07425 | 29.82257
6.05 | 2126.24 | 0.075625 | 30.37486
6.16 | 2164.89 | 0.077 | 30.927
6.27 | 2203.55 | 0.078375 | 31.47929
6.38 | 2242.21 | 0.07975 | 32.03157
6.49 | 2280.87 | 0.081125 | 32.58386
6.6 | 2319.53 | 0.0825 | 33.13614
6.71 | 2358.19 | 0.083875 | 33.68843
6.82 | 2392.85 | 0.08525 | 34.18357
6.93 | 2417.56 | 0.086625 | 34.53657
7.04 | 2362.8 | 0.088 | 33.75429
7.15 | 21.7654 | 0.089375 | 0.3109343
7.26 | 4.41657 | 0.09075 | 0.06309386
7.37 | 4.29042 | 0.092125 | 0.06129171
7.4525 | 4.23305 | 0.09315625 | 0.06047214
7.535 | 4.23646 | 0.0941875 | 0.06052086
7.645 | 4.29831 | 0.0955625 | 0.06140443
7.755 | 4.36015 | 0.0969375 | 0.06228786
7.865 | 4.422 | 0.0983125 | 0.06317143
7.975 | 4.48384 | 0.0996875 | 0.06405486
8.085 | 4.54569 | 0.1010625 | 0.06493843
8.195 | 4.60754 | 0.1024375 | 0.065822
8.305 | 4.66938 | 0.1038125 | 0.06670543
8.415 | 4.73123 | 0.1051875 | 0.067589
8.525 | 4.79308 | 0.1065625 | 0.06847257
8.635 | 4.85492 | 0.1079375 | 0.069356
8.745 | 4.91677 | 0.1093125 | 0.07023957
8.855 | 4.97861 | 0.1106875 | 0.071123
8.965 | 5.04046 | 0.1120625 | 0.07200657
9.075 | 5.10231 | 0.1134375 | 0.07289014
9.185 | 5.16415 | 0.1148125 | 0.07377357
9.295 | 5.226 | 0.1161875 | 0.07465714
9.405 | 5.28784 | 0.1175625 | 0.07554057
9.515 | 5.34706 | 0.1189375 | 0.07638657
9.625 | 5.40888 | 0.1203125 | 0.07726971
9.735 | 5.47069 | 0.1216875 | 0.07815271
9.845 | 5.53251 | 0.1230625 | 0.07903586
9.955 | 5.59433 | 0.1244375 | 0.079919
10.065 | 5.65614 | 0.1258125 | 0.080802
10.175 | 5.71796 | 0.1271875 | 0.08168514
10.285 | 5.77977 | 0.1285625 | 0.08256814
10.395 | 5.84159 | 0.1299375 | 0.08345129
10.505 | 5.9034 | 0.1313125 | 0.08433429
10.615 | 5.96522 | 0.1326875 | 0.08521743
10.725 | 6.02704 | 0.1340625 | 0.08610057
10.835 | 6.08885 | 0.1354375 | 0.08698357
10.945 | 6.11828 | 0.1368125 | 0.087404
11 | 6.14903 | 0.1375 | 0.08784329

## 6_sin_pla
TIME | FX | strain | stress | 7\single\pla\6_sin_pla.csv
0.03 | 73.0679 | 0.000375 | 1.043827 | 最大応力 | 54.11457
0.06 | 146.136 | 0.00075 | 2.087657 | ヤング率 | 2783.537
0.09 | 219.204 | 0.001125 | 3.131486
0.12 | 292.271 | 0.0015 | 4.1753
0.15 | 365.339 | 0.001875 | 5.219129
0.18 | 438.407 | 0.00225 | 6.262957
0.21 | 511.475 | 0.002625 | 7.306786
0.24 | 584.543 | 0.003 | 8.350614
0.27 | 657.611 | 0.003375 | 9.394443
0.3 | 730.679 | 0.00375 | 10.43827
0.33 | 803.747 | 0.004125 | 11.4821
0.36 | 876.814 | 0.0045 | 12.52591
0.39 | 949.882 | 0.004875 | 13.56974
0.42 | 1022.95 | 0.00525 | 14.61357
0.45 | 1096.02 | 0.005625 | 15.65743
0.48 | 1169.09 | 0.006 | 16.70129
0.51 | 1242.15 | 0.006375 | 17.745
0.54 | 1315.22 | 0.00675 | 18.78886
0.57 | 1388.29 | 0.007125 | 19.83271
0.6 | 1461.36 | 0.0075 | 20.87657
0.63 | 1534.43 | 0.007875 | 21.92043
0.66 | 1607.49 | 0.00825 | 22.96414
0.69 | 1680.56 | 0.008625 | 24.008
0.72 | 1753.63 | 0.009 | 25.05186
0.75 | 1826.7 | 0.009375 | 26.09571
0.78 | 1899.76 | 0.00975 | 27.13943
0.81 | 1972.83 | 0.010125 | 28.18329
0.84 | 2045.9 | 0.0105 | 29.22714
0.87 | 2118.97 | 0.010875 | 30.271
0.9 | 2192.04 | 0.01125 | 31.31486
0.93 | 2265.1 | 0.011625 | 32.35857
0.96 | 2338.17 | 0.012 | 33.40243
0.99 | 2411.24 | 0.012375 | 34.44629
1.02 | 2484.31 | 0.01275 | 35.49014
1.05 | 2557.38 | 0.013125 | 36.534
1.08 | 2630.44 | 0.0135 | 37.57771
1.11 | 2703.51 | 0.013875 | 38.62157
1.14 | 2776.58 | 0.01425 | 39.66543
1.17 | 2849.65 | 0.014625 | 40.70929
1.2 | 2922.71 | 0.015 | 41.753
1.23 | 2995.78 | 0.015375 | 42.79686
1.26 | 3068.85 | 0.01575 | 43.84071
1.29 | 3141.92 | 0.016125 | 44.88457
1.32 | 3214.99 | 0.0165 | 45.92843
1.35 | 3288.05 | 0.016875 | 46.97214
1.38 | 3361.12 | 0.01725 | 48.016
1.41 | 3434.19 | 0.017625 | 49.05986
1.44 | 3507.26 | 0.018 | 50.10371
1.47 | 3580.33 | 0.018375 | 51.14757
1.5 | 3653.39 | 0.01875 | 52.19129
1.53 | 3726.46 | 0.019125 | 53.23514
1.56 | 3788.02 | 0.0195 | 54.11457
1.59 | 3124.5 | 0.019875 | 44.63571
1.62 | 2.69988 | 0.02025 | 0.03856971
1.65 | 0.0481015 | 0.020625 | 0.0006871643
1.68 | 0.0443064 | 0.021 | 0.0006329486
1.71 | 0.045094 | 0.021375 | 0.0006442
1.74 | 0.0458851 | 0.02175 | 0.0006555014
1.77 | 0.0466762 | 0.022125 | 0.0006668029
1.8 | 0.0474674 | 0.0225 | 0.0006781057
1.83 | 0.0482585 | 0.022875 | 0.0006894071
1.86 | 0.0490496 | 0.02325 | 0.0007007086
1.89 | 0.0498407 | 0.023625 | 0.00071201
1.92 | 0.0506319 | 0.024 | 0.0007233129
1.95 | 0.051423 | 0.024375 | 0.0007346143
1.98 | 0.0522141 | 0.02475 | 0.0007459157
2.01 | 0.0530052 | 0.025125 | 0.0007572171
2.04 | 0.0537964 | 0.0255 | 0.00076852
2.07 | 0.0545875 | 0.025875 | 0.0007798214
2.1 | 0.0553786 | 0.02625 | 0.0007911229
2.13 | 0.0561697 | 0.026625 | 0.0008024243
2.16 | 0.0569608 | 0.027 | 0.0008137257
2.19 | 0.057752 | 0.027375 | 0.0008250286
2.22 | 0.0585431 | 0.02775 | 0.00083633
2.25 | 0.0593342 | 0.028125 | 0.0008476314
2.28 | 0.0601253 | 0.0285 | 0.0008589329
2.31 | 0.0609165 | 0.028875 | 0.0008702357
2.34 | 0.0610581 | 0.02925 | 0.0008722586
2.37 | 0.0618409 | 0.029625 | 0.0008834414
2.4 | 0.0626236 | 0.03 | 0.0008946229
2.43 | 0.0634064 | 0.030375 | 0.0009058057
2.46 | 0.0641892 | 0.03075 | 0.0009169886
2.49 | 0.064972 | 0.031125 | 0.0009281714
2.52 | 0.0657548 | 0.0315 | 0.0009393543
2.55 | 0.0665376 | 0.031875 | 0.0009505371
2.58 | 0.0673204 | 0.03225 | 0.00096172
2.61 | 0.0681032 | 0.032625 | 0.0009729029
2.64 | 0.068886 | 0.033 | 0.0009840857
2.67 | 0.0696688 | 0.033375 | 0.0009952686
2.7 | 0.0704516 | 0.03375 | 0.001006451
2.73 | 0.0712344 | 0.034125 | 0.001017634
2.76 | 0.0720172 | 0.0345 | 0.001028817
2.79 | 0.0728 | 0.034875 | 0.00104
2.82 | 0.0735828 | 0.03525 | 0.001051183
2.85 | 0.0743656 | 0.035625 | 0.001062366
2.88 | 0.0751484 | 0.036 | 0.001073549
2.91 | 0.0759312 | 0.036375 | 0.001084731
2.94 | 0.076714 | 0.03675 | 0.001095914
2.97 | 0.0774968 | 0.037125 | 0.001107097
3 | 0.0782796 | 0.0375 | 0.00111828