## まとめ
sheet_name | tensile_strength | young's_modulus
shu_c1_th0.6 | 33.89357 | 2186.677
shu_c1_th0.8 | 37.70614 | 2432.655
shu_c1_th1.0 | 42.60814 | 2748.958
shu_c1_th1.2 | 48.59971 | 3135.534
shu_c1_th1.4 | 55.68086 | 3592.408

## shu_c1_th0.6
TIME | FX | strain | stress | shuron\cfrp1\thickness=0.6\shu_c1_th0.6.csv
0.02 | 38.2669 | 0.00025 | 0.54667 | 最大応力 | 33.89357
0.04 | 76.5338 | 0.0005 | 1.09334 | ヤング率 | 2186.677
0.06 | 114.801 | 0.00075 | 1.640014
0.08 | 153.068 | 0.001 | 2.186686
0.1 | 191.334 | 0.00125 | 2.733343
0.12 | 229.601 | 0.0015 | 3.280014
0.14 | 267.868 | 0.00175 | 3.826686
0.16 | 306.135 | 0.002 | 4.373357
0.18 | 344.402 | 0.00225 | 4.920029
0.2 | 382.669 | 0.0025 | 5.4667
0.22 | 420.936 | 0.00275 | 6.013371
0.24 | 459.203 | 0.003 | 6.560043
0.26 | 497.47 | 0.00325 | 7.106714
0.28 | 535.736 | 0.0035 | 7.653371
0.3 | 574.003 | 0.00375 | 8.200043
0.32 | 612.27 | 0.004 | 8.746714
0.34 | 650.537 | 0.00425 | 9.293386
0.36 | 688.804 | 0.0045 | 9.840057
0.38 | 727.071 | 0.00475 | 10.38673
0.4 | 765.338 | 0.005 | 10.9334
0.42 | 803.605 | 0.00525 | 11.48007
0.44 | 841.872 | 0.0055 | 12.02674
0.46 | 880.138 | 0.00575 | 12.5734
0.48 | 918.405 | 0.006 | 13.12007
0.5 | 956.672 | 0.00625 | 13.66674
0.52 | 994.939 | 0.0065 | 14.21341
0.54 | 1033.21 | 0.00675 | 14.76014
0.56 | 1071.47 | 0.007 | 15.30671
0.58 | 1109.74 | 0.00725 | 15.85343
0.6 | 1148.01 | 0.0075 | 16.40014
0.62 | 1186.27 | 0.00775 | 16.94671
0.64 | 1224.54 | 0.008 | 17.49343
0.66 | 1262.81 | 0.00825 | 18.04014
0.68 | 1301.07 | 0.0085 | 18.58671
0.7 | 1339.34 | 0.00875 | 19.13343
0.72 | 1377.61 | 0.009 | 19.68014
0.74 | 1415.87 | 0.00925 | 20.22671
0.76 | 1454.14 | 0.0095 | 20.77343
0.78 | 1492.41 | 0.00975 | 21.32014
0.8 | 1530.68 | 0.01 | 21.86686
0.82 | 1568.94 | 0.01025 | 22.41343
0.84 | 1607.21 | 0.0105 | 22.96014
0.86 | 1645.48 | 0.01075 | 23.50686
0.88 | 1683.74 | 0.011 | 24.05343
0.9 | 1722.01 | 0.01125 | 24.60014
0.92 | 1760.28 | 0.0115 | 25.14686
0.94 | 1798.54 | 0.01175 | 25.69343
0.96 | 1836.81 | 0.012 | 26.24014
0.98 | 1875.08 | 0.01225 | 26.78686
1 | 1913.34 | 0.0125 | 27.33343
1.02 | 1951.61 | 0.01275 | 27.88014
1.04 | 1989.88 | 0.013 | 28.42686
1.06 | 2028.15 | 0.01325 | 28.97357
1.08 | 2066.41 | 0.0135 | 29.52014
1.1 | 2104.68 | 0.01375 | 30.06686
1.12 | 2142.95 | 0.014 | 30.61357
1.14 | 2181.21 | 0.01425 | 31.16014
1.16 | 2219.48 | 0.0145 | 31.70686
1.18 | 2257.75 | 0.01475 | 32.25357
1.2 | 2296.01 | 0.015 | 32.80014
1.22 | 2334.28 | 0.01525 | 33.34686
1.24 | 2372.55 | 0.0155 | 33.89357
1.26 | 2062.36 | 0.01575 | 29.46229
1.28 | 2095.09 | 0.016 | 29.92986
1.3 | 2127.82 | 0.01625 | 30.39743
1.32 | 2160.56 | 0.0165 | 30.86514
1.34 | 2193.22 | 0.01675 | 31.33171
1.36 | 2224.95 | 0.017 | 31.785
1.38 | 2252.29 | 0.01725 | 32.17557
1.4 | 2262.86 | 0.0175 | 32.32657
1.42 | 2222.82 | 0.01775 | 31.75457
1.44 | 2102.8 | 0.018 | 30.04
1.46 | 1892.31 | 0.01825 | 27.033
1.48 | 1625.26 | 0.0185 | 23.218
1.5 | 1337.01 | 0.01875 | 19.10014
1.52 | 1066.67 | 0.019 | 15.23814
1.54 | 889.514 | 0.01925 | 12.70734
1.56 | 778.968 | 0.0195 | 11.12811
1.58 | 683.467 | 0.01975 | 9.763814
1.6 | 586.277 | 0.02 | 8.375386
1.62 | 490.23 | 0.02025 | 7.003286
1.64 | 391.091 | 0.0205 | 5.587014
1.66 | 275.119 | 0.02075 | 3.930271
1.68 | 107.068 | 0.021 | 1.529543
1.7 | 68.3773 | 0.02125 | 0.9768186
1.72 | 53.4098 | 0.0215 | 0.7629971
1.74 | 49.6005 | 0.02175 | 0.7085786
1.76 | 48.6217 | 0.022 | 0.6945957
1.78 | 48.082 | 0.02225 | 0.6868857
1.8 | 48.4857 | 0.0225 | 0.6926529
1.82 | 48.8248 | 0.02275 | 0.6974971
1.84 | 49.3433 | 0.023 | 0.7049043
1.86 | 49.5896 | 0.02325 | 0.7084229
1.88 | 49.7166 | 0.0235 | 0.7102371
1.9 | 50.0828 | 0.02375 | 0.7154686
1.92 | 50.6095 | 0.024 | 0.7229929
1.94 | 51.1356 | 0.02425 | 0.7305086
1.96 | 51.4459 | 0.0245 | 0.7349414
1.98 | 51.4365 | 0.02475 | 0.7348071
2 | 45.9707 | 0.025 | 0.6567243

## shu_c1_th0.8
TIME | FX | strain | stress | shuron\cfrp1\thickness=0.8\shu_c1_th0.8.csv
0.02 | 42.5715 | 0.00025 | 0.6081643 | 最大応力 | 37.70614
0.04 | 85.143 | 0.0005 | 1.216329 | ヤング率 | 2432.655
0.06 | 127.714 | 0.00075 | 1.824486
0.08 | 170.286 | 0.001 | 2.432657
0.1 | 212.857 | 0.00125 | 3.040814
0.12 | 255.429 | 0.0015 | 3.648986
0.14 | 298 | 0.00175 | 4.257143
0.16 | 340.572 | 0.002 | 4.865314
0.18 | 383.143 | 0.00225 | 5.473471
0.2 | 425.715 | 0.0025 | 6.081643
0.22 | 468.286 | 0.00275 | 6.6898
0.24 | 510.858 | 0.003 | 7.297971
0.26 | 553.429 | 0.00325 | 7.906129
0.28 | 596.001 | 0.0035 | 8.5143
0.3 | 638.572 | 0.00375 | 9.122457
0.32 | 681.144 | 0.004 | 9.730629
0.34 | 723.715 | 0.00425 | 10.33879
0.36 | 766.287 | 0.0045 | 10.94696
0.38 | 808.858 | 0.00475 | 11.55511
0.4 | 851.43 | 0.005 | 12.16329
0.42 | 894.001 | 0.00525 | 12.77144
0.44 | 936.573 | 0.0055 | 13.37961
0.46 | 979.144 | 0.00575 | 13.98777
0.48 | 1021.72 | 0.006 | 14.596
0.5 | 1064.29 | 0.00625 | 15.20414
0.52 | 1106.86 | 0.0065 | 15.81229
0.54 | 1149.43 | 0.00675 | 16.42043
0.56 | 1192 | 0.007 | 17.02857
0.58 | 1234.57 | 0.00725 | 17.63671
0.6 | 1277.14 | 0.0075 | 18.24486
0.62 | 1319.72 | 0.00775 | 18.85314
0.64 | 1362.29 | 0.008 | 19.46129
0.66 | 1404.86 | 0.00825 | 20.06943
0.68 | 1447.43 | 0.0085 | 20.67757
0.7 | 1490 | 0.00875 | 21.28571
0.72 | 1532.57 | 0.009 | 21.89386
0.74 | 1575.15 | 0.00925 | 22.50214
0.76 | 1617.72 | 0.0095 | 23.11029
0.78 | 1660.29 | 0.00975 | 23.71843
0.8 | 1702.86 | 0.01 | 24.32657
0.82 | 1745.43 | 0.01025 | 24.93471
0.84 | 1788 | 0.0105 | 25.54286
0.86 | 1830.57 | 0.01075 | 26.151
0.88 | 1873.15 | 0.011 | 26.75929
0.9 | 1915.72 | 0.01125 | 27.36743
0.92 | 1958.29 | 0.0115 | 27.97557
0.94 | 2000.86 | 0.01175 | 28.58371
0.96 | 2043.43 | 0.012 | 29.19186
0.98 | 2086 | 0.01225 | 29.8
1 | 2128.57 | 0.0125 | 30.40814
1.02 | 2171.15 | 0.01275 | 31.01643
1.04 | 2213.72 | 0.013 | 31.62457
1.06 | 2256.29 | 0.01325 | 32.23271
1.08 | 2298.86 | 0.0135 | 32.84086
1.1 | 2341.43 | 0.01375 | 33.449
1.12 | 2384 | 0.014 | 34.05714
1.14 | 2426.57 | 0.01425 | 34.66529
1.16 | 2469.15 | 0.0145 | 35.27357
1.18 | 2511.72 | 0.01475 | 35.88171
1.2 | 2554.29 | 0.015 | 36.48986
1.22 | 2596.86 | 0.01525 | 37.098
1.24 | 2639.43 | 0.0155 | 37.70614
1.26 | 2057.6 | 0.01575 | 29.39429
1.28 | 2090.26 | 0.016 | 29.86086
1.3 | 2122.92 | 0.01625 | 30.32743
1.32 | 2155.58 | 0.0165 | 30.794
1.34 | 2188.24 | 0.01675 | 31.26057
1.36 | 2220.9 | 0.017 | 31.72714
1.38 | 2253.46 | 0.01725 | 32.19229
1.4 | 2284.58 | 0.0175 | 32.63686
1.42 | 2306.55 | 0.01775 | 32.95071
1.44 | 2286.99 | 0.018 | 32.67129
1.46 | 2174.12 | 0.01825 | 31.05886
1.48 | 1821.74 | 0.0185 | 26.02486
1.5 | 1646.84 | 0.01875 | 23.52629
1.52 | 1424.23 | 0.019 | 20.34614
1.54 | 1105.37 | 0.01925 | 15.791
1.56 | 296.647 | 0.0195 | 4.237814
1.58 | 28.7622 | 0.01975 | 0.4108886
1.6 | 14.4452 | 0.02 | 0.20636
1.62 | 14.0257 | 0.02025 | 0.2003671
1.64 | 13.9082 | 0.0205 | 0.1986886
1.66 | 14.053 | 0.02075 | 0.2007571
1.68 | 14.2223 | 0.021 | 0.2031757
1.7 | 14.3916 | 0.02125 | 0.2055943
1.72 | 14.51 | 0.0215 | 0.2072857
1.74 | 14.6643 | 0.02175 | 0.20949
1.76 | 14.8328 | 0.022 | 0.2118971
1.78 | 14.9875 | 0.02225 | 0.2141071
1.8 | 15.1229 | 0.0225 | 0.2160414
1.82 | 15.2357 | 0.02275 | 0.2176529
1.84 | 15.4025 | 0.023 | 0.2200357
1.86 | 15.5588 | 0.02325 | 0.2222686
1.88 | 15.6801 | 0.0235 | 0.2240014
1.9 | 15.8294 | 0.02375 | 0.2261343
1.92 | 15.9698 | 0.024 | 0.22814
1.94 | 16.0749 | 0.02425 | 0.2296414
1.96 | 16.223 | 0.0245 | 0.2317571
1.98 | 16.3871 | 0.02475 | 0.2341014
2 | 16.2595 | 0.025 | 0.2322786

## shu_c1_th1.0
TIME | FX | strain | stress | shuron\cfrp1\thickness=1.0\shu_c1_th1.0.csv
0.02 | 48.1068 | 0.00025 | 0.68724 | 最大応力 | 42.60814
0.04 | 96.2135 | 0.0005 | 1.374479 | ヤング率 | 2748.958
0.06 | 144.32 | 0.00075 | 2.061714
0.08 | 192.427 | 0.001 | 2.748957
0.1 | 240.534 | 0.00125 | 3.4362
0.12 | 288.641 | 0.0015 | 4.123443
0.14 | 336.747 | 0.00175 | 4.810671
0.16 | 384.854 | 0.002 | 5.497914
0.18 | 432.961 | 0.00225 | 6.185157
0.2 | 481.068 | 0.0025 | 6.8724
0.22 | 529.174 | 0.00275 | 7.559629
0.24 | 577.281 | 0.003 | 8.246871
0.26 | 625.388 | 0.00325 | 8.934114
0.28 | 673.495 | 0.0035 | 9.621357
0.3 | 721.601 | 0.00375 | 10.30859
0.32 | 769.708 | 0.004 | 10.99583
0.34 | 817.815 | 0.00425 | 11.68307
0.36 | 865.922 | 0.0045 | 12.37031
0.38 | 914.028 | 0.00475 | 13.05754
0.4 | 962.135 | 0.005 | 13.74479
0.42 | 1010.24 | 0.00525 | 14.432
0.44 | 1058.35 | 0.0055 | 15.11929
0.46 | 1106.46 | 0.00575 | 15.80657
0.48 | 1154.56 | 0.006 | 16.49371
0.5 | 1202.67 | 0.00625 | 17.181
0.52 | 1250.78 | 0.0065 | 17.86829
0.54 | 1298.88 | 0.00675 | 18.55543
0.56 | 1346.99 | 0.007 | 19.24271
0.58 | 1395.1 | 0.00725 | 19.93
0.6 | 1443.2 | 0.0075 | 20.61714
0.62 | 1491.31 | 0.00775 | 21.30443
0.64 | 1539.42 | 0.008 | 21.99171
0.66 | 1587.52 | 0.00825 | 22.67886
0.68 | 1635.63 | 0.0085 | 23.36614
0.7 | 1683.74 | 0.00875 | 24.05343
0.72 | 1731.84 | 0.009 | 24.74057
0.74 | 1779.95 | 0.00925 | 25.42786
0.76 | 1828.06 | 0.0095 | 26.11514
0.78 | 1876.16 | 0.00975 | 26.80229
0.8 | 1924.27 | 0.01 | 27.48957
0.82 | 1972.38 | 0.01025 | 28.17686
0.84 | 2020.48 | 0.0105 | 28.864
0.86 | 2068.59 | 0.01075 | 29.55129
0.88 | 2116.7 | 0.011 | 30.23857
0.9 | 2164.8 | 0.01125 | 30.92571
0.92 | 2212.91 | 0.0115 | 31.613
0.94 | 2261.02 | 0.01175 | 32.30029
0.96 | 2309.12 | 0.012 | 32.98743
0.98 | 2357.23 | 0.01225 | 33.67471
1 | 2405.34 | 0.0125 | 34.362
1.02 | 2453.44 | 0.01275 | 35.04914
1.04 | 2501.55 | 0.013 | 35.73643
1.06 | 2549.66 | 0.01325 | 36.42371
1.08 | 2597.77 | 0.0135 | 37.111
1.1 | 2645.87 | 0.01375 | 37.79814
1.12 | 2693.98 | 0.014 | 38.48543
1.14 | 2742.09 | 0.01425 | 39.17271
1.16 | 2790.19 | 0.0145 | 39.85986
1.18 | 2838.3 | 0.01475 | 40.54714
1.2 | 2886.41 | 0.015 | 41.23443
1.22 | 2934.5 | 0.01525 | 41.92143
1.24 | 2982.57 | 0.0155 | 42.60814
1.26 | 2050.99 | 0.01575 | 29.29986
1.28 | 2083.53 | 0.016 | 29.76471
1.3 | 2116.08 | 0.01625 | 30.22971
1.32 | 2148.64 | 0.0165 | 30.69486
1.34 | 2181.19 | 0.01675 | 31.15986
1.36 | 2213.74 | 0.017 | 31.62486
1.38 | 2246.19 | 0.01725 | 32.08843
1.4 | 2277.25 | 0.0175 | 32.53214
1.42 | 2301.52 | 0.01775 | 32.87886
1.44 | 2292.39 | 0.018 | 32.74843
1.46 | 2198.14 | 0.01825 | 31.402
1.48 | 1991.22 | 0.0185 | 28.446
1.5 | 1716.62 | 0.01875 | 24.52314
1.52 | 1404.58 | 0.019 | 20.06543
1.54 | 1101.22 | 0.01925 | 15.73171
1.56 | 801.49 | 0.0195 | 11.44986
1.58 | 650.148 | 0.01975 | 9.287829
1.6 | 544.302 | 0.02 | 7.775743
1.62 | 472.18 | 0.02025 | 6.745429
1.64 | 395.855 | 0.0205 | 5.655071
1.66 | 338.036 | 0.02075 | 4.829086
1.68 | 287.093 | 0.021 | 4.101329
1.7 | 236.594 | 0.02125 | 3.379914
1.72 | 188.155 | 0.0215 | 2.687929
1.74 | 129.032 | 0.02175 | 1.843314
1.76 | 23.1328 | 0.022 | 0.3304686
1.78 | 15.2338 | 0.02225 | 0.2176257
1.8 | 14.7914 | 0.0225 | 0.2113057
1.82 | 14.7191 | 0.02275 | 0.2102729
1.84 | 14.8728 | 0.023 | 0.2124686
1.86 | 15.0342 | 0.02325 | 0.2147743
1.88 | 15.1707 | 0.0235 | 0.2167243
1.9 | 15.3315 | 0.02375 | 0.2190214
1.92 | 15.4417 | 0.024 | 0.2205957
1.94 | 15.6026 | 0.02425 | 0.2228943
1.96 | 15.7477 | 0.0245 | 0.2249671
1.98 | 15.9083 | 0.02475 | 0.2272614
2 | 16.069 | 0.025 | 0.2295571

## shu_c1_th1.2
TIME | FX | strain | stress | shuron\cfrp1\thickness=1.2\shu_c1_th1.2.csv
0.02 | 54.8719 | 0.00025 | 0.7838843 | 最大応力 | 48.59971
0.04 | 109.744 | 0.0005 | 1.567771 | ヤング率 | 3135.534
0.06 | 164.616 | 0.00075 | 2.351657
0.08 | 219.488 | 0.001 | 3.135543
0.1 | 274.359 | 0.00125 | 3.919414
0.12 | 329.231 | 0.0015 | 4.7033
0.14 | 384.103 | 0.00175 | 5.487186
0.16 | 438.975 | 0.002 | 6.271071
0.18 | 493.847 | 0.00225 | 7.054957
0.2 | 548.719 | 0.0025 | 7.838843
0.22 | 603.591 | 0.00275 | 8.622729
0.24 | 658.463 | 0.003 | 9.406614
0.26 | 713.334 | 0.00325 | 10.19049
0.28 | 768.206 | 0.0035 | 10.97437
0.3 | 823.078 | 0.00375 | 11.75826
0.32 | 877.95 | 0.004 | 12.54214
0.34 | 932.822 | 0.00425 | 13.32603
0.36 | 987.694 | 0.0045 | 14.10991
0.38 | 1042.57 | 0.00475 | 14.89386
0.4 | 1097.44 | 0.005 | 15.67771
0.42 | 1152.31 | 0.00525 | 16.46157
0.44 | 1207.18 | 0.0055 | 17.24543
0.46 | 1262.05 | 0.00575 | 18.02929
0.48 | 1316.93 | 0.006 | 18.81329
0.5 | 1371.8 | 0.00625 | 19.59714
0.52 | 1426.67 | 0.0065 | 20.381
0.54 | 1481.54 | 0.00675 | 21.16486
0.56 | 1536.41 | 0.007 | 21.94871
0.58 | 1591.28 | 0.00725 | 22.73257
0.6 | 1646.16 | 0.0075 | 23.51657
0.62 | 1701.03 | 0.00775 | 24.30043
0.64 | 1755.9 | 0.008 | 25.08429
0.66 | 1810.77 | 0.00825 | 25.86814
0.68 | 1865.64 | 0.0085 | 26.652
0.7 | 1920.52 | 0.00875 | 27.436
0.72 | 1975.39 | 0.009 | 28.21986
0.74 | 2030.26 | 0.00925 | 29.00371
0.76 | 2085.13 | 0.0095 | 29.78757
0.78 | 2140 | 0.00975 | 30.57143
0.8 | 2194.88 | 0.01 | 31.35543
0.82 | 2249.75 | 0.01025 | 32.13929
0.84 | 2304.62 | 0.0105 | 32.92314
0.86 | 2359.49 | 0.01075 | 33.707
0.88 | 2414.36 | 0.011 | 34.49086
0.9 | 2469.23 | 0.01125 | 35.27471
0.92 | 2524.11 | 0.0115 | 36.05871
0.94 | 2578.98 | 0.01175 | 36.84257
0.96 | 2633.85 | 0.012 | 37.62643
0.98 | 2688.72 | 0.01225 | 38.41029
1 | 2743.59 | 0.0125 | 39.19414
1.02 | 2798.47 | 0.01275 | 39.97814
1.04 | 2853.34 | 0.013 | 40.762
1.06 | 2908.21 | 0.01325 | 41.54586
1.08 | 2963.08 | 0.0135 | 42.32971
1.1 | 3017.95 | 0.01375 | 43.11357
1.12 | 3072.83 | 0.014 | 43.89757
1.14 | 3127.69 | 0.01425 | 44.68129
1.16 | 3182.53 | 0.0145 | 45.46471
1.18 | 3237.38 | 0.01475 | 46.24829
1.2 | 3292.25 | 0.015 | 47.03214
1.22 | 3347.11 | 0.01525 | 47.81586
1.24 | 3401.98 | 0.0155 | 48.59971
1.26 | 2042.93 | 0.01575 | 29.18471
1.28 | 2075.35 | 0.016 | 29.64786
1.3 | 2107.77 | 0.01625 | 30.111
1.32 | 2140.2 | 0.0165 | 30.57429
1.34 | 2172.62 | 0.01675 | 31.03743
1.36 | 2205.05 | 0.017 | 31.50071
1.38 | 2237.23 | 0.01725 | 31.96043
1.4 | 2266.98 | 0.0175 | 32.38543
1.42 | 2285.96 | 0.01775 | 32.65657
1.44 | 2252.94 | 0.018 | 32.18486
1.46 | 2117.53 | 0.01825 | 30.25043
1.48 | 1855.73 | 0.0185 | 26.51043
1.5 | 1530.78 | 0.01875 | 21.86829
1.52 | 1229.55 | 0.019 | 17.565
1.54 | 898.09 | 0.01925 | 12.82986
1.56 | 713.505 | 0.0195 | 10.19293
1.58 | 603.787 | 0.01975 | 8.625529
1.6 | 513.234 | 0.02 | 7.331914
1.62 | 448.021 | 0.02025 | 6.4003
1.64 | 376.65 | 0.0205 | 5.380714
1.66 | 312.805 | 0.02075 | 4.468643
1.68 | 259.149 | 0.021 | 3.702129
1.7 | 205.268 | 0.02125 | 2.9324
1.72 | 123.659 | 0.0215 | 1.766557
1.74 | 28.6866 | 0.02175 | 0.4098086
1.76 | 18.655 | 0.022 | 0.2665
1.78 | 17.3415 | 0.02225 | 0.2477357
1.8 | 17.0013 | 0.0225 | 0.2428757
1.82 | 17.1361 | 0.02275 | 0.2448014
1.84 | 17.2311 | 0.023 | 0.2461586
1.86 | 17.1784 | 0.02325 | 0.2454057
1.88 | 17.3582 | 0.0235 | 0.2479743
1.9 | 17.5428 | 0.02375 | 0.2506114
1.92 | 17.7239 | 0.024 | 0.2531986
1.94 | 17.9007 | 0.02425 | 0.2557243
1.96 | 18.0706 | 0.0245 | 0.2581514
1.98 | 18.2546 | 0.02475 | 0.26078
2 | 18.43 | 0.025 | 0.2632857

## shu_c1_th1.4
TIME | FX | strain | stress | shuron\cfrp1\thickness=1.4\shu_c1_th1.4.csv
0.02 | 62.8672 | 0.00025 | 0.8981029 | 最大応力 | 55.68086
0.04 | 125.734 | 0.0005 | 1.7962 | ヤング率 | 3592.408
0.06 | 188.601 | 0.00075 | 2.6943
0.08 | 251.469 | 0.001 | 3.592414
0.1 | 314.336 | 0.00125 | 4.490514
0.12 | 377.203 | 0.0015 | 5.388614
0.14 | 440.07 | 0.00175 | 6.286714
0.16 | 502.937 | 0.002 | 7.184814
0.18 | 565.804 | 0.00225 | 8.082914
0.2 | 628.672 | 0.0025 | 8.981029
0.22 | 691.539 | 0.00275 | 9.879129
0.24 | 754.406 | 0.003 | 10.77723
0.26 | 817.273 | 0.00325 | 11.67533
0.28 | 880.14 | 0.0035 | 12.57343
0.3 | 943.007 | 0.00375 | 13.47153
0.32 | 1005.87 | 0.004 | 14.36957
0.34 | 1068.74 | 0.00425 | 15.26771
0.36 | 1131.61 | 0.0045 | 16.16586
0.38 | 1194.48 | 0.00475 | 17.064
0.4 | 1257.34 | 0.005 | 17.962
0.42 | 1320.21 | 0.00525 | 18.86014
0.44 | 1383.08 | 0.0055 | 19.75829
0.46 | 1445.94 | 0.00575 | 20.65629
0.48 | 1508.81 | 0.006 | 21.55443
0.5 | 1571.68 | 0.00625 | 22.45257
0.52 | 1634.55 | 0.0065 | 23.35071
0.54 | 1697.41 | 0.00675 | 24.24871
0.56 | 1760.28 | 0.007 | 25.14686
0.58 | 1823.15 | 0.00725 | 26.045
0.6 | 1886.01 | 0.0075 | 26.943
0.62 | 1948.88 | 0.00775 | 27.84114
0.64 | 2011.75 | 0.008 | 28.73929
0.66 | 2074.62 | 0.00825 | 29.63743
0.68 | 2137.48 | 0.0085 | 30.53543
0.7 | 2200.35 | 0.00875 | 31.43357
0.72 | 2263.22 | 0.009 | 32.33171
0.74 | 2326.08 | 0.00925 | 33.22971
0.76 | 2388.95 | 0.0095 | 34.12786
0.78 | 2451.82 | 0.00975 | 35.026
0.8 | 2514.69 | 0.01 | 35.92414
0.82 | 2577.55 | 0.01025 | 36.82214
0.84 | 2640.42 | 0.0105 | 37.72029
0.86 | 2703.29 | 0.01075 | 38.61843
0.88 | 2766.15 | 0.011 | 39.51643
0.9 | 2829.02 | 0.01125 | 40.41457
0.92 | 2891.89 | 0.0115 | 41.31271
0.94 | 2954.76 | 0.01175 | 42.21086
0.96 | 3017.62 | 0.012 | 43.10886
0.98 | 3080.49 | 0.01225 | 44.007
1 | 3143.36 | 0.0125 | 44.90514
1.02 | 3206.23 | 0.01275 | 45.80329
1.04 | 3269.09 | 0.013 | 46.70129
1.06 | 3331.93 | 0.01325 | 47.599
1.08 | 3394.78 | 0.0135 | 48.49686
1.1 | 3457.61 | 0.01375 | 49.39443
1.12 | 3520.48 | 0.014 | 50.29257
1.14 | 3583.34 | 0.01425 | 51.19057
1.16 | 3646.21 | 0.0145 | 52.08871
1.18 | 3709.06 | 0.01475 | 52.98657
1.2 | 3771.92 | 0.015 | 53.88457
1.22 | 3834.79 | 0.01525 | 54.78271
1.24 | 3897.66 | 0.0155 | 55.68086
1.26 | 2034.66 | 0.01575 | 29.06657
1.28 | 2068.24 | 0.016 | 29.54629
1.3 | 2099.07 | 0.01625 | 29.98671
1.32 | 2131.25 | 0.0165 | 30.44643
1.34 | 2163.25 | 0.01675 | 30.90357
1.36 | 2194.34 | 0.017 | 31.34771
1.38 | 2218.26 | 0.01725 | 31.68943
1.4 | 2222.53 | 0.0175 | 31.75043
1.42 | 2052.1 | 0.01775 | 29.31571
1.44 | 1917.96 | 0.018 | 27.39943
1.46 | 1764.77 | 0.01825 | 25.211
1.48 | 1489.95 | 0.0185 | 21.285
1.5 | 979.7 | 0.01875 | 13.99571
1.52 | 532.114 | 0.019 | 7.601629
1.54 | 88.0816 | 0.01925 | 1.258309
1.56 | 23.3554 | 0.0195 | 0.3336486
1.58 | 19.9359 | 0.01975 | 0.2847986
1.6 | 18.971 | 0.02 | 0.2710143
1.62 | 19.0136 | 0.02025 | 0.2716229
1.64 | 19.2483 | 0.0205 | 0.2749757
1.66 | 19.4245 | 0.02075 | 0.2774929
1.68 | 19.6202 | 0.021 | 0.2802886
1.7 | 19.8018 | 0.02125 | 0.2828829
1.72 | 20.0347 | 0.0215 | 0.28621
1.74 | 20.1968 | 0.02175 | 0.2885257
1.76 | 20.4155 | 0.022 | 0.29165
1.78 | 20.6333 | 0.02225 | 0.2947614
1.8 | 20.8651 | 0.0225 | 0.2980729
1.82 | 21.097 | 0.02275 | 0.3013857
1.84 | 21.3183 | 0.023 | 0.3045471
1.86 | 21.5439 | 0.02325 | 0.30777
1.88 | 21.7717 | 0.0235 | 0.3110243
1.9 | 22.0033 | 0.02375 | 0.3143329
1.92 | 22.2234 | 0.024 | 0.3174771
1.94 | 22.4268 | 0.02425 | 0.3203829
1.96 | 22.658 | 0.0245 | 0.3236857
1.98 | 22.8892 | 0.02475 | 0.3269886
2 | 23.0992 | 0.025 | 0.3299886