## まとめ
sheet_name | tensile_strength | young's_modulus
shu_c21.4_mod1_th0.6 | 32.95086 | 2191.38
shu_c21.4_mod1_th0.8 | 31.97643 | 2398.49
shu_c21.4_mod1_th1.0 | 30.49014 | 2637.168
shu_c21.4_mod1_th1.2 | 32.54043 | 2904.166
shu_c21.4_mod1_th1.4 | 33.65357 | 3194.928

## shu_c21.4_mod1_th0.6
TIME | FX | strain | stress | shuron\cfrp2=1.4\model=1\thickness=0.6\shu_c21.4_mod1_th0.6.csv
0.02 | 38.3492 | 0.00025 | 0.5478457 | 最大応力 | 32.95086
0.04 | 76.6983 | 0.0005 | 1.09569 | ヤング率 | 2191.38
0.06 | 115.048 | 0.00075 | 1.643543
0.08 | 153.397 | 0.001 | 2.191386
0.1 | 191.746 | 0.00125 | 2.739229
0.12 | 230.095 | 0.0015 | 3.287071
0.14 | 268.444 | 0.00175 | 3.834914
0.16 | 306.793 | 0.002 | 4.382757
0.18 | 345.143 | 0.00225 | 4.930614
0.2 | 383.492 | 0.0025 | 5.478457
0.22 | 421.841 | 0.00275 | 6.0263
0.24 | 460.19 | 0.003 | 6.574143
0.26 | 498.539 | 0.00325 | 7.121986
0.28 | 536.888 | 0.0035 | 7.669829
0.3 | 575.238 | 0.00375 | 8.217686
0.32 | 613.587 | 0.004 | 8.765529
0.34 | 651.936 | 0.00425 | 9.313371
0.36 | 690.285 | 0.0045 | 9.861214
0.38 | 728.634 | 0.00475 | 10.40906
0.4 | 766.983 | 0.005 | 10.9569
0.42 | 805.333 | 0.00525 | 11.50476
0.44 | 843.682 | 0.0055 | 12.0526
0.46 | 882.031 | 0.00575 | 12.60044
0.48 | 920.38 | 0.006 | 13.14829
0.5 | 958.729 | 0.00625 | 13.69613
0.52 | 997.078 | 0.0065 | 14.24397
0.54 | 1035.43 | 0.00675 | 14.79186
0.56 | 1073.78 | 0.007 | 15.33971
0.58 | 1112.13 | 0.00725 | 15.88757
0.6 | 1150.48 | 0.0075 | 16.43543
0.62 | 1188.82 | 0.00775 | 16.98314
0.64 | 1227.17 | 0.008 | 17.531
0.66 | 1265.52 | 0.00825 | 18.07886
0.68 | 1303.87 | 0.0085 | 18.62671
0.7 | 1342.22 | 0.00875 | 19.17457
0.72 | 1380.57 | 0.009 | 19.72243
0.74 | 1418.92 | 0.00925 | 20.27029
0.76 | 1457.27 | 0.0095 | 20.81814
0.78 | 1495.56 | 0.00975 | 21.36514
0.8 | 1533.85 | 0.01 | 21.91214
0.82 | 1571.92 | 0.01025 | 22.456
0.84 | 1610.1 | 0.0105 | 23.00143
0.86 | 1648.05 | 0.01075 | 23.54357
0.88 | 1685.44 | 0.011 | 24.07771
0.9 | 1722.31 | 0.01125 | 24.60443
0.92 | 1757.95 | 0.0115 | 25.11357
0.94 | 1794.53 | 0.01175 | 25.63614
0.96 | 1831.36 | 0.012 | 26.16229
0.98 | 1868.82 | 0.01225 | 26.69743
1 | 1906.33 | 0.0125 | 27.23329
1.02 | 1943.56 | 0.01275 | 27.76514
1.04 | 1980.91 | 0.013 | 28.29871
1.06 | 2018.21 | 0.01325 | 28.83157
1.08 | 2055.83 | 0.0135 | 29.369
1.1 | 2092.96 | 0.01375 | 29.89943
1.12 | 2130.85 | 0.014 | 30.44071
1.14 | 2168.55 | 0.01425 | 30.97929
1.16 | 2205.9 | 0.0145 | 31.51286
1.18 | 2242.64 | 0.01475 | 32.03771
1.2 | 2278.33 | 0.015 | 32.54757
1.22 | 2303.67 | 0.01525 | 32.90957
1.24 | 2306.56 | 0.0155 | 32.95086
1.26 | 2232.7 | 0.01575 | 31.89571
1.28 | 2121.2 | 0.016 | 30.30286
1.3 | 1854.69 | 0.01625 | 26.49557
1.32 | 1675.45 | 0.0165 | 23.935
1.34 | 1515.22 | 0.01675 | 21.646
1.36 | 1290.16 | 0.017 | 18.43086
1.38 | 1083.45 | 0.01725 | 15.47786
1.4 | 919.707 | 0.0175 | 13.13867
1.42 | 794.899 | 0.01775 | 11.3557
1.44 | 696.253 | 0.018 | 9.946471
1.46 | 614.594 | 0.01825 | 8.779914
1.48 | 537.027 | 0.0185 | 7.671814
1.5 | 459.022 | 0.01875 | 6.557457
1.52 | 383.816 | 0.019 | 5.483086
1.54 | 311.355 | 0.01925 | 4.447929
1.56 | 234.403 | 0.0195 | 3.348614
1.58 | 167.534 | 0.01975 | 2.393343
1.6 | 125.065 | 0.02 | 1.786643
1.62 | 107.831 | 0.02025 | 1.540443
1.64 | 99.2118 | 0.0205 | 1.417311
1.66 | 93.8914 | 0.02075 | 1.341306
1.68 | 88.2993 | 0.021 | 1.261419
1.7 | 84.6747 | 0.02125 | 1.209639
1.72 | 81.7147 | 0.0215 | 1.167353
1.74 | 78.2405 | 0.02175 | 1.117721
1.76 | 76.1026 | 0.022 | 1.08718
1.78 | 75.3163 | 0.02225 | 1.075947
1.8 | 74.0843 | 0.0225 | 1.058347
1.82 | 73.5003 | 0.02275 | 1.050004
1.84 | 72.9926 | 0.023 | 1.042751
1.86 | 72.9346 | 0.02325 | 1.041923
1.88 | 72.8169 | 0.0235 | 1.040241
1.9 | 73.033 | 0.02375 | 1.043329
1.92 | 72.372 | 0.024 | 1.033886
1.94 | 71.3812 | 0.02425 | 1.019731
1.96 | 70.5742 | 0.0245 | 1.008203
1.98 | 69.9449 | 0.02475 | 0.9992129
2 | 61.2378 | 0.025 | 0.8748257

## shu_c21.4_mod1_th0.8
TIME | FX | strain | stress | shuron\cfrp2=1.4\model=1\thickness=0.8\shu_c21.4_mod1_th0.8.csv
0.02 | 41.9736 | 0.00025 | 0.5996229 | 最大応力 | 31.97643
0.04 | 83.9472 | 0.0005 | 1.199246 | ヤング率 | 2398.49
0.06 | 125.921 | 0.00075 | 1.798871
0.08 | 167.894 | 0.001 | 2.398486
0.1 | 209.868 | 0.00125 | 2.998114
0.12 | 251.842 | 0.0015 | 3.597743
0.14 | 293.815 | 0.00175 | 4.197357
0.16 | 335.789 | 0.002 | 4.796986
0.18 | 377.762 | 0.00225 | 5.3966
0.2 | 419.736 | 0.0025 | 5.996229
0.22 | 461.709 | 0.00275 | 6.595843
0.24 | 503.683 | 0.003 | 7.195471
0.26 | 545.657 | 0.00325 | 7.7951
0.28 | 587.63 | 0.0035 | 8.394714
0.3 | 629.604 | 0.00375 | 8.994343
0.32 | 671.577 | 0.004 | 9.593957
0.34 | 713.551 | 0.00425 | 10.19359
0.36 | 755.525 | 0.0045 | 10.79321
0.38 | 797.498 | 0.00475 | 11.39283
0.4 | 839.472 | 0.005 | 11.99246
0.42 | 881.445 | 0.00525 | 12.59207
0.44 | 923.419 | 0.0055 | 13.1917
0.46 | 965.393 | 0.00575 | 13.79133
0.48 | 1007.37 | 0.006 | 14.391
0.5 | 1049.34 | 0.00625 | 14.99057
0.52 | 1091.31 | 0.0065 | 15.59014
0.54 | 1133.29 | 0.00675 | 16.18986
0.56 | 1175.26 | 0.007 | 16.78943
0.58 | 1217.23 | 0.00725 | 17.389
0.6 | 1259.21 | 0.0075 | 17.98871
0.62 | 1301.18 | 0.00775 | 18.58829
0.64 | 1343.15 | 0.008 | 19.18786
0.66 | 1385.13 | 0.00825 | 19.78757
0.68 | 1427.1 | 0.0085 | 20.38714
0.7 | 1469.08 | 0.00875 | 20.98686
0.72 | 1511.05 | 0.009 | 21.58643
0.74 | 1552.91 | 0.00925 | 22.18443
0.76 | 1594.71 | 0.0095 | 22.78157
0.78 | 1636.68 | 0.00975 | 23.38114
0.8 | 1678.58 | 0.01 | 23.97971
0.82 | 1720.37 | 0.01025 | 24.57671
0.84 | 1762.05 | 0.0105 | 25.17214
0.86 | 1803.64 | 0.01075 | 25.76629
0.88 | 1845.28 | 0.011 | 26.36114
0.9 | 1885.52 | 0.01125 | 26.936
0.92 | 1924.18 | 0.0115 | 27.48829
0.94 | 1963.8 | 0.01175 | 28.05429
0.96 | 2003.84 | 0.012 | 28.62629
0.98 | 2043.63 | 0.01225 | 29.19471
1 | 2082.74 | 0.0125 | 29.75343
1.02 | 2120.98 | 0.01275 | 30.29971
1.04 | 2159.53 | 0.013 | 30.85043
1.06 | 2195.84 | 0.01325 | 31.36914
1.08 | 2226.76 | 0.0135 | 31.81086
1.1 | 2238.35 | 0.01375 | 31.97643
1.12 | 2207.31 | 0.014 | 31.533
1.14 | 2113.41 | 0.01425 | 30.19157
1.16 | 2021.27 | 0.0145 | 28.87529
1.18 | 1955.6 | 0.01475 | 27.93714
1.2 | 1851.4 | 0.015 | 26.44857
1.22 | 1568.9 | 0.01525 | 22.41286
1.24 | 1318.13 | 0.0155 | 18.83043
1.26 | 1115.07 | 0.01575 | 15.92957
1.28 | 1025.24 | 0.016 | 14.64629
1.3 | 966.059 | 0.01625 | 13.80084
1.32 | 900.005 | 0.0165 | 12.85721
1.34 | 838.44 | 0.01675 | 11.97771
1.36 | 725.142 | 0.017 | 10.35917
1.38 | 599.363 | 0.01725 | 8.562329
1.4 | 473.673 | 0.0175 | 6.766757
1.42 | 322.322 | 0.01775 | 4.6046
1.44 | 200.005 | 0.018 | 2.857214
1.46 | 130.873 | 0.01825 | 1.869614
1.48 | 89.9608 | 0.0185 | 1.285154
1.5 | 65.0532 | 0.01875 | 0.9293314
1.52 | 53.3411 | 0.019 | 0.7620157
1.54 | 46.3577 | 0.01925 | 0.6622529
1.56 | 42.9256 | 0.0195 | 0.6132229
1.58 | 40.1221 | 0.01975 | 0.5731729
1.6 | 38.2547 | 0.02 | 0.5464957
1.62 | 37.0873 | 0.02025 | 0.5298186
1.64 | 36.6502 | 0.0205 | 0.5235743
1.66 | 36.2988 | 0.02075 | 0.5185543
1.68 | 35.6779 | 0.021 | 0.5096843
1.7 | 35.3745 | 0.02125 | 0.50535
1.72 | 34.924 | 0.0215 | 0.4989143
1.74 | 34.7734 | 0.02175 | 0.4967629
1.76 | 34.9373 | 0.022 | 0.4991043
1.78 | 34.9046 | 0.02225 | 0.4986371
1.8 | 34.7338 | 0.0225 | 0.4961971
1.82 | 33.66 | 0.02275 | 0.4808571
1.84 | 33.2558 | 0.023 | 0.4750829
1.86 | 33.1142 | 0.02325 | 0.47306
1.88 | 32.7502 | 0.0235 | 0.46786
1.9 | 31.83 | 0.02375 | 0.4547143
1.92 | 31.5682 | 0.024 | 0.4509743
1.94 | 31.6154 | 0.02425 | 0.4516486
1.96 | 31.0386 | 0.0245 | 0.4434086
1.98 | 31.03 | 0.02475 | 0.4432857
2 | 30.7204 | 0.025 | 0.4388629

## shu_c21.4_mod1_th1.0
TIME | FX | strain | stress | shuron\cfrp2=1.4\model=1\thickness=1.0\shu_c21.4_mod1_th1.0.csv
0.02 | 46.1504 | 0.00025 | 0.6592914 | 最大応力 | 30.49014
0.04 | 92.3009 | 0.0005 | 1.318584 | ヤング率 | 2637.168
0.06 | 138.451 | 0.00075 | 1.977871
0.08 | 184.602 | 0.001 | 2.637171
0.1 | 230.752 | 0.00125 | 3.296457
0.12 | 276.903 | 0.0015 | 3.955757
0.14 | 323.053 | 0.00175 | 4.615043
0.16 | 369.204 | 0.002 | 5.274343
0.18 | 415.354 | 0.00225 | 5.933629
0.2 | 461.504 | 0.0025 | 6.592914
0.22 | 507.655 | 0.00275 | 7.252214
0.24 | 553.805 | 0.003 | 7.9115
0.26 | 599.956 | 0.00325 | 8.5708
0.28 | 646.106 | 0.0035 | 9.230086
0.3 | 692.257 | 0.00375 | 9.889386
0.32 | 738.407 | 0.004 | 10.54867
0.34 | 784.558 | 0.00425 | 11.20797
0.36 | 830.708 | 0.0045 | 11.86726
0.38 | 876.858 | 0.00475 | 12.52654
0.4 | 923.009 | 0.005 | 13.18584
0.42 | 969.159 | 0.00525 | 13.84513
0.44 | 1015.31 | 0.0055 | 14.50443
0.46 | 1061.46 | 0.00575 | 15.16371
0.48 | 1107.61 | 0.006 | 15.823
0.5 | 1153.76 | 0.00625 | 16.48229
0.52 | 1199.91 | 0.0065 | 17.14157
0.54 | 1246.06 | 0.00675 | 17.80086
0.56 | 1292.21 | 0.007 | 18.46014
0.58 | 1338.36 | 0.00725 | 19.11943
0.6 | 1384.51 | 0.0075 | 19.77871
0.62 | 1430.55 | 0.00775 | 20.43643
0.64 | 1476.62 | 0.008 | 21.09457
0.66 | 1522.46 | 0.00825 | 21.74943
0.68 | 1568.01 | 0.0085 | 22.40014
0.7 | 1613.38 | 0.00875 | 23.04829
0.72 | 1658.44 | 0.009 | 23.692
0.74 | 1702.6 | 0.00925 | 24.32286
0.76 | 1744.62 | 0.0095 | 24.92314
0.78 | 1785.46 | 0.00975 | 25.50657
0.8 | 1825.93 | 0.01 | 26.08471
0.82 | 1865.44 | 0.01025 | 26.64914
0.84 | 1905.71 | 0.0105 | 27.22443
0.86 | 1948.19 | 0.01075 | 27.83129
0.88 | 1991.77 | 0.011 | 28.45386
0.9 | 2034.15 | 0.01125 | 29.05929
0.92 | 2074.18 | 0.0115 | 29.63114
0.94 | 2111.58 | 0.01175 | 30.16543
0.96 | 2134.31 | 0.012 | 30.49014
0.98 | 2123.69 | 0.01225 | 30.33843
1 | 2045.02 | 0.0125 | 29.21457
1.02 | 1968.87 | 0.01275 | 28.12671
1.04 | 1921.07 | 0.013 | 27.44386
1.06 | 1886.87 | 0.01325 | 26.95529
1.08 | 1851.58 | 0.0135 | 26.45114
1.1 | 1811.85 | 0.01375 | 25.88357
1.12 | 1743.04 | 0.014 | 24.90057
1.14 | 1628.45 | 0.01425 | 23.26357
1.16 | 1322.36 | 0.0145 | 18.89086
1.18 | 937.632 | 0.01475 | 13.39474
1.2 | 717.537 | 0.015 | 10.25053
1.22 | 600.595 | 0.01525 | 8.579929
1.24 | 496.769 | 0.0155 | 7.0967
1.26 | 286.224 | 0.01575 | 4.088914
1.28 | 177.626 | 0.016 | 2.537514
1.3 | 148.06 | 0.01625 | 2.115143
1.32 | 135.91 | 0.0165 | 1.941571
1.34 | 125.451 | 0.01675 | 1.792157
1.36 | 117.382 | 0.017 | 1.676886
1.38 | 112.449 | 0.01725 | 1.606414
1.4 | 107.996 | 0.0175 | 1.5428
1.42 | 102.61 | 0.01775 | 1.465857
1.44 | 97.9303 | 0.018 | 1.399004
1.46 | 97.5645 | 0.01825 | 1.393779
1.48 | 96.2964 | 0.0185 | 1.375663
1.5 | 93.8863 | 0.01875 | 1.341233
1.52 | 93.7792 | 0.019 | 1.339703
1.54 | 92.454 | 0.01925 | 1.320771
1.56 | 90.8585 | 0.0195 | 1.297979
1.58 | 89.3022 | 0.01975 | 1.275746
1.6 | 85.5948 | 0.02 | 1.222783
1.62 | 81.7867 | 0.02025 | 1.168381
1.64 | 79.6067 | 0.0205 | 1.137239
1.66 | 76.9468 | 0.02075 | 1.09924
1.68 | 75.7574 | 0.021 | 1.082249
1.7 | 75.7979 | 0.02125 | 1.082827
1.72 | 75.2461 | 0.0215 | 1.074944
1.74 | 74.7238 | 0.02175 | 1.067483
1.76 | 73.9335 | 0.022 | 1.056193
1.78 | 73.1478 | 0.02225 | 1.044969
1.8 | 73.0377 | 0.0225 | 1.043396
1.82 | 73.3022 | 0.02275 | 1.047174
1.84 | 73.493 | 0.023 | 1.0499
1.86 | 73.6357 | 0.02325 | 1.051939
1.88 | 73.9053 | 0.0235 | 1.05579
1.9 | 74.1997 | 0.02375 | 1.059996
1.92 | 74.198 | 0.024 | 1.059971
1.94 | 74.8647 | 0.02425 | 1.069496
1.96 | 75.4983 | 0.0245 | 1.078547
1.98 | 76.1731 | 0.02475 | 1.088187
1.99 | 76.4084 | 0.024875 | 1.091549
1.995 | 76.2966 | 0.0249375 | 1.089951
1.997 | 76.0409 | 0.0249625 | 1.086299
1.9985 | 75.4819 | 0.02498125 | 1.078313
2 | 75.2385 | 0.025 | 1.074836

## shu_c21.4_mod1_th1.2
TIME | FX | strain | stress | shuron\cfrp2=1.4\model=1\thickness=1.2\shu_c21.4_mod1_th1.2.csv
0.02 | 50.8229 | 0.00025 | 0.7260414 | 最大応力 | 32.54043
0.04 | 101.646 | 0.0005 | 1.452086 | ヤング率 | 2904.166
0.06 | 152.469 | 0.00075 | 2.178129
0.08 | 203.292 | 0.001 | 2.904171
0.1 | 254.115 | 0.00125 | 3.630214
0.12 | 304.938 | 0.0015 | 4.356257
0.14 | 355.761 | 0.00175 | 5.0823
0.16 | 406.584 | 0.002 | 5.808343
0.18 | 457.406 | 0.00225 | 6.534371
0.2 | 508.229 | 0.0025 | 7.260414
0.22 | 559.052 | 0.00275 | 7.986457
0.24 | 609.875 | 0.003 | 8.7125
0.26 | 660.698 | 0.00325 | 9.438543
0.28 | 711.521 | 0.0035 | 10.16459
0.3 | 762.344 | 0.00375 | 10.89063
0.32 | 813.167 | 0.004 | 11.61667
0.34 | 863.99 | 0.00425 | 12.34271
0.36 | 914.813 | 0.0045 | 13.06876
0.38 | 965.636 | 0.00475 | 13.7948
0.4 | 1016.46 | 0.005 | 14.52086
0.42 | 1067.28 | 0.00525 | 15.24686
0.44 | 1118.1 | 0.0055 | 15.97286
0.46 | 1168.93 | 0.00575 | 16.699
0.48 | 1219.75 | 0.006 | 17.425
0.5 | 1270.57 | 0.00625 | 18.151
0.52 | 1321.4 | 0.0065 | 18.87714
0.54 | 1372.22 | 0.00675 | 19.60314
0.56 | 1423.04 | 0.007 | 20.32914
0.58 | 1473.79 | 0.00725 | 21.05414
0.6 | 1524.54 | 0.0075 | 21.77914
0.62 | 1575.29 | 0.00775 | 22.50414
0.64 | 1626.07 | 0.008 | 23.22957
0.66 | 1676.88 | 0.00825 | 23.95543
0.68 | 1727.7 | 0.0085 | 24.68143
0.7 | 1778.28 | 0.00875 | 25.404
0.72 | 1828.83 | 0.009 | 26.12614
0.74 | 1878.91 | 0.00925 | 26.84157
0.76 | 1927.84 | 0.0095 | 27.54057
0.78 | 1975.13 | 0.00975 | 28.21614
0.8 | 2017.21 | 0.01 | 28.81729
0.82 | 2051.48 | 0.01025 | 29.30686
0.84 | 2085.53 | 0.0105 | 29.79329
0.86 | 2127.29 | 0.01075 | 30.38986
0.88 | 2172.89 | 0.011 | 31.04129
0.9 | 2217.93 | 0.01125 | 31.68471
0.92 | 2257.93 | 0.0115 | 32.25614
0.94 | 2277.83 | 0.01175 | 32.54043
0.96 | 2229.91 | 0.012 | 31.85586
0.98 | 2061.16 | 0.01225 | 29.44514
1 | 1930.62 | 0.0125 | 27.58029
1.02 | 1841.47 | 0.01275 | 26.30671
1.04 | 1772.46 | 0.013 | 25.32086
1.06 | 1705.06 | 0.01325 | 24.358
1.08 | 1604.17 | 0.0135 | 22.91671
1.1 | 1380.09 | 0.01375 | 19.71557
1.12 | 1248.09 | 0.014 | 17.82986
1.14 | 1007.94 | 0.01425 | 14.39914
1.16 | 773.769 | 0.0145 | 11.05384
1.18 | 673.097 | 0.01475 | 9.615671
1.2 | 553.726 | 0.015 | 7.910371
1.22 | 427.966 | 0.01525 | 6.1138
1.24 | 260.037 | 0.0155 | 3.714814
1.26 | 212.013 | 0.01575 | 3.028757
1.28 | 188.107 | 0.016 | 2.687243
1.3 | 164.679 | 0.01625 | 2.352557
1.32 | 149.005 | 0.0165 | 2.128643
1.34 | 135.915 | 0.01675 | 1.941643
1.36 | 124.836 | 0.017 | 1.783371
1.38 | 116.071 | 0.01725 | 1.658157
1.4 | 108.256 | 0.0175 | 1.546514
1.42 | 100.488 | 0.01775 | 1.435543
1.44 | 93.8894 | 0.018 | 1.341277
1.46 | 87.111 | 0.01825 | 1.244443
1.48 | 82.3826 | 0.0185 | 1.176894
1.5 | 78.4574 | 0.01875 | 1.12082
1.52 | 74.6304 | 0.019 | 1.066149
1.54 | 72.9914 | 0.01925 | 1.042734
1.56 | 71.5936 | 0.0195 | 1.022766
1.58 | 69.6894 | 0.01975 | 0.9955629
1.6 | 67.7987 | 0.02 | 0.9685529
1.62 | 65.7303 | 0.02025 | 0.9390043
1.64 | 64.6081 | 0.0205 | 0.9229729
1.66 | 63.0411 | 0.02075 | 0.9005871
1.68 | 61.7595 | 0.021 | 0.8822786
1.7 | 60.4713 | 0.02125 | 0.8638757
1.72 | 59.4756 | 0.0215 | 0.8496514
1.74 | 59.1626 | 0.02175 | 0.84518
1.76 | 58.8467 | 0.022 | 0.8406671
1.78 | 58.8959 | 0.02225 | 0.84137
1.8 | 58.9982 | 0.0225 | 0.8428314
1.82 | 58.148 | 0.02275 | 0.8306857
1.84 | 57.745 | 0.023 | 0.8249286
1.86 | 57.8788 | 0.02325 | 0.82684
1.88 | 58.1001 | 0.0235 | 0.8300014
1.9 | 58.4287 | 0.02375 | 0.8346957
1.92 | 58.6744 | 0.024 | 0.8382057
1.94 | 58.649 | 0.02425 | 0.8378429
1.96 | 58.6553 | 0.0245 | 0.8379329
1.98 | 58.7563 | 0.02475 | 0.8393757
1.99 | 58.996 | 0.024875 | 0.8428
1.995 | 59.0548 | 0.0249375 | 0.84364
1.997 | 58.8874 | 0.0249625 | 0.8412486
1.9985 | 58.1495 | 0.02498125 | 0.8307071
2 | 57.8519 | 0.025 | 0.8264557

## shu_c21.4_mod1_th1.4
TIME | FX | strain | stress | shuron\cfrp2=1.4\model=1\thickness=1.4\shu_c21.4_mod1_th1.4.csv
0.02 | 55.9112 | 0.00025 | 0.7987314 | 最大応力 | 33.65357
0.04 | 111.822 | 0.0005 | 1.597457 | ヤング率 | 3194.928
0.06 | 167.734 | 0.00075 | 2.3962
0.08 | 223.645 | 0.001 | 3.194929
0.1 | 279.556 | 0.00125 | 3.993657
0.12 | 335.467 | 0.0015 | 4.792386
0.14 | 391.379 | 0.00175 | 5.591129
0.16 | 447.29 | 0.002 | 6.389857
0.18 | 503.201 | 0.00225 | 7.188586
0.2 | 559.112 | 0.0025 | 7.987314
0.22 | 615.024 | 0.00275 | 8.786057
0.24 | 670.935 | 0.003 | 9.584786
0.26 | 726.846 | 0.00325 | 10.38351
0.28 | 782.757 | 0.0035 | 11.18224
0.3 | 838.669 | 0.00375 | 11.98099
0.32 | 894.58 | 0.004 | 12.77971
0.34 | 950.491 | 0.00425 | 13.57844
0.36 | 1006.4 | 0.0045 | 14.37714
0.38 | 1062.31 | 0.00475 | 15.17586
0.4 | 1118.22 | 0.005 | 15.97457
0.42 | 1174.14 | 0.00525 | 16.77343
0.44 | 1230.05 | 0.0055 | 17.57214
0.46 | 1285.96 | 0.00575 | 18.37086
0.48 | 1341.87 | 0.006 | 19.16957
0.5 | 1397.78 | 0.00625 | 19.96829
0.52 | 1453.69 | 0.0065 | 20.767
0.54 | 1509.6 | 0.00675 | 21.56571
0.56 | 1565.51 | 0.007 | 22.36443
0.58 | 1621.43 | 0.00725 | 23.16329
0.6 | 1677.34 | 0.0075 | 23.962
0.62 | 1733.25 | 0.00775 | 24.76071
0.64 | 1789.04 | 0.008 | 25.55771
0.66 | 1844.82 | 0.00825 | 26.35457
0.68 | 1900.33 | 0.0085 | 27.14757
0.7 | 1955.76 | 0.00875 | 27.93943
0.72 | 2010.62 | 0.009 | 28.72314
0.74 | 2064.83 | 0.00925 | 29.49757
0.76 | 2115.77 | 0.0095 | 30.22529
0.78 | 2164.33 | 0.00975 | 30.919
0.8 | 2202.81 | 0.01 | 31.46871
0.82 | 2238.43 | 0.01025 | 31.97757
0.84 | 2274.25 | 0.0105 | 32.48929
0.86 | 2316.95 | 0.01075 | 33.09929
0.88 | 2352.22 | 0.011 | 33.60314
0.9 | 2355.75 | 0.01125 | 33.65357
0.92 | 2214.21 | 0.0115 | 31.63157
0.94 | 2036.77 | 0.01175 | 29.09671
0.96 | 1923.98 | 0.012 | 27.48543
0.98 | 1833.13 | 0.01225 | 26.18757
1 | 1763.6 | 0.0125 | 25.19429
1.02 | 1704.65 | 0.01275 | 24.35214
1.04 | 1490.83 | 0.013 | 21.29757
1.06 | 1330.04 | 0.01325 | 19.00057
1.08 | 1094.64 | 0.0135 | 15.63771
1.1 | 858.406 | 0.01375 | 12.26294
1.12 | 791.051 | 0.014 | 11.30073
1.14 | 762.393 | 0.01425 | 10.89133
1.16 | 744.575 | 0.0145 | 10.63679
1.18 | 707.812 | 0.01475 | 10.1116
1.2 | 635.653 | 0.015 | 9.080757
1.22 | 537.498 | 0.01525 | 7.678543
1.24 | 421.128 | 0.0155 | 6.016114
1.26 | 359.03 | 0.01575 | 5.129
1.28 | 222.498 | 0.016 | 3.178543
1.3 | 171.385 | 0.01625 | 2.448357
1.32 | 149.711 | 0.0165 | 2.138729
1.34 | 133.537 | 0.01675 | 1.907671
1.36 | 122.332 | 0.017 | 1.7476
1.38 | 113.897 | 0.01725 | 1.6271
1.4 | 106.487 | 0.0175 | 1.521243
1.42 | 101.207 | 0.01775 | 1.445814
1.44 | 96.1741 | 0.018 | 1.373916
1.46 | 92.9868 | 0.01825 | 1.328383
1.48 | 89.3617 | 0.0185 | 1.276596
1.5 | 85.4634 | 0.01875 | 1.220906
1.52 | 84.0849 | 0.019 | 1.201213
1.54 | 82.2383 | 0.01925 | 1.174833
1.56 | 80.067 | 0.0195 | 1.143814
1.58 | 77.4632 | 0.01975 | 1.106617
1.6 | 75.7961 | 0.02 | 1.082801
1.62 | 73.5912 | 0.02025 | 1.051303
1.64 | 71.2912 | 0.0205 | 1.018446
1.66 | 68.7672 | 0.02075 | 0.9823886
1.68 | 66.3664 | 0.021 | 0.9480914
1.7 | 65.3956 | 0.02125 | 0.9342229
1.72 | 64.384 | 0.0215 | 0.9197714
1.74 | 62.5807 | 0.02175 | 0.89401
1.76 | 61.3582 | 0.022 | 0.8765457
1.78 | 60.1217 | 0.02225 | 0.8588814
1.8 | 58.1729 | 0.0225 | 0.8310414
1.82 | 55.9685 | 0.02275 | 0.79955
1.84 | 55.2744 | 0.023 | 0.7896343
1.86 | 54.6873 | 0.02325 | 0.7812471
1.88 | 54.2779 | 0.0235 | 0.7753986
1.9 | 53.9847 | 0.02375 | 0.77121
1.92 | 52.8947 | 0.024 | 0.7556386
1.94 | 52.384 | 0.02425 | 0.7483429
1.96 | 51.981 | 0.0245 | 0.7425857
1.98 | 51.9246 | 0.02475 | 0.74178
1.99 | 52.0292 | 0.024875 | 0.7432743
1.995 | 51.9767 | 0.0249375 | 0.7425243
2 | 49.151 | 0.025 | 0.7021571