## まとめ
sheet_name | tensile_strength | young's_modulus
shu_kasa1.4_th0.6 | 32.61929 | 2196.336
shu_kasa1.4_th0.8 | 35.85214 | 2410.198
shu_kasa1.4_th1.0 | 39.69157 | 2655.872
shu_kasa1.4_th1.2 | 42.16643 | 2921.305
shu_kasa1.4_th1.4 | 43.10871 | 3199.22

## shu_kasa1.4_th0.6
TIME | FX | strain | stress | shuron\kasa=1.4\thickness=0.6\shu_kasa1.4_th0.6.csv
0.02 | 38.4359 | 0.00025 | 0.5490843 | 最大応力 | 32.61929
0.04 | 76.8717 | 0.0005 | 1.098167 | ヤング率 | 2196.336
0.06 | 115.308 | 0.00075 | 1.647257
0.08 | 153.743 | 0.001 | 2.196329
0.1 | 192.179 | 0.00125 | 2.745414
0.12 | 230.615 | 0.0015 | 3.2945
0.14 | 269.051 | 0.00175 | 3.843586
0.16 | 307.487 | 0.002 | 4.392671
0.18 | 345.923 | 0.00225 | 4.941757
0.2 | 384.359 | 0.0025 | 5.490843
0.22 | 422.794 | 0.00275 | 6.039914
0.24 | 461.23 | 0.003 | 6.589
0.26 | 499.666 | 0.00325 | 7.138086
0.28 | 538.102 | 0.0035 | 7.687171
0.3 | 576.538 | 0.00375 | 8.236257
0.32 | 614.973 | 0.004 | 8.785329
0.34 | 653.408 | 0.00425 | 9.3344
0.36 | 691.842 | 0.0045 | 9.883457
0.38 | 730.275 | 0.00475 | 10.4325
0.4 | 768.709 | 0.005 | 10.98156
0.42 | 807.143 | 0.00525 | 11.53061
0.44 | 845.572 | 0.0055 | 12.0796
0.46 | 884.004 | 0.00575 | 12.62863
0.48 | 922.428 | 0.006 | 13.17754
0.5 | 960.858 | 0.00625 | 13.72654
0.52 | 999.272 | 0.0065 | 14.27531
0.54 | 1037.68 | 0.00675 | 14.824
0.56 | 1076.08 | 0.007 | 15.37257
0.58 | 1114.49 | 0.00725 | 15.92129
0.6 | 1152.91 | 0.0075 | 16.47014
0.62 | 1191.34 | 0.00775 | 17.01914
0.64 | 1229.76 | 0.008 | 17.568
0.66 | 1268.17 | 0.00825 | 18.11671
0.68 | 1306.58 | 0.0085 | 18.66543
0.7 | 1345 | 0.00875 | 19.21429
0.72 | 1383.3 | 0.009 | 19.76143
0.74 | 1421.35 | 0.00925 | 20.305
0.76 | 1459.67 | 0.0095 | 20.85243
0.78 | 1497.98 | 0.00975 | 21.39971
0.8 | 1536.39 | 0.01 | 21.94843
0.82 | 1574.79 | 0.01025 | 22.497
0.84 | 1613.17 | 0.0105 | 23.04529
0.86 | 1651.53 | 0.01075 | 23.59329
0.88 | 1689.87 | 0.011 | 24.141
0.9 | 1728.19 | 0.01125 | 24.68843
0.92 | 1766.44 | 0.0115 | 25.23486
0.94 | 1804.67 | 0.01175 | 25.781
0.96 | 1842.97 | 0.012 | 26.32814
0.98 | 1881.16 | 0.01225 | 26.87371
1 | 1919.06 | 0.0125 | 27.41514
1.02 | 1956.73 | 0.01275 | 27.95329
1.04 | 1994.06 | 0.013 | 28.48657
1.06 | 2031.83 | 0.01325 | 29.02614
1.08 | 2069.77 | 0.0135 | 29.56814
1.1 | 2107.87 | 0.01375 | 30.11243
1.12 | 2145.9 | 0.014 | 30.65571
1.14 | 2183.67 | 0.01425 | 31.19529
1.16 | 2200.17 | 0.0145 | 31.431
1.18 | 2189.53 | 0.01475 | 31.279
1.2 | 2211.25 | 0.015 | 31.58929
1.22 | 2242.57 | 0.01525 | 32.03671
1.24 | 2271.26 | 0.0155 | 32.44657
1.26 | 2283.35 | 0.01575 | 32.61929
1.28 | 2255.47 | 0.016 | 32.221
1.3 | 2165.75 | 0.01625 | 30.93929
1.32 | 1913.01 | 0.0165 | 27.32871
1.34 | 1653.58 | 0.01675 | 23.62257
1.36 | 1410.86 | 0.017 | 20.15514
1.38 | 1131.02 | 0.01725 | 16.15743
1.4 | 849.028 | 0.0175 | 12.12897
1.42 | 449.293 | 0.01775 | 6.418471
1.44 | 184.658 | 0.018 | 2.637971
1.46 | 69.927 | 0.01825 | 0.9989571
1.48 | 47.2527 | 0.0185 | 0.6750386
1.5 | 38.9645 | 0.01875 | 0.5566357
1.52 | 35.223 | 0.019 | 0.5031857
1.54 | 33.514 | 0.01925 | 0.4787714
1.56 | 31.9185 | 0.0195 | 0.4559786
1.58 | 31.4255 | 0.01975 | 0.4489357
1.6 | 31.3785 | 0.02 | 0.4482643
1.62 | 30.6633 | 0.02025 | 0.4380471
1.64 | 30.4419 | 0.0205 | 0.4348843
1.66 | 30.7194 | 0.02075 | 0.4388486
1.68 | 31.0342 | 0.021 | 0.4433457
1.7 | 30.8056 | 0.02125 | 0.44008
1.72 | 31.0419 | 0.0215 | 0.4434557
1.74 | 31.0884 | 0.02175 | 0.44412
1.76 | 31.1617 | 0.022 | 0.4451671
1.78 | 31.4709 | 0.02225 | 0.4495843
1.8 | 31.7478 | 0.0225 | 0.45354
1.82 | 32.0416 | 0.02275 | 0.4577371
1.84 | 31.9584 | 0.023 | 0.4565486
1.86 | 31.713 | 0.02325 | 0.4530429
1.88 | 31.7205 | 0.0235 | 0.45315
1.9 | 31.2103 | 0.02375 | 0.4458614
1.92 | 30.5491 | 0.024 | 0.4364157
1.94 | 30.2878 | 0.02425 | 0.4326829
1.96 | 30.3712 | 0.0245 | 0.4338743
1.98 | 30.4163 | 0.02475 | 0.4345186
2 | 19.3533 | 0.025 | 0.2764757

## shu_kasa1.4_th0.8
TIME | FX | strain | stress | shuron\kasa=1.4\thickness=0.8\shu_kasa1.4_th0.8.csv
0.02 | 42.1785 | 0.00025 | 0.60255 | 最大応力 | 35.85214
0.04 | 84.3569 | 0.0005 | 1.205099 | ヤング率 | 2410.198
0.06 | 126.535 | 0.00075 | 1.807643
0.08 | 168.714 | 0.001 | 2.4102
0.1 | 210.892 | 0.00125 | 3.012743
0.12 | 253.071 | 0.0015 | 3.6153
0.14 | 295.249 | 0.00175 | 4.217843
0.16 | 337.428 | 0.002 | 4.8204
0.18 | 379.606 | 0.00225 | 5.422943
0.2 | 421.785 | 0.0025 | 6.0255
0.22 | 463.963 | 0.00275 | 6.628043
0.24 | 506.141 | 0.003 | 7.230586
0.26 | 548.32 | 0.00325 | 7.833143
0.28 | 590.498 | 0.0035 | 8.435686
0.3 | 632.674 | 0.00375 | 9.0382
0.32 | 674.846 | 0.004 | 9.640657
0.34 | 717.011 | 0.00425 | 10.24301
0.36 | 759.182 | 0.0045 | 10.84546
0.38 | 801.337 | 0.00475 | 11.44767
0.4 | 843.487 | 0.005 | 12.04981
0.42 | 885.628 | 0.00525 | 12.65183
0.44 | 927.695 | 0.0055 | 13.25279
0.46 | 969.769 | 0.00575 | 13.85384
0.48 | 1011.85 | 0.006 | 14.455
0.5 | 1053.99 | 0.00625 | 15.057
0.52 | 1096.13 | 0.0065 | 15.659
0.54 | 1138.23 | 0.00675 | 16.26043
0.56 | 1180.31 | 0.007 | 16.86157
0.58 | 1222.42 | 0.00725 | 17.46314
0.6 | 1264.56 | 0.0075 | 18.06514
0.62 | 1306.69 | 0.00775 | 18.667
0.64 | 1348.78 | 0.008 | 19.26829
0.66 | 1390.91 | 0.00825 | 19.87014
0.68 | 1432.66 | 0.0085 | 20.46657
0.7 | 1474.48 | 0.00875 | 21.064
0.72 | 1516.49 | 0.009 | 21.66414
0.74 | 1558.49 | 0.00925 | 22.26414
0.76 | 1600.3 | 0.0095 | 22.86143
0.78 | 1642.4 | 0.00975 | 23.46286
0.8 | 1684.45 | 0.01 | 24.06357
0.82 | 1726.43 | 0.01025 | 24.66329
0.84 | 1768.32 | 0.0105 | 25.26171
0.86 | 1810.28 | 0.01075 | 25.86114
0.88 | 1852.25 | 0.011 | 26.46071
0.9 | 1894.24 | 0.01125 | 27.06057
0.92 | 1936.28 | 0.0115 | 27.66114
0.94 | 1978.33 | 0.01175 | 28.26186
0.96 | 2020.37 | 0.012 | 28.86243
0.98 | 2062.29 | 0.01225 | 29.46129
1 | 2104.2 | 0.0125 | 30.06
1.02 | 2146.1 | 0.01275 | 30.65857
1.04 | 2187.84 | 0.013 | 31.25486
1.06 | 2229.48 | 0.01325 | 31.84971
1.08 | 2271.16 | 0.0135 | 32.44514
1.1 | 2313 | 0.01375 | 33.04286
1.12 | 2354.74 | 0.014 | 33.63914
1.14 | 2396 | 0.01425 | 34.22857
1.16 | 2435.76 | 0.0145 | 34.79657
1.18 | 2474.53 | 0.01475 | 35.35043
1.2 | 2509.65 | 0.015 | 35.85214
1.22 | 2473.66 | 0.01525 | 35.338
1.24 | 2423.45 | 0.0155 | 34.62071
1.26 | 2416.04 | 0.01575 | 34.51486
1.28 | 2333.03 | 0.016 | 33.329
1.3 | 2163.75 | 0.01625 | 30.91071
1.32 | 1842.86 | 0.0165 | 26.32657
1.34 | 1419.48 | 0.01675 | 20.27829
1.36 | 1182.48 | 0.017 | 16.89257
1.38 | 973.786 | 0.01725 | 13.91123
1.4 | 718.719 | 0.0175 | 10.26741
1.42 | 457.244 | 0.01775 | 6.532057
1.44 | 302.558 | 0.018 | 4.322257
1.46 | 145.25 | 0.01825 | 2.075
1.48 | 61.3955 | 0.0185 | 0.8770786
1.5 | 37.764 | 0.01875 | 0.5394857
1.52 | 27.6866 | 0.019 | 0.3955229
1.54 | 16.2886 | 0.01925 | 0.2326943
1.56 | 11.2666 | 0.0195 | 0.1609514
1.58 | 9.61886 | 0.01975 | 0.1374123
1.6 | 8.62631 | 0.02 | 0.123233
1.62 | 8.37921 | 0.02025 | 0.119703
1.64 | 8.44361 | 0.0205 | 0.120623
1.66 | 8.54658 | 0.02075 | 0.122094
1.68 | 8.63279 | 0.021 | 0.1233256
1.7 | 8.70488 | 0.02125 | 0.1243554
1.72 | 8.78332 | 0.0215 | 0.125476
1.74 | 8.8838 | 0.02175 | 0.1269114
1.76 | 8.8847 | 0.022 | 0.1269243
1.78 | 8.76296 | 0.02225 | 0.1251851
1.8 | 8.86139 | 0.0225 | 0.1265913
1.82 | 8.94905 | 0.02275 | 0.1278436
1.84 | 9.0469 | 0.023 | 0.1292414
1.86 | 8.59157 | 0.02325 | 0.1227367
1.88 | 8.3117 | 0.0235 | 0.1187386
1.9 | 8.22515 | 0.02375 | 0.1175021
1.92 | 8.31173 | 0.024 | 0.118739
1.94 | 8.34154 | 0.02425 | 0.1191649
1.96 | 8.14778 | 0.0245 | 0.1163969
1.98 | 8.23092 | 0.02475 | 0.1175846
2 | 8.31406 | 0.025 | 0.1187723

## shu_kasa1.4_th1.0
TIME | FX | strain | stress | shuron\kasa=1.4\thickness=1.0\shu_kasa1.4_th1.0.csv
0.02 | 46.4777 | 0.00025 | 0.6639671 | 最大応力 | 39.69157
0.04 | 92.9555 | 0.0005 | 1.327936 | ヤング率 | 2655.872
0.06 | 139.433 | 0.00075 | 1.9919
0.08 | 185.911 | 0.001 | 2.655871
0.1 | 232.389 | 0.00125 | 3.319843
0.12 | 278.866 | 0.0015 | 3.9838
0.14 | 325.344 | 0.00175 | 4.647771
0.16 | 371.822 | 0.002 | 5.311743
0.18 | 418.3 | 0.00225 | 5.975714
0.2 | 464.777 | 0.0025 | 6.639671
0.22 | 511.255 | 0.00275 | 7.303643
0.24 | 557.732 | 0.003 | 7.9676
0.26 | 604.209 | 0.00325 | 8.631557
0.28 | 650.68 | 0.0035 | 9.295429
0.3 | 697.151 | 0.00375 | 9.9593
0.32 | 743.605 | 0.004 | 10.62293
0.34 | 790.032 | 0.00425 | 11.28617
0.36 | 836.412 | 0.0045 | 11.94874
0.38 | 882.751 | 0.00475 | 12.61073
0.4 | 929.047 | 0.005 | 13.2721
0.42 | 975.358 | 0.00525 | 13.93369
0.44 | 1021.66 | 0.0055 | 14.59514
0.46 | 1067.99 | 0.00575 | 15.257
0.48 | 1114.4 | 0.006 | 15.92
0.5 | 1160.79 | 0.00625 | 16.58271
0.52 | 1207.19 | 0.0065 | 17.24557
0.54 | 1253.59 | 0.00675 | 17.90843
0.56 | 1299.96 | 0.007 | 18.57086
0.58 | 1346.23 | 0.00725 | 19.23186
0.6 | 1392.32 | 0.0075 | 19.89029
0.62 | 1438.08 | 0.00775 | 20.544
0.64 | 1484.06 | 0.008 | 21.20086
0.66 | 1530.18 | 0.00825 | 21.85971
0.68 | 1576.33 | 0.0085 | 22.519
0.7 | 1622.39 | 0.00875 | 23.177
0.72 | 1668.6 | 0.009 | 23.83714
0.74 | 1714.8 | 0.00925 | 24.49714
0.76 | 1760.85 | 0.0095 | 25.155
0.78 | 1807.03 | 0.00975 | 25.81471
0.8 | 1853.11 | 0.01 | 26.473
0.82 | 1899.21 | 0.01025 | 27.13157
0.84 | 1945.08 | 0.0105 | 27.78686
0.86 | 1991.17 | 0.01075 | 28.44529
0.88 | 2037.23 | 0.011 | 29.10329
0.9 | 2083.3 | 0.01125 | 29.76143
0.92 | 2129.22 | 0.0115 | 30.41743
0.94 | 2175.26 | 0.01175 | 31.07514
0.96 | 2221.11 | 0.012 | 31.73014
0.98 | 2266.79 | 0.01225 | 32.38271
1 | 2312.19 | 0.0125 | 33.03129
1.02 | 2357.87 | 0.01275 | 33.68386
1.04 | 2403.45 | 0.013 | 34.335
1.06 | 2448.86 | 0.01325 | 34.98371
1.08 | 2494.11 | 0.0135 | 35.63014
1.1 | 2538.82 | 0.01375 | 36.26886
1.12 | 2583.55 | 0.014 | 36.90786
1.14 | 2627.93 | 0.01425 | 37.54186
1.16 | 2672.12 | 0.0145 | 38.17314
1.18 | 2715.8 | 0.01475 | 38.79714
1.2 | 2754.02 | 0.015 | 39.34314
1.22 | 2778.41 | 0.01525 | 39.69157
1.24 | 2774.29 | 0.0155 | 39.63271
1.26 | 2729.48 | 0.01575 | 38.99257
1.28 | 2622.37 | 0.016 | 37.46243
1.3 | 2435.56 | 0.01625 | 34.79371
1.32 | 2250.69 | 0.0165 | 32.15271
1.34 | 2041.9 | 0.01675 | 29.17
1.36 | 1653.62 | 0.017 | 23.62314
1.38 | 1298.76 | 0.01725 | 18.55371
1.4 | 751.073 | 0.0175 | 10.72961
1.42 | 496.903 | 0.01775 | 7.098614
1.44 | 410.499 | 0.018 | 5.864271
1.46 | 355.757 | 0.01825 | 5.082243
1.48 | 318.105 | 0.0185 | 4.544357
1.5 | 283.25 | 0.01875 | 4.046429
1.52 | 247.481 | 0.019 | 3.535443
1.54 | 104.08 | 0.01925 | 1.486857
1.56 | 9.7028 | 0.0195 | 0.1386114
1.58 | 8.42876 | 0.01975 | 0.1204109
1.6 | 7.61825 | 0.02 | 0.1088321
1.62 | 7.60684 | 0.02025 | 0.1086691
1.64 | 7.69922 | 0.0205 | 0.1099889
1.66 | 7.78493 | 0.02075 | 0.1112133
1.68 | 7.80035 | 0.021 | 0.1114336
1.7 | 7.84587 | 0.02125 | 0.1120839
1.72 | 7.9282 | 0.0215 | 0.11326
1.74 | 8.01503 | 0.02175 | 0.1145004
1.76 | 8.10716 | 0.022 | 0.1158166
1.78 | 8.19798 | 0.02225 | 0.117114
1.8 | 8.28958 | 0.0225 | 0.1184226
1.82 | 8.38153 | 0.02275 | 0.1197361
1.84 | 8.47343 | 0.023 | 0.121049
1.86 | 8.56292 | 0.02325 | 0.1223274
1.88 | 8.655 | 0.0235 | 0.1236429
1.9 | 8.74628 | 0.02375 | 0.1249469
1.92 | 8.82809 | 0.024 | 0.1261156
1.94 | 8.91962 | 0.02425 | 0.1274231
1.96 | 8.62869 | 0.0245 | 0.123267
1.98 | 8.71407 | 0.02475 | 0.1244867
2 | 8.80125 | 0.025 | 0.1257321

## shu_kasa1.4_th1.2
TIME | FX | strain | stress | shuron\kasa=1.4\thickness=1.2\shu_kasa1.4_th1.2.csv
0.02 | 51.1228 | 0.00025 | 0.7303257 | 最大応力 | 42.16643
0.04 | 102.246 | 0.0005 | 1.460657 | ヤング率 | 2921.305
0.06 | 153.368 | 0.00075 | 2.190971
0.08 | 204.491 | 0.001 | 2.9213
0.1 | 255.614 | 0.00125 | 3.651629
0.12 | 306.737 | 0.0015 | 4.381957
0.14 | 357.86 | 0.00175 | 5.112286
0.16 | 408.983 | 0.002 | 5.842614
0.18 | 460.105 | 0.00225 | 6.572929
0.2 | 511.228 | 0.0025 | 7.303257
0.22 | 562.351 | 0.00275 | 8.033586
0.24 | 613.474 | 0.003 | 8.763914
0.26 | 664.593 | 0.00325 | 9.494186
0.28 | 715.712 | 0.0035 | 10.22446
0.3 | 766.825 | 0.00375 | 10.95464
0.32 | 817.899 | 0.004 | 11.68427
0.34 | 868.797 | 0.00425 | 12.41139
0.36 | 919.691 | 0.0045 | 13.13844
0.38 | 970.508 | 0.00475 | 13.8644
0.4 | 1021.41 | 0.005 | 14.59157
0.42 | 1072.25 | 0.00525 | 15.31786
0.44 | 1123.05 | 0.0055 | 16.04357
0.46 | 1173.98 | 0.00575 | 16.77114
0.48 | 1224.92 | 0.006 | 17.49886
0.5 | 1275.88 | 0.00625 | 18.22686
0.52 | 1326.82 | 0.0065 | 18.95457
0.54 | 1377.72 | 0.00675 | 19.68171
0.56 | 1428.29 | 0.007 | 20.40414
0.58 | 1478.45 | 0.00725 | 21.12071
0.6 | 1529.06 | 0.0075 | 21.84371
0.62 | 1579.83 | 0.00775 | 22.569
0.64 | 1630.47 | 0.008 | 23.29243
0.66 | 1681.07 | 0.00825 | 24.01529
0.68 | 1731.74 | 0.0085 | 24.73914
0.7 | 1782.27 | 0.00875 | 25.461
0.72 | 1832.41 | 0.009 | 26.17729
0.74 | 1882.32 | 0.00925 | 26.89029
0.76 | 1932.58 | 0.0095 | 27.60829
0.78 | 1982.9 | 0.00975 | 28.32714
0.8 | 2033.09 | 0.01 | 29.04414
0.82 | 2083.39 | 0.01025 | 29.76271
0.84 | 2133.3 | 0.0105 | 30.47571
0.86 | 2183.41 | 0.01075 | 31.19157
0.88 | 2233.41 | 0.011 | 31.90586
0.9 | 2283.82 | 0.01125 | 32.626
0.92 | 2334.14 | 0.0115 | 33.34486
0.94 | 2384.01 | 0.01175 | 34.05729
0.96 | 2433.74 | 0.012 | 34.76771
0.98 | 2483.52 | 0.01225 | 35.47886
1 | 2533.3 | 0.0125 | 36.19
1.02 | 2583.06 | 0.01275 | 36.90086
1.04 | 2632.46 | 0.013 | 37.60657
1.06 | 2681.84 | 0.01325 | 38.312
1.08 | 2730.9 | 0.0135 | 39.01286
1.1 | 2779.16 | 0.01375 | 39.70229
1.12 | 2827.57 | 0.014 | 40.39386
1.14 | 2874.06 | 0.01425 | 41.058
1.16 | 2916.73 | 0.0145 | 41.66757
1.18 | 2945.82 | 0.01475 | 42.08314
1.2 | 2951.65 | 0.015 | 42.16643
1.22 | 2903.27 | 0.01525 | 41.47529
1.24 | 2791.77 | 0.0155 | 39.88243
1.26 | 2595.68 | 0.01575 | 37.08114
1.28 | 2414.02 | 0.016 | 34.486
1.3 | 2250.79 | 0.01625 | 32.15414
1.32 | 2055.91 | 0.0165 | 29.37014
1.34 | 1709.4 | 0.01675 | 24.42
1.36 | 1297.6 | 0.017 | 18.53714
1.38 | 619.487 | 0.01725 | 8.849814
1.4 | 454.477 | 0.0175 | 6.492529
1.42 | 365.751 | 0.01775 | 5.225014
1.44 | 314.198 | 0.018 | 4.488543
1.46 | 269.026 | 0.01825 | 3.843229
1.48 | 211.817 | 0.0185 | 3.025957
1.5 | 45.8506 | 0.01875 | 0.6550086
1.52 | 5.51813 | 0.019 | 0.07883043
1.54 | 4.93709 | 0.01925 | 0.07052986
1.56 | 4.94833 | 0.0195 | 0.07069043
1.58 | 5.00499 | 0.01975 | 0.07149986
1.6 | 5.06816 | 0.02 | 0.07240229
1.62 | 5.10814 | 0.02025 | 0.07297343
1.64 | 5.1712 | 0.0205 | 0.07387429
1.66 | 5.23426 | 0.02075 | 0.07477514
1.68 | 5.29115 | 0.021 | 0.07558786
1.7 | 5.33446 | 0.02125 | 0.07620657
1.72 | 5.38674 | 0.0215 | 0.07695343
1.74 | 5.44711 | 0.02175 | 0.07781586
1.76 | 5.50972 | 0.022 | 0.07871029
1.78 | 5.57003 | 0.02225 | 0.07957186
1.8 | 5.61001 | 0.0225 | 0.080143
1.82 | 5.6451 | 0.02275 | 0.08064429
1.84 | 5.68516 | 0.023 | 0.08121657
1.86 | 5.74234 | 0.02325 | 0.08203343
1.88 | 5.8027 | 0.0235 | 0.08289571
1.9 | 5.37459 | 0.02375 | 0.07677986
1.92 | 5.43097 | 0.024 | 0.07758529
1.94 | 5.48613 | 0.02425 | 0.07837329
1.96 | 5.54035 | 0.0245 | 0.07914786
1.98 | 5.57687 | 0.02475 | 0.07966957
2 | 5.50985 | 0.025 | 0.07871214

## shu_kasa1.4_th1.4
TIME | FX | strain | stress | shuron\kasa=1.4\thickness=1.4\shu_kasa1.4_th1.4.csv
0.02 | 55.9864 | 0.00025 | 0.7998057 | 最大応力 | 43.10871
0.04 | 111.973 | 0.0005 | 1.599614 | ヤング率 | 3199.22
0.06 | 167.959 | 0.00075 | 2.399414
0.08 | 223.945 | 0.001 | 3.199214
0.1 | 279.932 | 0.00125 | 3.999029
0.12 | 335.918 | 0.0015 | 4.798829
0.14 | 391.905 | 0.00175 | 5.598643
0.16 | 447.891 | 0.002 | 6.398443
0.18 | 503.877 | 0.00225 | 7.198243
0.2 | 559.864 | 0.0025 | 7.998057
0.22 | 615.85 | 0.00275 | 8.797857
0.24 | 671.836 | 0.003 | 9.597657
0.26 | 727.811 | 0.00325 | 10.3973
0.28 | 783.759 | 0.0035 | 11.19656
0.3 | 839.559 | 0.00375 | 11.9937
0.32 | 895.274 | 0.004 | 12.78963
0.34 | 950.664 | 0.00425 | 13.58091
0.36 | 1006.16 | 0.0045 | 14.37371
0.38 | 1061.75 | 0.00475 | 15.16786
0.4 | 1117.4 | 0.005 | 15.96286
0.42 | 1173.09 | 0.00525 | 16.75843
0.44 | 1228.85 | 0.0055 | 17.555
0.46 | 1284.54 | 0.00575 | 18.35057
0.48 | 1340.07 | 0.006 | 19.14386
0.5 | 1395.67 | 0.00625 | 19.93814
0.52 | 1451.18 | 0.0065 | 20.73114
0.54 | 1506.5 | 0.00675 | 21.52143
0.56 | 1561.53 | 0.007 | 22.30757
0.58 | 1615.97 | 0.00725 | 23.08529
0.6 | 1670.77 | 0.0075 | 23.86814
0.62 | 1725.71 | 0.00775 | 24.653
0.64 | 1780.58 | 0.008 | 25.43686
0.66 | 1835.74 | 0.00825 | 26.22486
0.68 | 1890.82 | 0.0085 | 27.01171
0.7 | 1945.77 | 0.00875 | 27.79671
0.72 | 2000.71 | 0.009 | 28.58157
0.74 | 2055.8 | 0.00925 | 29.36857
0.76 | 2110.44 | 0.0095 | 30.14914
0.78 | 2165.17 | 0.00975 | 30.931
0.8 | 2219.45 | 0.01 | 31.70643
0.82 | 2273.92 | 0.01025 | 32.48457
0.84 | 2328.11 | 0.0105 | 33.25871
0.86 | 2381.54 | 0.01075 | 34.022
0.88 | 2435.39 | 0.011 | 34.79129
0.9 | 2489.33 | 0.01125 | 35.56186
0.92 | 2543.06 | 0.0115 | 36.32943
0.94 | 2596.56 | 0.01175 | 37.09371
0.96 | 2649.85 | 0.012 | 37.855
0.98 | 2702.98 | 0.01225 | 38.614
1 | 2756.68 | 0.0125 | 39.38114
1.02 | 2810.43 | 0.01275 | 40.149
1.04 | 2863.58 | 0.013 | 40.90829
1.06 | 2916.32 | 0.01325 | 41.66171
1.08 | 2966.49 | 0.0135 | 42.37843
1.1 | 3007.45 | 0.01375 | 42.96357
1.12 | 3017.61 | 0.014 | 43.10871
1.14 | 2985.33 | 0.01425 | 42.64757
1.16 | 2869.76 | 0.0145 | 40.99657
1.18 | 2647.96 | 0.01475 | 37.828
1.2 | 2350.59 | 0.015 | 33.57986
1.22 | 2086.39 | 0.01525 | 29.80557
1.24 | 1807.9 | 0.0155 | 25.82714
1.26 | 1377.77 | 0.01575 | 19.68243
1.28 | 982.392 | 0.016 | 14.03417
1.3 | 447.145 | 0.01625 | 6.387786
1.32 | 309.858 | 0.0165 | 4.426543
1.34 | 261.295 | 0.01675 | 3.732786
1.36 | 234.097 | 0.017 | 3.344243
1.38 | 210.845 | 0.01725 | 3.012071
1.4 | 202.619 | 0.0175 | 2.894557
1.42 | 194.98 | 0.01775 | 2.785429
1.44 | 187.766 | 0.018 | 2.682371
1.46 | 179.244 | 0.01825 | 2.560629
1.48 | 172.341 | 0.0185 | 2.462014
1.5 | 164.535 | 0.01875 | 2.3505
1.52 | 159.36 | 0.019 | 2.276571
1.54 | 149.168 | 0.01925 | 2.130971
1.56 | 129.542 | 0.0195 | 1.8506
1.58 | 70.9256 | 0.01975 | 1.013223
1.6 | 10.8414 | 0.02 | 0.1548771
1.62 | 8.64429 | 0.02025 | 0.1234899
1.64 | 8.53035 | 0.0205 | 0.1218621
1.66 | 8.59654 | 0.02075 | 0.1228077
1.68 | 8.57333 | 0.021 | 0.1224761
1.7 | 8.57321 | 0.02125 | 0.1224744
1.72 | 8.66111 | 0.0215 | 0.1237301
1.74 | 8.76108 | 0.02175 | 0.1251583
1.76 | 8.8525 | 0.022 | 0.1264643
1.78 | 8.94534 | 0.02225 | 0.1277906
1.8 | 8.93652 | 0.0225 | 0.1276646
1.82 | 9.03582 | 0.02275 | 0.1290831
1.84 | 9.0419 | 0.023 | 0.12917
1.86 | 9.13247 | 0.02325 | 0.1304639
1.88 | 9.23066 | 0.0235 | 0.1318666
1.9 | 9.27009 | 0.02375 | 0.1324299
1.92 | 8.97059 | 0.024 | 0.1281513
1.94 | 8.97807 | 0.02425 | 0.1282581
1.96 | 9.07063 | 0.0245 | 0.1295804
1.98 | 8.92733 | 0.02475 | 0.1275333
2 | 8.01554 | 0.025 | 0.1145077