## まとめ
sheet_name | tensile_strength | young's_modulus
3_110_c1 | 36.44186 | 4269.893
3_110_c2_l10 | 11.75646 | 3508.746
3_110_c2_l20 | 13.78043 | 3757.894
3_110_c2_l30 | 15.159 | 3973.155

## 3_110_c1
TIME | FX | strain | stress | 3\1108_2\cfrp1\3_110_c1.csv
0.015 | 44.8338 | 0.00015 | 0.6404829 | 最大応力 | 36.44186
0.03 | 89.6677 | 0.0003 | 1.280967 | ヤング率 | 4269.893
0.045 | 134.502 | 0.00045 | 1.921457
0.06 | 179.335 | 0.0006 | 2.561929
0.075 | 224.169 | 0.00075 | 3.202414
0.09 | 269.003 | 0.0009 | 3.8429
0.105 | 313.837 | 0.00105 | 4.483386
0.12 | 358.671 | 0.0012 | 5.123871
0.135 | 403.505 | 0.00135 | 5.764357
0.15 | 448.338 | 0.0015 | 6.404829
0.165 | 493.172 | 0.00165 | 7.045314
0.18 | 538.006 | 0.0018 | 7.6858
0.195 | 582.84 | 0.00195 | 8.326286
0.21 | 627.674 | 0.0021 | 8.966771
0.225 | 672.508 | 0.00225 | 9.607257
0.24 | 717.342 | 0.0024 | 10.24774
0.255 | 762.175 | 0.00255 | 10.88821
0.27 | 807.009 | 0.0027 | 11.5287
0.285 | 851.843 | 0.00285 | 12.16919
0.3 | 896.677 | 0.003 | 12.80967
0.315 | 941.511 | 0.00315 | 13.45016
0.33 | 986.345 | 0.0033 | 14.09064
0.345 | 1031.18 | 0.00345 | 14.73114
0.36 | 1076.01 | 0.0036 | 15.37157
0.375 | 1120.85 | 0.00375 | 16.01214
0.39 | 1165.68 | 0.0039 | 16.65257
0.405 | 1210.51 | 0.00405 | 17.293
0.42 | 1255.35 | 0.0042 | 17.93357
0.435 | 1300.18 | 0.00435 | 18.574
0.45 | 1345.02 | 0.0045 | 19.21457
0.465 | 1389.85 | 0.00465 | 19.855
0.48 | 1434.68 | 0.0048 | 20.49543
0.495 | 1479.52 | 0.00495 | 21.136
0.51 | 1524.35 | 0.0051 | 21.77643
0.525 | 1569.18 | 0.00525 | 22.41686
0.54 | 1614.02 | 0.0054 | 23.05743
0.555 | 1658.85 | 0.00555 | 23.69786
0.57 | 1703.69 | 0.0057 | 24.33843
0.585 | 1748.52 | 0.00585 | 24.97886
0.6 | 1793.35 | 0.006 | 25.61929
0.615 | 1838.19 | 0.00615 | 26.25986
0.63 | 1883.02 | 0.0063 | 26.90029
0.645 | 1927.86 | 0.00645 | 27.54086
0.66 | 1972.69 | 0.0066 | 28.18129
0.675 | 2017.52 | 0.00675 | 28.82171
0.69 | 2062.36 | 0.0069 | 29.46229
0.705 | 2107.19 | 0.00705 | 30.10271
0.72 | 2152.02 | 0.0072 | 30.74314
0.735 | 2196.86 | 0.00735 | 31.38371
0.75 | 2241.69 | 0.0075 | 32.02414
0.765 | 2286.53 | 0.00765 | 32.66471
0.78 | 2331.35 | 0.0078 | 33.305
0.795 | 2376.17 | 0.00795 | 33.94529
0.81 | 2420.98 | 0.0081 | 34.58543
0.825 | 2465.78 | 0.00825 | 35.22543
0.84 | 2509.9 | 0.0084 | 35.85571
0.855 | 2550.93 | 0.00855 | 36.44186
0.87 | 2182.51 | 0.0087 | 31.17871
0.885 | 1172.58 | 0.00885 | 16.75114
0.9 | 1.35253 | 0.009 | 0.01932186
0.915 | 1.07057 | 0.00915 | 0.01529386
0.93 | 1.0703 | 0.0093 | 0.01529
0.945 | 1.08003 | 0.00945 | 0.015429
0.96 | 1.09637 | 0.0096 | 0.01566243
0.975 | 1.11331 | 0.00975 | 0.01590443
0.99 | 1.13044 | 0.0099 | 0.01614914
1.005 | 1.14578 | 0.01005 | 0.01636829
1.02 | 1.14992 | 0.0102 | 0.01642743
1.035 | 1.16683 | 0.01035 | 0.016669
1.05 | 1.18373 | 0.0105 | 0.01691043
1.065 | 1.20064 | 0.01065 | 0.017152
1.08 | 1.21754 | 0.0108 | 0.01739343
1.095 | 1.23445 | 0.01095 | 0.017635
1.11 | 1.25134 | 0.0111 | 0.01787629
1.125 | 1.26823 | 0.01125 | 0.01811757
1.14 | 1.28514 | 0.0114 | 0.01835914
1.155 | 1.30202 | 0.01155 | 0.01860029
1.17 | 1.31893 | 0.0117 | 0.01884186
1.185 | 1.33584 | 0.01185 | 0.01908343
1.2 | 1.35275 | 0.012 | 0.019325
1.215 | 1.36965 | 0.01215 | 0.01956643
1.23 | 1.38389 | 0.0123 | 0.01976986
1.245 | 1.39743 | 0.01245 | 0.01996329
1.26 | 1.41418 | 0.0126 | 0.02020257
1.275 | 1.43099 | 0.01275 | 0.02044271
1.29 | 1.4478 | 0.0129 | 0.02068286
1.305 | 1.46462 | 0.01305 | 0.02092314
1.32 | 1.48138 | 0.0132 | 0.02116257
1.335 | 1.4982 | 0.01335 | 0.02140286
1.35 | 1.51503 | 0.0135 | 0.02164329
1.365 | 1.53186 | 0.01365 | 0.02188371
1.38 | 1.54869 | 0.0138 | 0.02212414
1.395 | 1.56551 | 0.01395 | 0.02236443
1.41 | 1.5823 | 0.0141 | 0.02260429
1.425 | 1.59907 | 0.01425 | 0.02284386
1.44 | 1.61435 | 0.0144 | 0.02306214
1.455 | 1.63114 | 0.01455 | 0.023302
1.47 | 1.64796 | 0.0147 | 0.02354229
1.485 | 1.66474 | 0.01485 | 0.023782
1.5 | 1.68146 | 0.015 | 0.02402086

## 3_110_c2_l10
TIME | FX | strain | stress | 3\1108_2\cfrp2\lap=10\3_110_c2_l10.csv
0.015 | 36.928 | 0.00015 | 0.5275429 | 最大応力 | 11.75646
0.03 | 73.856 | 0.0003 | 1.055086 | ヤング率 | 3508.746
0.045 | 110.784 | 0.00045 | 1.582629
0.06 | 147.712 | 0.0006 | 2.110171
0.075 | 184.64 | 0.00075 | 2.637714
0.09 | 221.568 | 0.0009 | 3.165257
0.105 | 258.496 | 0.00105 | 3.6928
0.12 | 295.338 | 0.0012 | 4.219114
0.135 | 332.091 | 0.00135 | 4.744157
0.15 | 367.951 | 0.0015 | 5.256443
0.165 | 401.73 | 0.00165 | 5.739
0.18 | 434.076 | 0.0018 | 6.201086
0.195 | 459.632 | 0.00195 | 6.566171
0.21 | 488.562 | 0.0021 | 6.979457
0.225 | 521.207 | 0.00225 | 7.445814
0.24 | 554.746 | 0.0024 | 7.924943
0.255 | 588.056 | 0.00255 | 8.4008
0.27 | 621.501 | 0.0027 | 8.878586
0.285 | 654.454 | 0.00285 | 9.349343
0.3 | 687.509 | 0.003 | 9.821557
0.315 | 719.736 | 0.00315 | 10.28194
0.33 | 751.086 | 0.0033 | 10.7298
0.345 | 780.855 | 0.00345 | 11.15507
0.36 | 807.533 | 0.0036 | 11.53619
0.375 | 822.952 | 0.00375 | 11.75646
0.39 | 820.771 | 0.0039 | 11.7253
0.405 | 810.471 | 0.00405 | 11.57816
0.42 | 787.7 | 0.0042 | 11.25286
0.435 | 739.999 | 0.00435 | 10.57141
0.45 | 649.43 | 0.0045 | 9.277571
0.465 | 381.152 | 0.00465 | 5.445029
0.48 | 249.799 | 0.0048 | 3.568557
0.495 | 229.858 | 0.00495 | 3.283686
0.51 | 223.348 | 0.0051 | 3.190686
0.525 | 215.095 | 0.00525 | 3.072786
0.54 | 208.113 | 0.0054 | 2.973043
0.555 | 203.846 | 0.00555 | 2.912086
0.57 | 198.382 | 0.0057 | 2.834029
0.585 | 193.686 | 0.00585 | 2.766943
0.6 | 188.039 | 0.006 | 2.686271
0.615 | 180.182 | 0.00615 | 2.574029
0.63 | 170.488 | 0.0063 | 2.435543
0.645 | 161.027 | 0.00645 | 2.300386
0.66 | 154.92 | 0.0066 | 2.213143
0.675 | 153.847 | 0.00675 | 2.197814
0.69 | 154.264 | 0.0069 | 2.203771
0.705 | 153.28 | 0.00705 | 2.189714
0.72 | 149.269 | 0.0072 | 2.132414
0.735 | 147.445 | 0.00735 | 2.106357
0.75 | 142.817 | 0.0075 | 2.040243
0.765 | 135.634 | 0.00765 | 1.937629
0.78 | 128.992 | 0.0078 | 1.842743
0.795 | 121.764 | 0.00795 | 1.739486
0.81 | 112.736 | 0.0081 | 1.610514
0.825 | 104.157 | 0.00825 | 1.487957
0.84 | 96.7439 | 0.0084 | 1.382056
0.855 | 88.3325 | 0.00855 | 1.261893
0.87 | 80.7674 | 0.0087 | 1.15382
0.885 | 71.6637 | 0.00885 | 1.023767
0.9 | 61.8104 | 0.009 | 0.8830057
0.915 | 51.929 | 0.00915 | 0.7418429
0.93 | 40.8173 | 0.0093 | 0.5831043
0.945 | 32.5152 | 0.00945 | 0.4645029
0.96 | 27.0059 | 0.0096 | 0.3857986
0.975 | 23.5858 | 0.00975 | 0.33694
0.99 | 21.9011 | 0.0099 | 0.3128729
1.005 | 20.6594 | 0.01005 | 0.2951343
1.02 | 19.6567 | 0.0102 | 0.28081
1.035 | 19.4126 | 0.01035 | 0.2773229
1.05 | 19.1262 | 0.0105 | 0.2732314
1.065 | 19.1523 | 0.01065 | 0.2736043
1.08 | 19.1888 | 0.0108 | 0.2741257
1.095 | 19.0553 | 0.01095 | 0.2722186
1.11 | 19.0962 | 0.0111 | 0.2728029
1.125 | 18.9359 | 0.01125 | 0.2705129
1.14 | 18.503 | 0.0114 | 0.2643286
1.155 | 18.3817 | 0.01155 | 0.2625957
1.17 | 18.354 | 0.0117 | 0.2622
1.185 | 18.2348 | 0.01185 | 0.2604971
1.2 | 17.9509 | 0.012 | 0.2564414
1.215 | 17.8694 | 0.01215 | 0.2552771
1.23 | 17.7848 | 0.0123 | 0.2540686
1.245 | 17.669 | 0.01245 | 0.2524143
1.26 | 17.4064 | 0.0126 | 0.2486629
1.275 | 17.1586 | 0.01275 | 0.2451229
1.29 | 17.1886 | 0.0129 | 0.2455514
1.305 | 17.2548 | 0.01305 | 0.2464971
1.32 | 17.1711 | 0.0132 | 0.2453014
1.335 | 17.1436 | 0.01335 | 0.2449086
1.35 | 17.1364 | 0.0135 | 0.2448057
1.365 | 17.15 | 0.01365 | 0.245
1.38 | 17.1174 | 0.0138 | 0.2445343
1.395 | 16.9168 | 0.01395 | 0.2416686
1.41 | 16.7747 | 0.0141 | 0.2396386
1.425 | 16.8195 | 0.01425 | 0.2402786
1.44 | 16.8142 | 0.0144 | 0.2402029
1.455 | 16.8685 | 0.01455 | 0.2409786
1.47 | 16.9601 | 0.0147 | 0.2422871
1.485 | 16.7598 | 0.01485 | 0.2394257
1.4925 | 16.758 | 0.014925 | 0.2394
1.4962 | 16.7173 | 0.014962 | 0.2388186
1.4977 | 16.6796 | 0.014977 | 0.23828
1.4989 | 16.542 | 0.014989 | 0.2363143
1.5 | 16.3823 | 0.015 | 0.2340329

## 3_110_c2_l20
TIME | FX | strain | stress | 3\1108_2\cfrp2\lap=20\3_110_c2_l20.csv
0.015 | 39.4736 | 0.00015 | 0.5639086 | 最大応力 | 13.78043
0.03 | 78.9472 | 0.0003 | 1.127817 | ヤング率 | 3757.894
0.045 | 118.421 | 0.00045 | 1.691729
0.06 | 157.894 | 0.0006 | 2.255629
0.075 | 197.368 | 0.00075 | 2.819543
0.09 | 236.841 | 0.0009 | 3.383443
0.105 | 276.315 | 0.00105 | 3.947357
0.12 | 315.71 | 0.0012 | 4.510143
0.135 | 355.086 | 0.00135 | 5.072657
0.15 | 394.133 | 0.0015 | 5.630471
0.165 | 432.518 | 0.00165 | 6.178829
0.18 | 469.633 | 0.0018 | 6.709043
0.195 | 504.23 | 0.00195 | 7.203286
0.21 | 533.459 | 0.0021 | 7.620843
0.225 | 567.389 | 0.00225 | 8.105557
0.24 | 602.625 | 0.0024 | 8.608929
0.255 | 639.284 | 0.00255 | 9.132629
0.27 | 675.707 | 0.0027 | 9.652957
0.285 | 712.242 | 0.00285 | 10.17489
0.3 | 748.491 | 0.003 | 10.69273
0.315 | 784.738 | 0.00315 | 11.21054
0.33 | 820.437 | 0.0033 | 11.72053
0.345 | 855.8 | 0.00345 | 12.22571
0.36 | 889.656 | 0.0036 | 12.70937
0.375 | 920.395 | 0.00375 | 13.1485
0.39 | 947.789 | 0.0039 | 13.53984
0.405 | 960.372 | 0.00405 | 13.7196
0.42 | 964.63 | 0.0042 | 13.78043
0.435 | 962.765 | 0.00435 | 13.75379
0.45 | 952.313 | 0.0045 | 13.60447
0.465 | 909.967 | 0.00465 | 12.99953
0.48 | 771.614 | 0.0048 | 11.02306
0.495 | 631.208 | 0.00495 | 9.017257
0.51 | 492.852 | 0.0051 | 7.040743
0.525 | 494.893 | 0.00525 | 7.0699
0.54 | 497.636 | 0.0054 | 7.109086
0.555 | 498.411 | 0.00555 | 7.120157
0.57 | 492.286 | 0.0057 | 7.032657
0.585 | 479.389 | 0.00585 | 6.848414
0.6 | 451.798 | 0.006 | 6.454257
0.615 | 433.291 | 0.00615 | 6.189871
0.63 | 429.811 | 0.0063 | 6.140157
0.645 | 430.485 | 0.00645 | 6.149786
0.66 | 431.436 | 0.0066 | 6.163371
0.675 | 432.557 | 0.00675 | 6.179386
0.69 | 433.421 | 0.0069 | 6.191729
0.705 | 431.052 | 0.00705 | 6.157886
0.72 | 428.902 | 0.0072 | 6.127171
0.735 | 430.58 | 0.00735 | 6.151143
0.75 | 432.656 | 0.0075 | 6.1808
0.765 | 434.44 | 0.00765 | 6.206286
0.78 | 434.646 | 0.0078 | 6.209229
0.795 | 432.777 | 0.00795 | 6.182529
0.81 | 430.687 | 0.0081 | 6.152671
0.825 | 427.754 | 0.00825 | 6.110771
0.84 | 420.815 | 0.0084 | 6.011643
0.855 | 410.5 | 0.00855 | 5.864286
0.87 | 397.416 | 0.0087 | 5.677371
0.885 | 384.781 | 0.00885 | 5.496871
0.9 | 372.7 | 0.009 | 5.324286
0.915 | 358.117 | 0.00915 | 5.115957
0.93 | 336.978 | 0.0093 | 4.813971
0.945 | 313.009 | 0.00945 | 4.471557
0.96 | 292.058 | 0.0096 | 4.172257
0.975 | 279.679 | 0.00975 | 3.995414
0.99 | 248.438 | 0.0099 | 3.549114
1.005 | 203.634 | 0.01005 | 2.909057
1.02 | 146.43 | 0.0102 | 2.091857
1.035 | 48.9096 | 0.01035 | 0.6987086
1.05 | 15.6078 | 0.0105 | 0.2229686
1.065 | 10.6931 | 0.01065 | 0.1527586
1.08 | 8.31335 | 0.0108 | 0.1187621
1.095 | 7.14168 | 0.01095 | 0.102024
1.11 | 6.93903 | 0.0111 | 0.099129
1.125 | 6.93935 | 0.01125 | 0.09913357
1.14 | 6.98935 | 0.0114 | 0.09984786
1.155 | 7.03073 | 0.01155 | 0.100439
1.17 | 7.12203 | 0.0117 | 0.1017433
1.185 | 7.19572 | 0.01185 | 0.102796
1.2 | 7.192 | 0.012 | 0.1027429
1.215 | 7.19418 | 0.01215 | 0.102774
1.23 | 7.18188 | 0.0123 | 0.1025983
1.245 | 7.23835 | 0.01245 | 0.103405
1.26 | 7.31754 | 0.0126 | 0.1045363
1.275 | 7.40465 | 0.01275 | 0.1057807
1.29 | 7.49177 | 0.0129 | 0.1070253
1.305 | 7.47638 | 0.01305 | 0.1068054
1.32 | 7.48857 | 0.0132 | 0.1069796
1.335 | 7.54241 | 0.01335 | 0.1077487
1.35 | 7.56829 | 0.0135 | 0.1081184
1.365 | 7.58078 | 0.01365 | 0.1082969
1.38 | 7.63569 | 0.0138 | 0.1090813
1.395 | 7.67021 | 0.01395 | 0.1095744
1.41 | 7.7466 | 0.0141 | 0.1106657
1.425 | 7.82576 | 0.01425 | 0.1117966
1.44 | 7.89985 | 0.0144 | 0.112855
1.455 | 7.95125 | 0.01455 | 0.1135893
1.47 | 7.99747 | 0.0147 | 0.1142496
1.485 | 8.02964 | 0.01485 | 0.1147091
1.5 | 8.02514 | 0.015 | 0.1146449

## 3_110_c2_l30
TIME | FX | strain | stress | 3\1108_2\cfrp2\lap=30\3_110_c2_l30.csv
0.015 | 41.7336 | 0.00015 | 0.5961943 | 最大応力 | 15.159
0.03 | 83.4673 | 0.0003 | 1.19239 | ヤング率 | 3973.155
0.045 | 125.201 | 0.00045 | 1.788586
0.06 | 166.935 | 0.0006 | 2.384786
0.075 | 208.668 | 0.00075 | 2.980971
0.09 | 250.402 | 0.0009 | 3.577171
0.105 | 292.135 | 0.00105 | 4.173357
0.12 | 333.791 | 0.0012 | 4.768443
0.135 | 375.429 | 0.00135 | 5.363271
0.15 | 416.748 | 0.0015 | 5.953543
0.165 | 457.61 | 0.00165 | 6.537286
0.18 | 497.561 | 0.0018 | 7.108014
0.195 | 535.566 | 0.00195 | 7.650943
0.21 | 569.764 | 0.0021 | 8.139486
0.225 | 603.318 | 0.00225 | 8.618829
0.24 | 641.54 | 0.0024 | 9.164857
0.255 | 680.335 | 0.00255 | 9.719071
0.27 | 719.118 | 0.0027 | 10.27311
0.285 | 758.081 | 0.00285 | 10.82973
0.3 | 796.95 | 0.003 | 11.385
0.315 | 835.755 | 0.00315 | 11.93936
0.33 | 874.261 | 0.0033 | 12.48944
0.345 | 912.515 | 0.00345 | 13.03593
0.36 | 949.956 | 0.0036 | 13.5708
0.375 | 985.217 | 0.00375 | 14.07453
0.39 | 1017.66 | 0.0039 | 14.538
0.405 | 1041.32 | 0.00405 | 14.876
0.42 | 1056.61 | 0.0042 | 15.09443
0.435 | 1061.13 | 0.00435 | 15.159
0.45 | 1046.6 | 0.0045 | 14.95143
0.465 | 1013.32 | 0.00465 | 14.476
0.48 | 911.581 | 0.0048 | 13.02259
0.495 | 728.713 | 0.00495 | 10.41019
0.51 | 551.569 | 0.0051 | 7.879557
0.525 | 543.042 | 0.00525 | 7.757743
0.54 | 518.644 | 0.0054 | 7.4092
0.555 | 451.328 | 0.00555 | 6.447543
0.57 | 343.958 | 0.0057 | 4.913686
0.585 | 243.116 | 0.00585 | 3.473086
0.6 | 158.905 | 0.006 | 2.270071
0.615 | 84.1596 | 0.00615 | 1.20228
0.63 | 63.404 | 0.0063 | 0.9057714
0.645 | 51.5904 | 0.00645 | 0.7370057
0.66 | 45.541 | 0.0066 | 0.6505857
0.675 | 38.0534 | 0.00675 | 0.54362
0.69 | 35.0592 | 0.0069 | 0.5008457
0.705 | 31.0944 | 0.00705 | 0.4442057
0.72 | 10.6877 | 0.0072 | 0.1526814
0.735 | 6.18217 | 0.00735 | 0.08831671
0.75 | 5.02706 | 0.0075 | 0.07181514
0.765 | 4.71493 | 0.00765 | 0.06735614
0.78 | 4.6201 | 0.0078 | 0.06600143
0.795 | 4.57272 | 0.00795 | 0.06532457
0.81 | 4.47078 | 0.0081 | 0.06386829
0.825 | 4.44422 | 0.00825 | 0.06348886
0.84 | 4.51017 | 0.0084 | 0.064431
0.855 | 4.57166 | 0.00855 | 0.06530943
0.87 | 4.64299 | 0.0087 | 0.06632843
0.885 | 4.67916 | 0.00885 | 0.06684514
0.9 | 4.712 | 0.009 | 0.06731429
0.915 | 4.78224 | 0.00915 | 0.06831771
0.93 | 4.85919 | 0.0093 | 0.069417
0.945 | 4.93375 | 0.00945 | 0.07048214
0.96 | 5.00657 | 0.0096 | 0.07152243
0.975 | 5.06905 | 0.00975 | 0.072415
0.99 | 5.12005 | 0.0099 | 0.07314357
1.005 | 5.15684 | 0.01005 | 0.07366914
1.02 | 5.21549 | 0.0102 | 0.074507
1.035 | 5.28029 | 0.01035 | 0.07543271
1.05 | 5.35379 | 0.0105 | 0.07648271
1.065 | 5.42012 | 0.01065 | 0.07743029
1.08 | 5.48878 | 0.0108 | 0.07841114
1.095 | 5.55945 | 0.01095 | 0.07942071
1.11 | 5.62975 | 0.0111 | 0.080425
1.125 | 5.70351 | 0.01125 | 0.08147871
1.14 | 5.77741 | 0.0114 | 0.08253443
1.155 | 5.84497 | 0.01155 | 0.08349957
1.17 | 5.91783 | 0.0117 | 0.08454043
1.185 | 5.98388 | 0.01185 | 0.085484
1.2 | 6.04921 | 0.012 | 0.08641729
1.215 | 6.12381 | 0.01215 | 0.087483
1.23 | 6.19941 | 0.0123 | 0.088563
1.245 | 6.27405 | 0.01245 | 0.08962929
1.26 | 6.28197 | 0.0126 | 0.08974243
1.275 | 6.35292 | 0.01275 | 0.090756
1.29 | 6.4208 | 0.0129 | 0.09172571
1.305 | 6.48503 | 0.01305 | 0.09264329
1.32 | 6.53672 | 0.0132 | 0.09338171
1.335 | 6.28808 | 0.01335 | 0.08982971
1.35 | 6.28084 | 0.0135 | 0.08972629
1.365 | 6.30603 | 0.01365 | 0.09008614
1.38 | 6.33296 | 0.0138 | 0.09047086
1.395 | 6.3816 | 0.01395 | 0.09116571
1.41 | 6.43918 | 0.0141 | 0.09198829
1.425 | 6.4933 | 0.01425 | 0.09276143
1.44 | 6.54341 | 0.0144 | 0.09347729
1.455 | 6.60295 | 0.01455 | 0.09432786
1.47 | 6.65335 | 0.0147 | 0.09504786
1.485 | 6.71023 | 0.01485 | 0.09586043
1.5 | 6.76605 | 0.015 | 0.09665786