## Sheet1
path | output_file_name | key_word | remove_word | finished | plus | speed[mm/s] | length[mm] | cross_section_area[mm2]
3\\single\\epoxy | epoxy |  |  |  | 0 | 1 | 100 | 36

## まとめ
sheet_name | tensile_strength | young's_modulus
3_sin_epo_ela | 28.29972 | 2013.852
3_sin_epo_pla | 28.29972 | 2013.852

## 3_sin_epo_ela
TIME | FX | strain | stress | 3\\single\\epoxy\elastic_kari\3_sin_epo_ela.csv
0.015 | 10.8748 | 0.00015 | 0.3020778 | 最大応力 | 28.29972
0.03 | 21.7496 | 0.0003 | 0.6041556 | ヤング率 | 2013.852
0.045 | 32.6245 | 0.00045 | 0.9062361
0.06 | 43.4993 | 0.0006 | 1.208314
0.075 | 54.3741 | 0.00075 | 1.510392
0.09 | 65.2489 | 0.0009 | 1.812469
0.105 | 76.1238 | 0.00105 | 2.11455
0.12 | 86.9985 | 0.0012 | 2.416625
0.135 | 97.8731 | 0.00135 | 2.718697
0.15 | 108.748 | 0.0015 | 3.020778
0.165 | 119.622 | 0.00165 | 3.322833
0.18 | 130.496 | 0.0018 | 3.624889
0.195 | 141.369 | 0.00195 | 3.926917
0.21 | 152.242 | 0.0021 | 4.228944
0.225 | 163.115 | 0.00225 | 4.530972
0.24 | 173.988 | 0.0024 | 4.833
0.255 | 184.861 | 0.00255 | 5.135028
0.27 | 195.733 | 0.0027 | 5.437028
0.285 | 206.605 | 0.00285 | 5.739028
0.3 | 217.476 | 0.003 | 6.041
0.315 | 228.348 | 0.00315 | 6.343
0.33 | 239.219 | 0.0033 | 6.644972
0.345 | 250.09 | 0.00345 | 6.946944
0.36 | 260.961 | 0.0036 | 7.248917
0.375 | 271.831 | 0.00375 | 7.550861
0.39 | 282.702 | 0.0039 | 7.852833
0.405 | 293.572 | 0.00405 | 8.154778
0.42 | 304.441 | 0.0042 | 8.456694
0.435 | 315.31 | 0.00435 | 8.758611
0.45 | 326.179 | 0.0045 | 9.060528
0.465 | 337.046 | 0.00465 | 9.362389
0.48 | 347.913 | 0.0048 | 9.66425
0.495 | 358.778 | 0.00495 | 9.966056
0.51 | 369.641 | 0.0051 | 10.26781
0.525 | 380.498 | 0.00525 | 10.56939
0.54 | 391.338 | 0.0054 | 10.8705
0.555 | 402.142 | 0.00555 | 11.17061
0.57 | 412.067 | 0.0057 | 11.44631
0.585 | 421.885 | 0.00585 | 11.71903
0.6 | 431.693 | 0.006 | 11.99147
0.615 | 441.493 | 0.00615 | 12.26369
0.63 | 451.289 | 0.0063 | 12.53581
0.645 | 461.08 | 0.00645 | 12.80778
0.66 | 470.87 | 0.0066 | 13.07972
0.675 | 480.658 | 0.00675 | 13.35161
0.69 | 490.446 | 0.0069 | 13.6235
0.705 | 500.233 | 0.00705 | 13.89536
0.72 | 510.02 | 0.0072 | 14.16722
0.735 | 519.807 | 0.00735 | 14.43908
0.75 | 529.593 | 0.0075 | 14.71092
0.765 | 539.379 | 0.00765 | 14.98275
0.78 | 549.165 | 0.0078 | 15.25458
0.795 | 558.95 | 0.00795 | 15.52639
0.81 | 568.735 | 0.0081 | 15.79819
0.825 | 578.52 | 0.00825 | 16.07
0.84 | 588.305 | 0.0084 | 16.34181
0.855 | 598.09 | 0.00855 | 16.61361
0.87 | 607.874 | 0.0087 | 16.88539
0.885 | 617.658 | 0.00885 | 17.15717
0.9 | 627.443 | 0.009 | 17.42897
0.915 | 637.227 | 0.00915 | 17.70075
0.93 | 647.011 | 0.0093 | 17.97253
0.945 | 656.795 | 0.00945 | 18.24431
0.96 | 666.579 | 0.0096 | 18.51608
0.975 | 676.362 | 0.00975 | 18.78783
0.99 | 686.146 | 0.0099 | 19.05961
1.005 | 695.93 | 0.01005 | 19.33139
1.02 | 705.714 | 0.0102 | 19.60317
1.035 | 715.497 | 0.01035 | 19.87492
1.05 | 725.281 | 0.0105 | 20.14669
1.065 | 735.065 | 0.01065 | 20.41847
1.08 | 744.848 | 0.0108 | 20.69022
1.095 | 754.632 | 0.01095 | 20.962
1.11 | 764.415 | 0.0111 | 21.23375
1.125 | 774.199 | 0.01125 | 21.50553
1.14 | 783.982 | 0.0114 | 21.77728
1.155 | 793.766 | 0.01155 | 22.04906
1.17 | 803.549 | 0.0117 | 22.32081
1.185 | 813.333 | 0.01185 | 22.59258
1.2 | 823.116 | 0.012 | 22.86433
1.215 | 832.9 | 0.01215 | 23.13611
1.23 | 842.683 | 0.0123 | 23.40786
1.245 | 852.467 | 0.01245 | 23.67964
1.26 | 862.25 | 0.0126 | 23.95139
1.275 | 872.034 | 0.01275 | 24.22317
1.29 | 881.817 | 0.0129 | 24.49492
1.305 | 891.601 | 0.01305 | 24.76669
1.32 | 901.384 | 0.0132 | 25.03844
1.335 | 911.168 | 0.01335 | 25.31022
1.35 | 920.951 | 0.0135 | 25.58197
1.365 | 930.735 | 0.01365 | 25.85375
1.38 | 940.518 | 0.0138 | 26.1255
1.395 | 950.301 | 0.01395 | 26.39725
1.41 | 960.085 | 0.0141 | 26.66903
1.425 | 969.868 | 0.01425 | 26.94078
1.44 | 979.652 | 0.0144 | 27.21256
1.455 | 989.435 | 0.01455 | 27.48431
1.47 | 999.219 | 0.0147 | 27.75608
1.485 | 1009 | 0.01485 | 28.02778
1.5 | 1018.79 | 0.015 | 28.29972

## 3_sin_epo_pla
TIME | FX | strain | stress | 3\\single\\epoxy\plastic\3_sin_epo_pla.csv
0.015 | 10.8748 | 0.00015 | 0.3020778 | 最大応力 | 28.29972
0.03 | 21.7496 | 0.0003 | 0.6041556 | ヤング率 | 2013.852
0.045 | 32.6245 | 0.00045 | 0.9062361
0.06 | 43.4993 | 0.0006 | 1.208314
0.075 | 54.3741 | 0.00075 | 1.510392
0.09 | 65.2489 | 0.0009 | 1.812469
0.105 | 76.1238 | 0.00105 | 2.11455
0.12 | 86.9985 | 0.0012 | 2.416625
0.135 | 97.8731 | 0.00135 | 2.718697
0.15 | 108.748 | 0.0015 | 3.020778
0.165 | 119.622 | 0.00165 | 3.322833
0.18 | 130.496 | 0.0018 | 3.624889
0.195 | 141.369 | 0.00195 | 3.926917
0.21 | 152.242 | 0.0021 | 4.228944
0.225 | 163.115 | 0.00225 | 4.530972
0.24 | 173.988 | 0.0024 | 4.833
0.255 | 184.861 | 0.00255 | 5.135028
0.27 | 195.733 | 0.0027 | 5.437028
0.285 | 206.605 | 0.00285 | 5.739028
0.3 | 217.476 | 0.003 | 6.041
0.315 | 228.348 | 0.00315 | 6.343
0.33 | 239.219 | 0.0033 | 6.644972
0.345 | 250.09 | 0.00345 | 6.946944
0.36 | 260.961 | 0.0036 | 7.248917
0.375 | 271.831 | 0.00375 | 7.550861
0.39 | 282.702 | 0.0039 | 7.852833
0.405 | 293.572 | 0.00405 | 8.154778
0.42 | 304.441 | 0.0042 | 8.456694
0.435 | 315.31 | 0.00435 | 8.758611
0.45 | 326.179 | 0.0045 | 9.060528
0.465 | 337.046 | 0.00465 | 9.362389
0.48 | 347.913 | 0.0048 | 9.66425
0.495 | 358.778 | 0.00495 | 9.966056
0.51 | 369.641 | 0.0051 | 10.26781
0.525 | 380.498 | 0.00525 | 10.56939
0.54 | 391.338 | 0.0054 | 10.8705
0.555 | 402.142 | 0.00555 | 11.17061
0.57 | 412.067 | 0.0057 | 11.44631
0.585 | 421.885 | 0.00585 | 11.71903
0.6 | 431.693 | 0.006 | 11.99147
0.615 | 441.493 | 0.00615 | 12.26369
0.63 | 451.289 | 0.0063 | 12.53581
0.645 | 461.08 | 0.00645 | 12.80778
0.66 | 470.87 | 0.0066 | 13.07972
0.675 | 480.658 | 0.00675 | 13.35161
0.69 | 490.446 | 0.0069 | 13.6235
0.705 | 500.233 | 0.00705 | 13.89536
0.72 | 510.02 | 0.0072 | 14.16722
0.735 | 519.807 | 0.00735 | 14.43908
0.75 | 529.593 | 0.0075 | 14.71092
0.765 | 539.379 | 0.00765 | 14.98275
0.78 | 549.165 | 0.0078 | 15.25458
0.795 | 558.95 | 0.00795 | 15.52639
0.81 | 568.735 | 0.0081 | 15.79819
0.825 | 578.52 | 0.00825 | 16.07
0.84 | 588.305 | 0.0084 | 16.34181
0.855 | 598.09 | 0.00855 | 16.61361
0.87 | 607.874 | 0.0087 | 16.88539
0.885 | 617.658 | 0.00885 | 17.15717
0.9 | 627.443 | 0.009 | 17.42897
0.915 | 637.227 | 0.00915 | 17.70075
0.93 | 647.011 | 0.0093 | 17.97253
0.945 | 656.795 | 0.00945 | 18.24431
0.96 | 666.579 | 0.0096 | 18.51608
0.975 | 676.362 | 0.00975 | 18.78783
0.99 | 686.146 | 0.0099 | 19.05961
1.005 | 695.93 | 0.01005 | 19.33139
1.02 | 705.714 | 0.0102 | 19.60317
1.035 | 715.497 | 0.01035 | 19.87492
1.05 | 725.281 | 0.0105 | 20.14669
1.065 | 735.065 | 0.01065 | 20.41847
1.08 | 744.848 | 0.0108 | 20.69022
1.095 | 754.632 | 0.01095 | 20.962
1.11 | 764.415 | 0.0111 | 21.23375
1.125 | 774.199 | 0.01125 | 21.50553
1.14 | 783.982 | 0.0114 | 21.77728
1.155 | 793.766 | 0.01155 | 22.04906
1.17 | 803.549 | 0.0117 | 22.32081
1.185 | 813.333 | 0.01185 | 22.59258
1.2 | 823.116 | 0.012 | 22.86433
1.215 | 832.9 | 0.01215 | 23.13611
1.23 | 842.683 | 0.0123 | 23.40786
1.245 | 852.467 | 0.01245 | 23.67964
1.26 | 862.25 | 0.0126 | 23.95139
1.275 | 872.034 | 0.01275 | 24.22317
1.29 | 881.817 | 0.0129 | 24.49492
1.305 | 891.601 | 0.01305 | 24.76669
1.32 | 901.384 | 0.0132 | 25.03844
1.335 | 911.168 | 0.01335 | 25.31022
1.35 | 920.951 | 0.0135 | 25.58197
1.365 | 930.735 | 0.01365 | 25.85375
1.38 | 940.518 | 0.0138 | 26.1255
1.395 | 950.301 | 0.01395 | 26.39725
1.41 | 960.085 | 0.0141 | 26.66903
1.425 | 969.868 | 0.01425 | 26.94078
1.44 | 979.652 | 0.0144 | 27.21256
1.455 | 989.435 | 0.01455 | 27.48431
1.47 | 999.219 | 0.0147 | 27.75608
1.485 | 1009 | 0.01485 | 28.02778
1.5 | 1018.79 | 0.015 | 28.29972