## まとめ
sheet_name | th | cfd | hr | tensile_strength | young's_modulus
6_kasa3_th1.0_chd10_hr0.2 | 1 | 10 | 0.2 | 16.98571 | 1551.536
6_kasa3_th1.0_chd10_hr0.5 | 1 | 10 | 0.5 | 18.64386 | 1721.334
6_kasa3_th1.0_chd10_hr0.8 | 1 | 10 | 0.8 | 19.11543 | 1872.351
6_kasa3_th1.0_chd15_hr0.2 | 1 | 15 | 0.2 | 16.96657 | 1467.842
6_kasa3_th1.0_chd15_hr0.5 | 1 | 15 | 0.5 | 19.13814 | 1667.238
6_kasa3_th1.0_chd15_hr0.8 | 1 | 15 | 0.8 | 20.72186 | 1849.22
6_kasa3_th1.41_chd10_hr0.2 | 1.41 | 10 | 0.2 | 20.67186 | 1982.905
6_kasa3_th1.41_chd10_hr0.5 | 1.41 | 10 | 0.5 | 24.20414 | 2269.379
6_kasa3_th1.41_chd10_hr0.8 | 1.41 | 10 | 0.8 | 23.70557 | 2540.194
6_kasa3_th1.41_chd15_hr0.2 | 1.41 | 15 | 0.2 | 21.82429 | 1822.064
6_kasa3_th1.41_chd15_hr0.5 | 1.41 | 15 | 0.5 | 23.98429 | 2168.605
6_kasa3_th1.41_chd15_hr0.8 | 1.41 | 15 | 0.8 | 23.41429 | 2498.205
6_kasa3_th1.58_chd10_hr0.2 | 1.58 | 10 | 0.2 | 21.49871 | 2187.648
6_kasa3_th1.58_chd10_hr0.5 | 1.58 | 10 | 0.5 | 24.32014 | 2516.791
6_kasa3_th1.58_chd10_hr0.8 | 1.58 | 10 | 0.8 | 25.29214 | 2836.772
6_kasa3_th1.58_chd15_hr0.2 | 1.58 | 15 | 0.2 | 21.65829 | 1986.502
6_kasa3_th1.58_chd15_hr0.5 | 1.58 | 15 | 0.5 | 23.74129 | 2393.291
6_kasa3_th1.58_chd15_hr0.8 | 1.58 | 15 | 0.8 | 25.08957 | 2786.229

## 6_kasa3_th1.0_chd10_hr0.2
TIME | FX | strain | stress | 6\kasa=3\thickness=1.0\ch_dis=10\hoso_rate=0.2\6_kasa3_th1.0_chd10_hr0.2.csv
0.02 | 27.1519 | 0.00025 | 0.3878843 | 最大応力 | 16.98571
0.04 | 54.3038 | 0.0005 | 0.7757686 | ヤング率 | 1551.536
0.06 | 81.4558 | 0.00075 | 1.163654
0.08 | 108.608 | 0.001 | 1.551543
0.1 | 135.76 | 0.00125 | 1.939429
0.12 | 162.912 | 0.0015 | 2.327314
0.14 | 190.063 | 0.00175 | 2.715186
0.16 | 217.215 | 0.002 | 3.103071
0.18 | 244.367 | 0.00225 | 3.490957
0.2 | 271.519 | 0.0025 | 3.878843
0.22 | 298.671 | 0.00275 | 4.266729
0.24 | 325.823 | 0.003 | 4.654614
0.26 | 352.975 | 0.00325 | 5.0425
0.28 | 380.127 | 0.0035 | 5.430386
0.3 | 407.279 | 0.00375 | 5.818271
0.32 | 434.431 | 0.004 | 6.206157
0.34 | 461.583 | 0.00425 | 6.594043
0.36 | 488.735 | 0.0045 | 6.981929
0.38 | 515.887 | 0.00475 | 7.369814
0.4 | 543.038 | 0.005 | 7.757686
0.42 | 570.19 | 0.00525 | 8.145571
0.44 | 597.342 | 0.0055 | 8.533457
0.46 | 624.494 | 0.00575 | 8.921343
0.48 | 651.637 | 0.006 | 9.3091
0.5 | 678.78 | 0.00625 | 9.696857
0.52 | 705.903 | 0.0065 | 10.08433
0.54 | 732.988 | 0.00675 | 10.47126
0.56 | 760.116 | 0.007 | 10.8588
0.58 | 787.209 | 0.00725 | 11.24584
0.6 | 814.161 | 0.0075 | 11.63087
0.62 | 840.815 | 0.00775 | 12.01164
0.64 | 867.501 | 0.008 | 12.39287
0.66 | 894.406 | 0.00825 | 12.77723
0.68 | 921.277 | 0.0085 | 13.1611
0.7 | 948.038 | 0.00875 | 13.5434
0.72 | 974.866 | 0.009 | 13.92666
0.74 | 1001.75 | 0.00925 | 14.31071
0.76 | 1028.6 | 0.0095 | 14.69429
0.78 | 1055.29 | 0.00975 | 15.07557
0.8 | 1082.01 | 0.01 | 15.45729
0.82 | 1108.75 | 0.01025 | 15.83929
0.84 | 1135.4 | 0.0105 | 16.22
0.86 | 1162.09 | 0.01075 | 16.60129
0.88 | 1189 | 0.011 | 16.98571
0.9 | 1116.91 | 0.01125 | 15.95586
0.92 | 1113.14 | 0.0115 | 15.902
0.94 | 1095.04 | 0.01175 | 15.64343
0.96 | 1083.95 | 0.012 | 15.485
0.98 | 1088.7 | 0.01225 | 15.55286
1 | 1087.89 | 0.0125 | 15.54129
1.02 | 1058.15 | 0.01275 | 15.11643
1.04 | 1000.87 | 0.013 | 14.29814
1.06 | 940.263 | 0.01325 | 13.43233
1.08 | 869.707 | 0.0135 | 12.42439
1.1 | 783.837 | 0.01375 | 11.19767
1.12 | 589.563 | 0.014 | 8.422329
1.14 | 381.482 | 0.01425 | 5.449743
1.16 | 264.249 | 0.0145 | 3.774986
1.18 | 181.598 | 0.01475 | 2.594257
1.2 | 124.88 | 0.015 | 1.784
1.22 | 94.3498 | 0.01525 | 1.347854
1.24 | 73.7973 | 0.0155 | 1.054247
1.26 | 62.3705 | 0.01575 | 0.8910071
1.28 | 54.1746 | 0.016 | 0.7739229
1.3 | 48.5341 | 0.01625 | 0.6933443
1.32 | 44.3013 | 0.0165 | 0.6328757
1.34 | 41.2355 | 0.01675 | 0.5890786
1.36 | 32.0971 | 0.017 | 0.45853
1.38 | 19.6118 | 0.01725 | 0.2801686
1.4 | 15.8238 | 0.0175 | 0.2260543
1.42 | 14.9126 | 0.01775 | 0.2130371
1.44 | 14.9055 | 0.018 | 0.2129357
1.46 | 14.6993 | 0.01825 | 0.20999
1.48 | 14.243 | 0.0185 | 0.2034714
1.5 | 13.8721 | 0.01875 | 0.1981729
1.52 | 13.8791 | 0.019 | 0.1982729
1.54 | 13.8236 | 0.01925 | 0.19748
1.56 | 13.9527 | 0.0195 | 0.1993243
1.58 | 13.8754 | 0.01975 | 0.19822
1.6 | 13.7002 | 0.02 | 0.1957171
1.62 | 13.1068 | 0.02025 | 0.18724
1.64 | 12.7904 | 0.0205 | 0.18272
1.66 | 12.5637 | 0.02075 | 0.1794814
1.68 | 12.0826 | 0.021 | 0.1726086
1.7 | 11.9476 | 0.02125 | 0.17068
1.72 | 11.9833 | 0.0215 | 0.17119
1.74 | 11.9835 | 0.02175 | 0.1711929
1.76 | 12.0601 | 0.022 | 0.1722871
1.78 | 12.1706 | 0.02225 | 0.1738657
1.8 | 12.1526 | 0.0225 | 0.1736086
1.82 | 12.0852 | 0.02275 | 0.1726457
1.84 | 11.8238 | 0.023 | 0.1689114
1.86 | 11.7579 | 0.02325 | 0.16797
1.88 | 11.4122 | 0.0235 | 0.1630314
1.9 | 11.4941 | 0.02375 | 0.1642014
1.92 | 11.6146 | 0.024 | 0.1659229
1.94 | 11.7238 | 0.02425 | 0.1674829
1.96 | 11.8007 | 0.0245 | 0.1685814
1.98 | 11.8078 | 0.02475 | 0.1686829
2 | 11.8323 | 0.025 | 0.1690329

## 6_kasa3_th1.0_chd10_hr0.5
TIME | FX | strain | stress | 6\kasa=3\thickness=1.0\ch_dis=10\hoso_rate=0.5\6_kasa3_th1.0_chd10_hr0.5.csv
0.02 | 30.1233 | 0.00025 | 0.4303329 | 最大応力 | 18.64386
0.04 | 60.2467 | 0.0005 | 0.8606671 | ヤング率 | 1721.334
0.06 | 90.37 | 0.00075 | 1.291
0.08 | 120.493 | 0.001 | 1.721329
0.1 | 150.617 | 0.00125 | 2.151671
0.12 | 180.74 | 0.0015 | 2.582
0.14 | 210.863 | 0.00175 | 3.012329
0.16 | 240.987 | 0.002 | 3.442671
0.18 | 271.11 | 0.00225 | 3.873
0.2 | 301.233 | 0.0025 | 4.303329
0.22 | 331.357 | 0.00275 | 4.733671
0.24 | 361.48 | 0.003 | 5.164
0.26 | 391.603 | 0.00325 | 5.594329
0.28 | 421.727 | 0.0035 | 6.024671
0.3 | 451.85 | 0.00375 | 6.455
0.32 | 481.973 | 0.004 | 6.885329
0.34 | 512.096 | 0.00425 | 7.315657
0.36 | 542.22 | 0.0045 | 7.746
0.38 | 572.343 | 0.00475 | 8.176329
0.4 | 602.466 | 0.005 | 8.606657
0.42 | 632.589 | 0.00525 | 9.036986
0.44 | 662.713 | 0.0055 | 9.467329
0.46 | 692.836 | 0.00575 | 9.897657
0.48 | 722.931 | 0.006 | 10.32759
0.5 | 753.026 | 0.00625 | 10.75751
0.52 | 783.077 | 0.0065 | 11.18681
0.54 | 813.101 | 0.00675 | 11.61573
0.56 | 842.951 | 0.007 | 12.04216
0.58 | 872.604 | 0.00725 | 12.46577
0.6 | 901.765 | 0.0075 | 12.88236
0.62 | 930.937 | 0.00775 | 13.2991
0.64 | 960.377 | 0.008 | 13.71967
0.66 | 989.871 | 0.00825 | 14.14101
0.68 | 1019.46 | 0.0085 | 14.56371
0.7 | 1049.38 | 0.00875 | 14.99114
0.72 | 1079.33 | 0.009 | 15.419
0.74 | 1109.26 | 0.00925 | 15.84657
0.76 | 1139.13 | 0.0095 | 16.27329
0.78 | 1168.99 | 0.00975 | 16.69986
0.8 | 1198.75 | 0.01 | 17.125
0.82 | 1228.41 | 0.01025 | 17.54871
0.84 | 1257.93 | 0.0105 | 17.97043
0.86 | 1286.72 | 0.01075 | 18.38171
0.88 | 1305.07 | 0.011 | 18.64386
0.9 | 1252.7 | 0.01125 | 17.89571
0.92 | 1191.92 | 0.0115 | 17.02743
0.94 | 1179.4 | 0.01175 | 16.84857
0.96 | 1120.37 | 0.012 | 16.00529
0.98 | 1036.67 | 0.01225 | 14.80957
1 | 910.374 | 0.0125 | 13.00534
1.02 | 436.956 | 0.01275 | 6.242229
1.04 | 297.873 | 0.013 | 4.255329
1.06 | 202.487 | 0.01325 | 2.892671
1.08 | 115.243 | 0.0135 | 1.646329
1.1 | 69.0599 | 0.01375 | 0.98657
1.12 | 45.2894 | 0.014 | 0.6469914
1.14 | 27.5487 | 0.01425 | 0.3935529
1.16 | 18.0947 | 0.0145 | 0.2584957
1.18 | 14.8008 | 0.01475 | 0.21144
1.2 | 13.9046 | 0.015 | 0.1986371
1.22 | 13.5439 | 0.01525 | 0.1934843
1.24 | 13.3471 | 0.0155 | 0.1906729
1.26 | 12.9149 | 0.01575 | 0.1844986
1.28 | 12.6643 | 0.016 | 0.1809186
1.3 | 12.4398 | 0.01625 | 0.1777114
1.32 | 12.265 | 0.0165 | 0.1752143
1.34 | 11.3836 | 0.01675 | 0.1626229
1.36 | 11.4336 | 0.017 | 0.1633371
1.38 | 11.1601 | 0.01725 | 0.15943
1.4 | 10.7192 | 0.0175 | 0.1531314
1.42 | 10.2839 | 0.01775 | 0.1469129
1.44 | 10.1297 | 0.018 | 0.14471
1.46 | 10.0248 | 0.01825 | 0.1432114
1.48 | 9.77873 | 0.0185 | 0.1396961
1.5 | 9.52096 | 0.01875 | 0.1360137
1.52 | 9.41852 | 0.019 | 0.1345503
1.54 | 9.48067 | 0.01925 | 0.1354381
1.56 | 9.55046 | 0.0195 | 0.1364351
1.58 | 9.61737 | 0.01975 | 0.137391
1.6 | 9.0908 | 0.02 | 0.1298686
1.62 | 8.86717 | 0.02025 | 0.1266739
1.64 | 8.92473 | 0.0205 | 0.1274961
1.66 | 9.02564 | 0.02075 | 0.1289377
1.68 | 9.13151 | 0.021 | 0.1304501
1.7 | 9.23808 | 0.02125 | 0.1319726
1.72 | 9.23972 | 0.0215 | 0.131996
1.74 | 9.18871 | 0.02175 | 0.1312673
1.76 | 9.24698 | 0.022 | 0.1320997
1.78 | 9.1525 | 0.02225 | 0.13075
1.8 | 9.22794 | 0.0225 | 0.1318277
1.82 | 9.32165 | 0.02275 | 0.1331664
1.84 | 9.31794 | 0.023 | 0.1331134
1.86 | 9.1618 | 0.02325 | 0.1308829
1.88 | 9.18705 | 0.0235 | 0.1312436
1.9 | 9.1264 | 0.02375 | 0.1303771
1.92 | 9.1705 | 0.024 | 0.1310071
1.94 | 9.26588 | 0.02425 | 0.1323697
1.96 | 9.35778 | 0.0245 | 0.1336826
1.98 | 9.25746 | 0.02475 | 0.1322494
2 | 9.17302 | 0.025 | 0.1310431

## 6_kasa3_th1.0_chd10_hr0.8
TIME | FX | strain | stress | 6\kasa=3\thickness=1.0\ch_dis=10\hoso_rate=0.8\6_kasa3_th1.0_chd10_hr0.8.csv
0.02 | 32.7662 | 0.00025 | 0.4680886 | 最大応力 | 19.11543
0.04 | 65.5323 | 0.0005 | 0.9361757 | ヤング率 | 1872.351
0.06 | 98.2985 | 0.00075 | 1.404264
0.08 | 131.065 | 0.001 | 1.872357
0.1 | 163.831 | 0.00125 | 2.340443
0.12 | 196.597 | 0.0015 | 2.808529
0.14 | 229.363 | 0.00175 | 3.276614
0.16 | 262.129 | 0.002 | 3.7447
0.18 | 294.895 | 0.00225 | 4.212786
0.2 | 327.662 | 0.0025 | 4.680886
0.22 | 360.428 | 0.00275 | 5.148971
0.24 | 393.194 | 0.003 | 5.617057
0.26 | 425.96 | 0.00325 | 6.085143
0.28 | 458.726 | 0.0035 | 6.553229
0.3 | 491.485 | 0.00375 | 7.021214
0.32 | 524.242 | 0.004 | 7.489171
0.34 | 557.008 | 0.00425 | 7.957257
0.36 | 589.773 | 0.0045 | 8.425329
0.38 | 622.524 | 0.00475 | 8.8932
0.4 | 655.272 | 0.005 | 9.361029
0.42 | 687.943 | 0.00525 | 9.827757
0.44 | 720.665 | 0.0055 | 10.29521
0.46 | 753.36 | 0.00575 | 10.76229
0.48 | 786.019 | 0.006 | 11.22884
0.5 | 818.742 | 0.00625 | 11.69631
0.52 | 851.325 | 0.0065 | 12.16179
0.54 | 883.759 | 0.00675 | 12.62513
0.56 | 916.26 | 0.007 | 13.08943
0.58 | 948.729 | 0.00725 | 13.55327
0.6 | 981.088 | 0.0075 | 14.01554
0.62 | 1012.7 | 0.00775 | 14.46714
0.64 | 1044.63 | 0.008 | 14.92329
0.66 | 1076.56 | 0.00825 | 15.37943
0.68 | 1108.48 | 0.0085 | 15.83543
0.7 | 1140.6 | 0.00875 | 16.29429
0.72 | 1172.23 | 0.009 | 16.74614
0.74 | 1203.69 | 0.00925 | 17.19557
0.76 | 1234.98 | 0.0095 | 17.64257
0.78 | 1265.62 | 0.00975 | 18.08029
0.8 | 1295.28 | 0.01 | 18.504
0.82 | 1323.7 | 0.01025 | 18.91
0.84 | 1338.08 | 0.0105 | 19.11543
0.86 | 1240.5 | 0.01075 | 17.72143
0.88 | 1169.71 | 0.011 | 16.71014
0.9 | 1143.73 | 0.01125 | 16.339
0.92 | 1069.89 | 0.0115 | 15.28414
0.94 | 976.753 | 0.01175 | 13.95361
0.96 | 843.737 | 0.012 | 12.05339
0.98 | 405.632 | 0.01225 | 5.794743
1 | 276.334 | 0.0125 | 3.947629
1.02 | 185.46 | 0.01275 | 2.649429
1.04 | 93.3611 | 0.013 | 1.33373
1.06 | 55.9987 | 0.01325 | 0.7999814
1.08 | 33.8686 | 0.0135 | 0.4838371
1.1 | 16.8868 | 0.01375 | 0.24124
1.12 | 5.8204 | 0.014 | 0.08314857
1.14 | 4.74538 | 0.01425 | 0.06779114
1.16 | 4.4474 | 0.0145 | 0.06353429
1.18 | 4.3503 | 0.01475 | 0.06214714
1.2 | 4.38657 | 0.015 | 0.06266529
1.22 | 4.43357 | 0.01525 | 0.06333671
1.24 | 4.47529 | 0.0155 | 0.06393271
1.26 | 4.53392 | 0.01575 | 0.06477029
1.28 | 4.54425 | 0.016 | 0.06491786
1.3 | 4.58354 | 0.01625 | 0.06547914
1.32 | 4.64122 | 0.0165 | 0.06630314
1.34 | 4.65556 | 0.01675 | 0.066508
1.36 | 4.64032 | 0.017 | 0.06629029
1.38 | 4.69822 | 0.01725 | 0.06711743
1.4 | 4.76206 | 0.0175 | 0.06802943
1.42 | 4.8187 | 0.01775 | 0.06883857
1.44 | 4.87732 | 0.018 | 0.069676
1.46 | 4.94344 | 0.01825 | 0.07062057
1.48 | 5.00603 | 0.0185 | 0.07151471
1.5 | 5.06935 | 0.01875 | 0.07241929
1.52 | 5.09286 | 0.019 | 0.07275514
1.54 | 5.14435 | 0.01925 | 0.07349071
1.56 | 5.17035 | 0.0195 | 0.07386214
1.58 | 5.17195 | 0.01975 | 0.073885
1.6 | 5.18607 | 0.02 | 0.07408671
1.62 | 5.15188 | 0.02025 | 0.07359829
1.64 | 5.03434 | 0.0205 | 0.07191914
1.66 | 5.06738 | 0.02075 | 0.07239114
1.68 | 5.11747 | 0.021 | 0.07310671
1.7 | 5.17518 | 0.02125 | 0.07393114
1.72 | 5.18881 | 0.0215 | 0.07412586
1.74 | 5.24036 | 0.02175 | 0.07486229
1.76 | 5.297 | 0.022 | 0.07567143
1.78 | 5.26703 | 0.02225 | 0.07524329
1.8 | 5.32428 | 0.0225 | 0.07606114
1.82 | 5.38249 | 0.02275 | 0.07689271
1.84 | 5.43996 | 0.023 | 0.07771371
1.86 | 5.49827 | 0.02325 | 0.07854671
1.88 | 5.54479 | 0.0235 | 0.07921129
1.9 | 5.50873 | 0.02375 | 0.07869614
1.92 | 5.52698 | 0.024 | 0.07895686
1.94 | 5.55031 | 0.02425 | 0.07929014
1.96 | 5.60749 | 0.0245 | 0.080107
1.98 | 5.66449 | 0.02475 | 0.08092129
1.99 | 5.69303 | 0.024875 | 0.081329
2 | 5.06664 | 0.025 | 0.07238057

## 6_kasa3_th1.0_chd15_hr0.2
TIME | FX | strain | stress | 6\kasa=3\thickness=1.0\ch_dis=15\hoso_rate=0.2\6_kasa3_th1.0_chd15_hr0.2.csv
0.02 | 25.6872 | 0.00025 | 0.36696 | 最大応力 | 16.96657
0.04 | 51.3745 | 0.0005 | 0.7339214 | ヤング率 | 1467.842
0.06 | 77.0617 | 0.00075 | 1.100881
0.08 | 102.749 | 0.001 | 1.467843
0.1 | 128.436 | 0.00125 | 1.8348
0.12 | 154.123 | 0.0015 | 2.201757
0.14 | 179.811 | 0.00175 | 2.568729
0.16 | 205.498 | 0.002 | 2.935686
0.18 | 231.185 | 0.00225 | 3.302643
0.2 | 256.872 | 0.0025 | 3.6696
0.22 | 282.56 | 0.00275 | 4.036571
0.24 | 308.247 | 0.003 | 4.403529
0.26 | 333.934 | 0.00325 | 4.770486
0.28 | 359.621 | 0.0035 | 5.137443
0.3 | 385.309 | 0.00375 | 5.504414
0.32 | 410.996 | 0.004 | 5.871371
0.34 | 436.683 | 0.00425 | 6.238329
0.36 | 462.37 | 0.0045 | 6.605286
0.38 | 488.058 | 0.00475 | 6.972257
0.4 | 513.745 | 0.005 | 7.339214
0.42 | 539.432 | 0.00525 | 7.706171
0.44 | 565.119 | 0.0055 | 8.073129
0.46 | 590.807 | 0.00575 | 8.4401
0.48 | 616.486 | 0.006 | 8.806943
0.5 | 642.166 | 0.00625 | 9.1738
0.52 | 667.843 | 0.0065 | 9.540614
0.54 | 693.501 | 0.00675 | 9.907157
0.56 | 719.137 | 0.007 | 10.27339
0.58 | 744.719 | 0.00725 | 10.63884
0.6 | 770.245 | 0.0075 | 11.0035
0.62 | 795.697 | 0.00775 | 11.3671
0.64 | 821.128 | 0.008 | 11.7304
0.66 | 846.563 | 0.00825 | 12.09376
0.68 | 872.08 | 0.0085 | 12.45829
0.7 | 897.618 | 0.00875 | 12.82311
0.72 | 923.199 | 0.009 | 13.18856
0.74 | 948.762 | 0.00925 | 13.55374
0.76 | 974.357 | 0.0095 | 13.91939
0.78 | 999.886 | 0.00975 | 14.28409
0.8 | 1025.36 | 0.01 | 14.648
0.82 | 1050.99 | 0.01025 | 15.01414
0.84 | 1076.59 | 0.0105 | 15.37986
0.86 | 1102.13 | 0.01075 | 15.74471
0.88 | 1127.6 | 0.011 | 16.10857
0.9 | 1152.94 | 0.01125 | 16.47057
0.92 | 1177.55 | 0.0115 | 16.82214
0.94 | 1187.66 | 0.01175 | 16.96657
0.96 | 1125.67 | 0.012 | 16.081
0.98 | 1113.86 | 0.01225 | 15.91229
1 | 1094.67 | 0.0125 | 15.63814
1.02 | 1097.46 | 0.01275 | 15.678
1.04 | 1095.9 | 0.013 | 15.65571
1.06 | 1070.95 | 0.01325 | 15.29929
1.08 | 1017.52 | 0.0135 | 14.536
1.1 | 943.5 | 0.01375 | 13.47857
1.12 | 855.056 | 0.014 | 12.21509
1.14 | 599.102 | 0.01425 | 8.5586
1.16 | 405.132 | 0.0145 | 5.7876
1.18 | 204.813 | 0.01475 | 2.9259
1.2 | 86.4642 | 0.015 | 1.235203
1.22 | 21.6498 | 0.01525 | 0.3092829
1.24 | 12.2493 | 0.0155 | 0.17499
1.26 | 11.0934 | 0.01575 | 0.1584771
1.28 | 10.7718 | 0.016 | 0.1538829
1.3 | 10.8111 | 0.01625 | 0.1544443
1.32 | 10.6385 | 0.0165 | 0.1519786
1.34 | 10.4721 | 0.01675 | 0.1496014
1.36 | 10.532 | 0.017 | 0.1504571
1.38 | 10.6193 | 0.01725 | 0.1517043
1.4 | 10.7661 | 0.0175 | 0.1538014
1.42 | 10.8997 | 0.01775 | 0.15571
1.44 | 10.922 | 0.018 | 0.1560286
1.46 | 10.9131 | 0.01825 | 0.1559014
1.48 | 11.05 | 0.0185 | 0.1578571
1.5 | 11.1601 | 0.01875 | 0.15943
1.52 | 11.2074 | 0.019 | 0.1601057
1.54 | 11.2213 | 0.01925 | 0.1603043
1.56 | 11.226 | 0.0195 | 0.1603714
1.58 | 11.0378 | 0.01975 | 0.1576829
1.6 | 11.093 | 0.02 | 0.1584714
1.62 | 10.8235 | 0.02025 | 0.1546214
1.64 | 10.7534 | 0.0205 | 0.15362
1.66 | 10.7995 | 0.02075 | 0.1542786
1.68 | 10.8646 | 0.021 | 0.1552086
1.7 | 10.9228 | 0.02125 | 0.15604
1.72 | 10.9575 | 0.0215 | 0.1565357
1.74 | 10.8222 | 0.02175 | 0.1546029
1.76 | 10.7079 | 0.022 | 0.15297
1.78 | 10.7895 | 0.02225 | 0.1541357
1.8 | 10.4374 | 0.0225 | 0.1491057
1.82 | 10.3797 | 0.02275 | 0.1482814
1.84 | 10.3619 | 0.023 | 0.1480271
1.86 | 10.3946 | 0.02325 | 0.1484943
1.88 | 10.2786 | 0.0235 | 0.1468371
1.9 | 10.2722 | 0.02375 | 0.1467457
1.92 | 10.3552 | 0.024 | 0.1479314
1.94 | 10.2963 | 0.02425 | 0.14709
1.96 | 10.2795 | 0.0245 | 0.14685
1.98 | 10.3086 | 0.02475 | 0.1472657
2 | 10.1631 | 0.025 | 0.1451871

## 6_kasa3_th1.0_chd15_hr0.5
TIME | FX | strain | stress | 6\kasa=3\thickness=1.0\ch_dis=15\hoso_rate=0.5\6_kasa3_th1.0_chd15_hr0.5.csv
0.02 | 29.1767 | 0.00025 | 0.41681 | 最大応力 | 19.13814
0.04 | 58.3534 | 0.0005 | 0.83362 | ヤング率 | 1667.238
0.06 | 87.53 | 0.00075 | 1.250429
0.08 | 116.707 | 0.001 | 1.667243
0.1 | 145.883 | 0.00125 | 2.084043
0.12 | 175.06 | 0.0015 | 2.500857
0.14 | 204.237 | 0.00175 | 2.917671
0.16 | 233.413 | 0.002 | 3.334471
0.18 | 262.59 | 0.00225 | 3.751286
0.2 | 291.767 | 0.0025 | 4.1681
0.22 | 320.943 | 0.00275 | 4.5849
0.24 | 350.12 | 0.003 | 5.001714
0.26 | 379.297 | 0.00325 | 5.418529
0.28 | 408.473 | 0.0035 | 5.835329
0.3 | 437.65 | 0.00375 | 6.252143
0.32 | 466.827 | 0.004 | 6.668957
0.34 | 496.003 | 0.00425 | 7.085757
0.36 | 525.18 | 0.0045 | 7.502571
0.38 | 554.356 | 0.00475 | 7.919371
0.4 | 583.533 | 0.005 | 8.336186
0.42 | 612.709 | 0.00525 | 8.752986
0.44 | 641.886 | 0.0055 | 9.1698
0.46 | 671.012 | 0.00575 | 9.585886
0.48 | 700.117 | 0.006 | 10.00167
0.5 | 729.089 | 0.00625 | 10.41556
0.52 | 758.159 | 0.0065 | 10.83084
0.54 | 787.138 | 0.00675 | 11.24483
0.56 | 816.007 | 0.007 | 11.65724
0.58 | 844.928 | 0.00725 | 12.0704
0.6 | 873.75 | 0.0075 | 12.48214
0.62 | 902.595 | 0.00775 | 12.89421
0.64 | 931.368 | 0.008 | 13.30526
0.66 | 959.886 | 0.00825 | 13.71266
0.68 | 988.485 | 0.0085 | 14.12121
0.7 | 1016.87 | 0.00875 | 14.52671
0.72 | 1045.73 | 0.009 | 14.939
0.74 | 1074.57 | 0.00925 | 15.351
0.76 | 1103.51 | 0.0095 | 15.76443
0.78 | 1132.33 | 0.00975 | 16.17614
0.8 | 1161.12 | 0.01 | 16.58743
0.82 | 1189.77 | 0.01025 | 16.99671
0.84 | 1218.53 | 0.0105 | 17.40757
0.86 | 1247.09 | 0.01075 | 17.81557
0.88 | 1275.89 | 0.011 | 18.227
0.9 | 1304.09 | 0.01125 | 18.62986
0.92 | 1331.67 | 0.0115 | 19.02386
0.94 | 1339.67 | 0.01175 | 19.13814
0.96 | 1283.23 | 0.012 | 18.33186
0.98 | 1232.78 | 0.01225 | 17.61114
1 | 1208.94 | 0.0125 | 17.27057
1.02 | 1130.91 | 0.01275 | 16.15586
1.04 | 1010.8 | 0.013 | 14.44
1.06 | 473.155 | 0.01325 | 6.759357
1.08 | 318.228 | 0.0135 | 4.546114
1.1 | 220.272 | 0.01375 | 3.146743
1.12 | 136.651 | 0.014 | 1.952157
1.14 | 68.6291 | 0.01425 | 0.9804157
1.16 | 35.5261 | 0.0145 | 0.5075157
1.18 | 10.1528 | 0.01475 | 0.14504
1.2 | 9.31581 | 0.015 | 0.133083
1.22 | 8.78472 | 0.01525 | 0.125496
1.24 | 8.30774 | 0.0155 | 0.118682
1.26 | 8.25994 | 0.01575 | 0.1179991
1.28 | 8.30674 | 0.016 | 0.1186677
1.3 | 8.42982 | 0.01625 | 0.120426
1.32 | 8.5567 | 0.0165 | 0.1222386
1.34 | 8.68362 | 0.01675 | 0.1240517
1.36 | 8.39671 | 0.017 | 0.119953
1.38 | 7.94038 | 0.01725 | 0.113434
1.4 | 7.7862 | 0.0175 | 0.1112314
1.42 | 7.64594 | 0.01775 | 0.1092277
1.44 | 7.67977 | 0.018 | 0.109711
1.46 | 7.64774 | 0.01825 | 0.1092534
1.48 | 7.74982 | 0.0185 | 0.1107117
1.5 | 7.85415 | 0.01875 | 0.1122021
1.52 | 7.93656 | 0.019 | 0.1133794
1.54 | 8.00291 | 0.01925 | 0.1143273
1.56 | 8.01862 | 0.0195 | 0.1145517
1.58 | 7.93343 | 0.01975 | 0.1133347
1.6 | 7.9642 | 0.02 | 0.1137743
1.62 | 7.91366 | 0.02025 | 0.1130523
1.64 | 7.71478 | 0.0205 | 0.1102111
1.66 | 7.6816 | 0.02075 | 0.1097371
1.68 | 7.45011 | 0.021 | 0.1064301
1.7 | 7.34073 | 0.02125 | 0.1048676
1.72 | 7.13962 | 0.0215 | 0.1019946
1.74 | 7.19216 | 0.02175 | 0.1027451
1.76 | 7.26544 | 0.022 | 0.103792
1.78 | 7.31351 | 0.02225 | 0.1044787
1.8 | 7.32031 | 0.0225 | 0.1045759
1.82 | 6.89801 | 0.02275 | 0.098543
1.84 | 6.86254 | 0.023 | 0.09803629
1.86 | 6.89003 | 0.02325 | 0.098429
1.88 | 6.93158 | 0.0235 | 0.09902257
1.9 | 6.92076 | 0.02375 | 0.098868
1.92 | 6.77254 | 0.024 | 0.09675057
1.94 | 6.7584 | 0.02425 | 0.09654857
1.96 | 6.79912 | 0.0245 | 0.09713029
1.98 | 6.86373 | 0.02475 | 0.09805329
1.99 | 6.89839 | 0.024875 | 0.09854843
1.995 | 6.90886 | 0.0249375 | 0.098698
2 | 6.72647 | 0.025 | 0.09609243

## 6_kasa3_th1.0_chd15_hr0.8
TIME | FX | strain | stress | 6\kasa=3\thickness=1.0\ch_dis=15\hoso_rate=0.8\6_kasa3_th1.0_chd15_hr0.8.csv
0.02 | 32.3613 | 0.00025 | 0.4623043 | 最大応力 | 20.72186
0.04 | 64.7226 | 0.0005 | 0.9246086 | ヤング率 | 1849.22
0.06 | 97.0839 | 0.00075 | 1.386913
0.08 | 129.445 | 0.001 | 1.849214
0.1 | 161.807 | 0.00125 | 2.311529
0.12 | 194.168 | 0.0015 | 2.773829
0.14 | 226.529 | 0.00175 | 3.236129
0.16 | 258.891 | 0.002 | 3.698443
0.18 | 291.252 | 0.00225 | 4.160743
0.2 | 323.613 | 0.0025 | 4.623043
0.22 | 355.974 | 0.00275 | 5.085343
0.24 | 388.336 | 0.003 | 5.547657
0.26 | 420.697 | 0.00325 | 6.009957
0.28 | 453.058 | 0.0035 | 6.472257
0.3 | 485.42 | 0.00375 | 6.934571
0.32 | 517.781 | 0.004 | 7.396871
0.34 | 550.142 | 0.00425 | 7.859171
0.36 | 582.504 | 0.0045 | 8.321486
0.38 | 614.852 | 0.00475 | 8.7836
0.4 | 647.154 | 0.005 | 9.245057
0.42 | 679.375 | 0.00525 | 9.705357
0.44 | 711.618 | 0.0055 | 10.16597
0.46 | 743.857 | 0.00575 | 10.62653
0.48 | 776.058 | 0.006 | 11.08654
0.5 | 808.294 | 0.00625 | 11.54706
0.52 | 840.531 | 0.0065 | 12.00759
0.54 | 872.684 | 0.00675 | 12.46691
0.56 | 904.758 | 0.007 | 12.92511
0.58 | 936.749 | 0.00725 | 13.38213
0.6 | 968.78 | 0.0075 | 13.83971
0.62 | 1000.6 | 0.00775 | 14.29429
0.64 | 1032.2 | 0.008 | 14.74571
0.66 | 1063.82 | 0.00825 | 15.19743
0.68 | 1095.23 | 0.0085 | 15.64614
0.7 | 1126.84 | 0.00875 | 16.09771
0.72 | 1158.43 | 0.009 | 16.549
0.74 | 1189.75 | 0.00925 | 16.99643
0.76 | 1220.75 | 0.0095 | 17.43929
0.78 | 1251.41 | 0.00975 | 17.87729
0.8 | 1282.32 | 0.01 | 18.31886
0.82 | 1312.41 | 0.01025 | 18.74871
0.84 | 1342.03 | 0.0105 | 19.17186
0.86 | 1370.85 | 0.01075 | 19.58357
0.88 | 1398.67 | 0.011 | 19.981
0.9 | 1424.73 | 0.01125 | 20.35329
0.92 | 1445.74 | 0.0115 | 20.65343
0.94 | 1450.53 | 0.01175 | 20.72186
0.96 | 1430.22 | 0.012 | 20.43171
0.98 | 1342.91 | 0.01225 | 19.18443
1 | 1268.89 | 0.0125 | 18.127
1.02 | 1220.14 | 0.01275 | 17.43057
1.04 | 1120.57 | 0.013 | 16.00814
1.06 | 964.492 | 0.01325 | 13.77846
1.08 | 435.896 | 0.0135 | 6.227086
1.1 | 302.726 | 0.01375 | 4.324657
1.12 | 223.412 | 0.014 | 3.1916
1.14 | 140.513 | 0.01425 | 2.007329
1.16 | 61.971 | 0.0145 | 0.8853
1.18 | 20.4647 | 0.01475 | 0.2923529
1.2 | 4.88416 | 0.015 | 0.06977371
1.22 | 2.71022 | 0.01525 | 0.03871743
1.24 | 2.30284 | 0.0155 | 0.03289771
1.26 | 2.1244 | 0.01575 | 0.03034857
1.28 | 2.1392 | 0.016 | 0.03056
1.3 | 2.15254 | 0.01625 | 0.03075057
1.32 | 2.17683 | 0.0165 | 0.03109757
1.34 | 2.14933 | 0.01675 | 0.03070471
1.36 | 2.18033 | 0.017 | 0.03114757
1.38 | 2.20325 | 0.01725 | 0.031475
1.4 | 2.2342 | 0.0175 | 0.03191714
1.42 | 2.26572 | 0.01775 | 0.03236743
1.44 | 2.29271 | 0.018 | 0.032753
1.46 | 2.32039 | 0.01825 | 0.03314843
1.48 | 2.35193 | 0.0185 | 0.033599
1.5 | 2.37832 | 0.01875 | 0.033976
1.52 | 2.40208 | 0.019 | 0.03431543
1.54 | 2.42444 | 0.01925 | 0.03463486
1.56 | 2.44829 | 0.0195 | 0.03497557
1.58 | 2.47748 | 0.01975 | 0.03539257
1.6 | 2.5083 | 0.02 | 0.03583286
1.62 | 2.53893 | 0.02025 | 0.03627043
1.64 | 2.53143 | 0.0205 | 0.03616329
1.66 | 2.50318 | 0.02075 | 0.03575971
1.68 | 2.50206 | 0.021 | 0.03574371
1.7 | 2.39512 | 0.02125 | 0.034216
1.72 | 2.41314 | 0.0215 | 0.03447343
1.74 | 2.44064 | 0.02175 | 0.03486629
1.76 | 2.46778 | 0.022 | 0.035254
1.78 | 2.49538 | 0.02225 | 0.03564829
1.8 | 2.49644 | 0.0225 | 0.03566343
1.82 | 2.50471 | 0.02275 | 0.03578157
1.84 | 2.52832 | 0.023 | 0.03611886
1.86 | 2.55449 | 0.02325 | 0.03649271
1.88 | 2.57692 | 0.0235 | 0.03681314
1.9 | 2.6014 | 0.02375 | 0.03716286
1.92 | 2.47166 | 0.024 | 0.03530943
1.94 | 2.49623 | 0.02425 | 0.03566043
1.96 | 2.52155 | 0.0245 | 0.03602214
1.98 | 2.54707 | 0.02475 | 0.03638671
2 | 2.57271 | 0.025 | 0.036753

## 6_kasa3_th1.41_chd10_hr0.2
TIME | FX | strain | stress | 6\kasa=3\thickness=1.41\ch_dis=10\hoso_rate=0.2\6_kasa3_th1.41_chd10_hr0.2.csv
0.02 | 34.7008 | 0.00025 | 0.4957257 | 最大応力 | 20.67186
0.04 | 69.4016 | 0.0005 | 0.9914514 | ヤング率 | 1982.905
0.06 | 104.102 | 0.00075 | 1.487171
0.08 | 138.803 | 0.001 | 1.9829
0.1 | 173.504 | 0.00125 | 2.478629
0.12 | 208.205 | 0.0015 | 2.974357
0.14 | 242.906 | 0.00175 | 3.470086
0.16 | 277.607 | 0.002 | 3.965814
0.18 | 312.307 | 0.00225 | 4.461529
0.2 | 347.008 | 0.0025 | 4.957257
0.22 | 381.709 | 0.00275 | 5.452986
0.24 | 416.41 | 0.003 | 5.948714
0.26 | 451.111 | 0.00325 | 6.444443
0.28 | 485.811 | 0.0035 | 6.940157
0.3 | 520.512 | 0.00375 | 7.435886
0.32 | 555.213 | 0.004 | 7.931614
0.34 | 589.914 | 0.00425 | 8.427343
0.36 | 624.615 | 0.0045 | 8.923071
0.38 | 659.316 | 0.00475 | 9.4188
0.4 | 694.016 | 0.005 | 9.914514
0.42 | 728.717 | 0.00525 | 10.41024
0.44 | 763.384 | 0.0055 | 10.90549
0.46 | 797.994 | 0.00575 | 11.39991
0.48 | 832.369 | 0.006 | 11.89099
0.5 | 866.712 | 0.00625 | 12.3816
0.52 | 900.686 | 0.0065 | 12.86694
0.54 | 934.211 | 0.00675 | 13.34587
0.56 | 967.696 | 0.007 | 13.82423
0.58 | 1000.8 | 0.00725 | 14.29714
0.6 | 1034.47 | 0.0075 | 14.77814
0.62 | 1067.78 | 0.00775 | 15.254
0.64 | 1100.74 | 0.008 | 15.72486
0.66 | 1133.44 | 0.00825 | 16.192
0.68 | 1166.45 | 0.0085 | 16.66357
0.7 | 1199.89 | 0.00875 | 17.14129
0.72 | 1233.31 | 0.009 | 17.61871
0.74 | 1267.24 | 0.00925 | 18.10343
0.76 | 1301.23 | 0.0095 | 18.589
0.78 | 1334.91 | 0.00975 | 19.07014
0.8 | 1367.88 | 0.01 | 19.54114
0.82 | 1397.94 | 0.01025 | 19.97057
0.84 | 1424.88 | 0.0105 | 20.35543
0.86 | 1445.07 | 0.01075 | 20.64386
0.88 | 1447.03 | 0.011 | 20.67186
0.9 | 1359.74 | 0.01125 | 19.42486
0.92 | 1219.17 | 0.0115 | 17.41671
0.94 | 1027.2 | 0.01175 | 14.67429
0.96 | 659.546 | 0.012 | 9.422086
0.98 | 552.458 | 0.01225 | 7.892257
1 | 507.691 | 0.0125 | 7.252729
1.02 | 479.443 | 0.01275 | 6.849186
1.04 | 461.747 | 0.013 | 6.596386
1.06 | 447.964 | 0.01325 | 6.399486
1.08 | 434.367 | 0.0135 | 6.205243
1.1 | 423.029 | 0.01375 | 6.043271
1.12 | 413.147 | 0.014 | 5.9021
1.14 | 403.782 | 0.01425 | 5.768314
1.16 | 392.527 | 0.0145 | 5.607529
1.18 | 383.976 | 0.01475 | 5.485371
1.2 | 377.256 | 0.015 | 5.389371
1.22 | 371.19 | 0.01525 | 5.302714
1.24 | 365.735 | 0.0155 | 5.224786
1.26 | 358.8 | 0.01575 | 5.125714
1.28 | 352.744 | 0.016 | 5.0392
1.3 | 343.896 | 0.01625 | 4.9128
1.32 | 332.241 | 0.0165 | 4.7463
1.34 | 320.322 | 0.01675 | 4.576029
1.36 | 304.958 | 0.017 | 4.356543
1.38 | 286.665 | 0.01725 | 4.095214
1.4 | 261.63 | 0.0175 | 3.737571
1.42 | 227.421 | 0.01775 | 3.248871
1.44 | 188.944 | 0.018 | 2.6992
1.46 | 149.228 | 0.01825 | 2.131829
1.48 | 121.92 | 0.0185 | 1.741714
1.5 | 102.602 | 0.01875 | 1.465743
1.52 | 89.7676 | 0.019 | 1.282394
1.54 | 82.3911 | 0.01925 | 1.177016
1.56 | 77.2277 | 0.0195 | 1.103253
1.58 | 73.0786 | 0.01975 | 1.04398
1.6 | 69.8992 | 0.02 | 0.99856
1.62 | 67.3639 | 0.02025 | 0.9623414
1.64 | 65.5899 | 0.0205 | 0.9369986
1.66 | 64.3804 | 0.02075 | 0.91972
1.68 | 63.6524 | 0.021 | 0.90932
1.7 | 62.7115 | 0.02125 | 0.8958786
1.72 | 62.1285 | 0.0215 | 0.88755
1.74 | 60.8751 | 0.02175 | 0.8696443
1.76 | 60.3627 | 0.022 | 0.8623243
1.78 | 59.76 | 0.02225 | 0.8537143
1.8 | 59.7453 | 0.0225 | 0.8535043
1.82 | 59.9319 | 0.02275 | 0.85617
1.84 | 59.6742 | 0.023 | 0.8524886
1.86 | 59.0767 | 0.02325 | 0.8439529
1.88 | 56.9104 | 0.0235 | 0.8130057
1.9 | 51.9577 | 0.02375 | 0.7422529
1.92 | 47.8257 | 0.024 | 0.6832243
1.94 | 39.4486 | 0.02425 | 0.5635514
1.96 | 34.7244 | 0.0245 | 0.4960629
1.98 | 33.0216 | 0.02475 | 0.4717371
1.99 | 32.6084 | 0.024875 | 0.4658343
1.995 | 32.3904 | 0.0249375 | 0.46272
1.997 | 31.9744 | 0.0249625 | 0.4567771
1.9985 | 31.4384 | 0.02498125 | 0.44912
2 | 31.2766 | 0.025 | 0.4468086

## 6_kasa3_th1.41_chd10_hr0.5
TIME | FX | strain | stress | 6\kasa=3\thickness=1.41\ch_dis=10\hoso_rate=0.5\6_kasa3_th1.41_chd10_hr0.5.csv
0.02 | 39.7141 | 0.00025 | 0.5673443 | 最大応力 | 24.20414
0.04 | 79.4282 | 0.0005 | 1.134689 | ヤング率 | 2269.379
0.06 | 119.142 | 0.00075 | 1.702029
0.08 | 158.856 | 0.001 | 2.269371
0.1 | 198.571 | 0.00125 | 2.836729
0.12 | 238.285 | 0.0015 | 3.404071
0.14 | 277.999 | 0.00175 | 3.971414
0.16 | 317.713 | 0.002 | 4.538757
0.18 | 357.427 | 0.00225 | 5.1061
0.2 | 397.141 | 0.0025 | 5.673443
0.22 | 436.855 | 0.00275 | 6.240786
0.24 | 476.569 | 0.003 | 6.808129
0.26 | 516.283 | 0.00325 | 7.375471
0.28 | 555.997 | 0.0035 | 7.942814
0.3 | 595.712 | 0.00375 | 8.510171
0.32 | 635.426 | 0.004 | 9.077514
0.34 | 675.14 | 0.00425 | 9.644857
0.36 | 714.854 | 0.0045 | 10.2122
0.38 | 754.497 | 0.00475 | 10.77853
0.4 | 794.131 | 0.005 | 11.34473
0.42 | 833.694 | 0.00525 | 11.90991
0.44 | 873.295 | 0.0055 | 12.47564
0.46 | 912.683 | 0.00575 | 13.03833
0.48 | 951.766 | 0.006 | 13.59666
0.5 | 990.057 | 0.00625 | 14.14367
0.52 | 1027.46 | 0.0065 | 14.678
0.54 | 1063.92 | 0.00675 | 15.19886
0.56 | 1101.3 | 0.007 | 15.73286
0.58 | 1139.69 | 0.00725 | 16.28129
0.6 | 1178.28 | 0.0075 | 16.83257
0.62 | 1217.32 | 0.00775 | 17.39029
0.64 | 1256.41 | 0.008 | 17.94871
0.66 | 1295.67 | 0.00825 | 18.50957
0.68 | 1334.78 | 0.0085 | 19.06829
0.7 | 1373.93 | 0.00875 | 19.62757
0.72 | 1413.19 | 0.009 | 20.18843
0.74 | 1451.99 | 0.00925 | 20.74271
0.76 | 1490.92 | 0.0095 | 21.29886
0.78 | 1529.51 | 0.00975 | 21.85014
0.8 | 1566.81 | 0.01 | 22.383
0.82 | 1602.24 | 0.01025 | 22.88914
0.84 | 1636.59 | 0.0105 | 23.37986
0.86 | 1666.91 | 0.01075 | 23.813
0.88 | 1687.02 | 0.011 | 24.10029
0.9 | 1693.54 | 0.01125 | 24.19343
0.92 | 1694.29 | 0.0115 | 24.20414
0.94 | 1691.17 | 0.01175 | 24.15957
0.96 | 1670.18 | 0.012 | 23.85971
0.98 | 1606.82 | 0.01225 | 22.95457
1 | 1412.2 | 0.0125 | 20.17429
1.02 | 986.734 | 0.01275 | 14.0962
1.04 | 186.202 | 0.013 | 2.660029
1.06 | 119.64 | 0.01325 | 1.709143
1.08 | 87.1453 | 0.0135 | 1.244933
1.1 | 68.8115 | 0.01375 | 0.9830214
1.12 | 58.139 | 0.014 | 0.8305571
1.14 | 53.293 | 0.01425 | 0.7613286
1.16 | 51.4968 | 0.0145 | 0.7356686
1.18 | 50.664 | 0.01475 | 0.7237714
1.2 | 50.1785 | 0.015 | 0.7168357
1.22 | 49.7137 | 0.01525 | 0.7101957
1.24 | 49.5294 | 0.0155 | 0.7075629
1.26 | 49.4302 | 0.01575 | 0.7061457
1.28 | 48.7738 | 0.016 | 0.6967686
1.3 | 48.3812 | 0.01625 | 0.69116
1.32 | 47.4282 | 0.0165 | 0.6775457
1.34 | 46.5616 | 0.01675 | 0.6651657
1.36 | 46.0245 | 0.017 | 0.6574929
1.38 | 44.6402 | 0.01725 | 0.6377171
1.4 | 43.4209 | 0.0175 | 0.6202986
1.42 | 42.4218 | 0.01775 | 0.6060257
1.44 | 41.3944 | 0.018 | 0.5913486
1.46 | 40.7354 | 0.01825 | 0.5819343
1.48 | 40.2684 | 0.0185 | 0.5752629
1.5 | 39.5857 | 0.01875 | 0.56551
1.52 | 38.891 | 0.019 | 0.5555857
1.54 | 38.4011 | 0.01925 | 0.5485871
1.56 | 37.5252 | 0.0195 | 0.5360743
1.58 | 37.2068 | 0.01975 | 0.5315257
1.6 | 36.6614 | 0.02 | 0.5237343
1.62 | 35.9505 | 0.02025 | 0.5135786
1.64 | 35.0045 | 0.0205 | 0.5000643
1.66 | 33.8543 | 0.02075 | 0.4836329
1.68 | 32.8199 | 0.021 | 0.4688557
1.7 | 32.4287 | 0.02125 | 0.4632671
1.72 | 32.2829 | 0.0215 | 0.4611843
1.74 | 32.0368 | 0.02175 | 0.4576686
1.76 | 31.5301 | 0.022 | 0.45043
1.78 | 30.8543 | 0.02225 | 0.4407757
1.8 | 30.3601 | 0.0225 | 0.4337157
1.82 | 30.3058 | 0.02275 | 0.43294
1.84 | 30.0179 | 0.023 | 0.4288271
1.86 | 29.7936 | 0.02325 | 0.4256229
1.88 | 29.5232 | 0.0235 | 0.42176
1.9 | 29.6258 | 0.02375 | 0.4232257
1.92 | 29.6714 | 0.024 | 0.4238771
1.94 | 29.6095 | 0.02425 | 0.4229929
1.96 | 29.2748 | 0.0245 | 0.4182114
1.98 | 28.699 | 0.02475 | 0.4099857
1.99 | 28.4218 | 0.024875 | 0.4060257
1.995 | 27.9968 | 0.0249375 | 0.3999543
1.997 | 27.711 | 0.0249625 | 0.3958714
1.9985 | 26.9386 | 0.02498125 | 0.3848371
2 | 26.5756 | 0.025 | 0.3796514

## 6_kasa3_th1.41_chd10_hr0.8
TIME | FX | strain | stress | 6\kasa=3\thickness=1.41\ch_dis=10\hoso_rate=0.8\6_kasa3_th1.41_chd10_hr0.8.csv
0.02 | 44.4534 | 0.00025 | 0.6350486 | 最大応力 | 23.70557
0.04 | 88.9067 | 0.0005 | 1.270096 | ヤング率 | 2540.194
0.06 | 133.36 | 0.00075 | 1.905143
0.08 | 177.813 | 0.001 | 2.540186
0.1 | 222.267 | 0.00125 | 3.175243
0.12 | 266.72 | 0.0015 | 3.810286
0.14 | 311.174 | 0.00175 | 4.445343
0.16 | 355.627 | 0.002 | 5.080386
0.18 | 400.08 | 0.00225 | 5.715429
0.2 | 444.534 | 0.0025 | 6.350486
0.22 | 488.987 | 0.00275 | 6.985529
0.24 | 533.44 | 0.003 | 7.620571
0.26 | 577.894 | 0.00325 | 8.255629
0.28 | 622.247 | 0.0035 | 8.889243
0.3 | 666.501 | 0.00375 | 9.521443
0.32 | 710.847 | 0.004 | 10.15496
0.34 | 755.19 | 0.00425 | 10.78843
0.36 | 799.522 | 0.0045 | 11.42174
0.38 | 843.747 | 0.00475 | 12.05353
0.4 | 887.949 | 0.005 | 12.68499
0.42 | 932.061 | 0.00525 | 13.31516
0.44 | 975.869 | 0.0055 | 13.94099
0.46 | 1019.8 | 0.00575 | 14.56857
0.48 | 1063.64 | 0.006 | 15.19486
0.5 | 1107.53 | 0.00625 | 15.82186
0.52 | 1151.29 | 0.0065 | 16.447
0.54 | 1195 | 0.00675 | 17.07143
0.56 | 1238.42 | 0.007 | 17.69171
0.58 | 1280.28 | 0.00725 | 18.28971
0.6 | 1321.12 | 0.0075 | 18.87314
0.62 | 1362.15 | 0.00775 | 19.45929
0.64 | 1404.59 | 0.008 | 20.06557
0.66 | 1447.35 | 0.00825 | 20.67643
0.68 | 1489.68 | 0.0085 | 21.28114
0.7 | 1530.73 | 0.00875 | 21.86757
0.72 | 1570.05 | 0.009 | 22.42929
0.74 | 1606.91 | 0.00925 | 22.95586
0.76 | 1638.78 | 0.0095 | 23.41114
0.78 | 1659.39 | 0.00975 | 23.70557
0.8 | 1620.56 | 0.01 | 23.15086
0.82 | 1566.73 | 0.01025 | 22.38186
0.84 | 1555.89 | 0.0105 | 22.227
0.86 | 1534.9 | 0.01075 | 21.92714
0.88 | 1490.51 | 0.011 | 21.293
0.9 | 1434.93 | 0.01125 | 20.499
0.92 | 1363.34 | 0.0115 | 19.47629
0.94 | 1254.05 | 0.01175 | 17.915
0.96 | 930.33 | 0.012 | 13.29043
0.98 | 644.615 | 0.01225 | 9.208786
1 | 620.649 | 0.0125 | 8.866414
1.02 | 593.986 | 0.01275 | 8.485514
1.04 | 534.152 | 0.013 | 7.630743
1.06 | 385.37 | 0.01325 | 5.505286
1.08 | 109.166 | 0.0135 | 1.559514
1.1 | 44.0713 | 0.01375 | 0.62959
1.12 | 32.1431 | 0.014 | 0.4591871
1.14 | 29.0764 | 0.01425 | 0.4153771
1.16 | 27.0722 | 0.0145 | 0.3867457
1.18 | 27.1917 | 0.01475 | 0.3884529
1.2 | 27.4071 | 0.015 | 0.39153
1.22 | 27.4687 | 0.01525 | 0.39241
1.24 | 27.8095 | 0.0155 | 0.3972786
1.26 | 27.0389 | 0.01575 | 0.38627
1.28 | 26.9428 | 0.016 | 0.3848971
1.3 | 27.213 | 0.01625 | 0.3887571
1.32 | 27.4241 | 0.0165 | 0.3917729
1.34 | 27.4242 | 0.01675 | 0.3917743
1.36 | 27.4201 | 0.017 | 0.3917157
1.38 | 27.3331 | 0.01725 | 0.3904729
1.4 | 27.4137 | 0.0175 | 0.3916243
1.42 | 27.6151 | 0.01775 | 0.3945014
1.44 | 27.5402 | 0.018 | 0.3934314
1.46 | 27.24 | 0.01825 | 0.3891429
1.48 | 27.4418 | 0.0185 | 0.3920257
1.5 | 27.211 | 0.01875 | 0.3887286
1.52 | 27.2006 | 0.019 | 0.38858
1.54 | 26.3493 | 0.01925 | 0.3764186
1.56 | 26.5139 | 0.0195 | 0.37877
1.58 | 25.9208 | 0.01975 | 0.3702971
1.6 | 26.1304 | 0.02 | 0.3732914
1.62 | 26.4201 | 0.02025 | 0.37743
1.64 | 26.6041 | 0.0205 | 0.3800586
1.66 | 26.3918 | 0.02075 | 0.3770257
1.68 | 26.2444 | 0.021 | 0.37492
1.7 | 26.4017 | 0.02125 | 0.3771671
1.72 | 26.4632 | 0.0215 | 0.3780457
1.74 | 26.3693 | 0.02175 | 0.3767043
1.76 | 26.1455 | 0.022 | 0.3735071
1.78 | 26.1279 | 0.02225 | 0.3732557
1.8 | 26.328 | 0.0225 | 0.3761143
1.82 | 26.3777 | 0.02275 | 0.3768243
1.84 | 26.3621 | 0.023 | 0.3766014
1.86 | 26.4572 | 0.02325 | 0.37796
1.88 | 26.4591 | 0.0235 | 0.3779871
1.9 | 24.9415 | 0.02375 | 0.3563071
1.92 | 23.2179 | 0.024 | 0.3316843
1.94 | 22.7453 | 0.02425 | 0.3249329
1.96 | 22.8841 | 0.0245 | 0.3269157
1.98 | 22.9791 | 0.02475 | 0.3282729
1.99 | 22.8838 | 0.024875 | 0.3269114
1.995 | 22.7348 | 0.0249375 | 0.3247829
1.997 | 22.6541 | 0.0249625 | 0.32363
1.9985 | 22.5953 | 0.02498125 | 0.32279
2 | 22.5932 | 0.025 | 0.32276

## 6_kasa3_th1.41_chd15_hr0.2
TIME | FX | strain | stress | 6\kasa=3\thickness=1.41\ch_dis=15\hoso_rate=0.2\6_kasa3_th1.41_chd15_hr0.2.csv
0.02 | 31.8861 | 0.00025 | 0.4555157 | 最大応力 | 21.82429
0.04 | 63.7721 | 0.0005 | 0.91103 | ヤング率 | 1822.064
0.06 | 95.6582 | 0.00075 | 1.366546
0.08 | 127.544 | 0.001 | 1.822057
0.1 | 159.43 | 0.00125 | 2.277571
0.12 | 191.316 | 0.0015 | 2.733086
0.14 | 223.202 | 0.00175 | 3.1886
0.16 | 255.089 | 0.002 | 3.644129
0.18 | 286.975 | 0.00225 | 4.099643
0.2 | 318.861 | 0.0025 | 4.555157
0.22 | 350.747 | 0.00275 | 5.010671
0.24 | 382.633 | 0.003 | 5.466186
0.26 | 414.519 | 0.00325 | 5.9217
0.28 | 446.405 | 0.0035 | 6.377214
0.3 | 478.291 | 0.00375 | 6.832729
0.32 | 510.177 | 0.004 | 7.288243
0.34 | 542.063 | 0.00425 | 7.743757
0.36 | 573.949 | 0.0045 | 8.199271
0.38 | 605.835 | 0.00475 | 8.654786
0.4 | 637.721 | 0.005 | 9.1103
0.42 | 669.607 | 0.00525 | 9.565814
0.44 | 701.462 | 0.0055 | 10.02089
0.46 | 733.31 | 0.00575 | 10.47586
0.48 | 765.13 | 0.006 | 10.93043
0.5 | 796.889 | 0.00625 | 11.38413
0.52 | 828.495 | 0.0065 | 11.83564
0.54 | 859.891 | 0.00675 | 12.28416
0.56 | 890.706 | 0.007 | 12.72437
0.58 | 921.606 | 0.00725 | 13.1658
0.6 | 952.75 | 0.0075 | 13.61071
0.62 | 984.072 | 0.00775 | 14.05817
0.64 | 1015.63 | 0.008 | 14.509
0.66 | 1047.24 | 0.00825 | 14.96057
0.68 | 1078.71 | 0.0085 | 15.41014
0.7 | 1110.36 | 0.00875 | 15.86229
0.72 | 1141.98 | 0.009 | 16.314
0.74 | 1173.39 | 0.00925 | 16.76271
0.76 | 1204.92 | 0.0095 | 17.21314
0.78 | 1236.47 | 0.00975 | 17.66386
0.8 | 1267.97 | 0.01 | 18.11386
0.82 | 1299.35 | 0.01025 | 18.56214
0.84 | 1331.02 | 0.0105 | 19.01457
0.86 | 1362.61 | 0.01075 | 19.46586
0.88 | 1394.08 | 0.011 | 19.91543
0.9 | 1425.44 | 0.01125 | 20.36343
0.92 | 1456.31 | 0.0115 | 20.80443
0.94 | 1485.72 | 0.01175 | 21.22457
0.96 | 1511.76 | 0.012 | 21.59657
0.98 | 1527.7 | 0.01225 | 21.82429
1 | 1523.9 | 0.0125 | 21.77
1.02 | 1473.11 | 0.01275 | 21.04443
1.04 | 1252.1 | 0.013 | 17.88714
1.06 | 785.06 | 0.01325 | 11.21514
1.08 | 405.846 | 0.0135 | 5.7978
1.1 | 11.9647 | 0.01375 | 0.1709243
1.12 | 4.59212 | 0.014 | 0.06560171
1.14 | 4.09148 | 0.01425 | 0.05844971
1.16 | 4.07844 | 0.0145 | 0.05826343
1.18 | 4.12858 | 0.01475 | 0.05897971
1.2 | 4.17325 | 0.015 | 0.05961786
1.22 | 4.23891 | 0.01525 | 0.06055586
1.24 | 4.3066 | 0.0155 | 0.06152286
1.26 | 4.37147 | 0.01575 | 0.06244957
1.28 | 4.43903 | 0.016 | 0.06341471
1.3 | 4.44479 | 0.01625 | 0.063497
1.32 | 4.49963 | 0.0165 | 0.06428043
1.34 | 4.52469 | 0.01675 | 0.06463843
1.36 | 4.58845 | 0.017 | 0.06554929
1.38 | 4.33016 | 0.01725 | 0.06185943
1.4 | 3.96036 | 0.0175 | 0.05657657
1.42 | 3.93873 | 0.01775 | 0.05626757
1.44 | 3.94886 | 0.018 | 0.05641229
1.46 | 3.99271 | 0.01825 | 0.05703871
1.48 | 3.94723 | 0.0185 | 0.056389
1.5 | 3.76281 | 0.01875 | 0.05375443
1.52 | 3.76669 | 0.019 | 0.05380986
1.54 | 3.73586 | 0.01925 | 0.05336943
1.56 | 3.66611 | 0.0195 | 0.052373
1.58 | 3.54566 | 0.01975 | 0.05065229
1.6 | 3.58637 | 0.02 | 0.05123386
1.62 | 3.62527 | 0.02025 | 0.05178957
1.64 | 3.66987 | 0.0205 | 0.05242671
1.66 | 3.64688 | 0.02075 | 0.05209829
1.68 | 3.6874 | 0.021 | 0.05267714
1.7 | 3.7313 | 0.02125 | 0.05330429
1.72 | 3.77519 | 0.0215 | 0.05393129
1.74 | 3.81909 | 0.02175 | 0.05455843
1.76 | 3.86148 | 0.022 | 0.055164
1.78 | 3.90524 | 0.02225 | 0.05578914
1.8 | 3.94892 | 0.0225 | 0.05641314
1.82 | 3.99273 | 0.02275 | 0.057039
1.84 | 3.91513 | 0.023 | 0.05593043
1.86 | 3.75047 | 0.02325 | 0.05357814
1.88 | 3.72793 | 0.0235 | 0.05325614
1.9 | 3.75537 | 0.02375 | 0.05364814
1.92 | 3.77636 | 0.024 | 0.053948
1.94 | 3.79474 | 0.02425 | 0.05421057
1.96 | 3.83188 | 0.0245 | 0.05474114
1.98 | 3.86173 | 0.02475 | 0.05516757
1.99 | 3.88092 | 0.024875 | 0.05544171
1.995 | 3.89022 | 0.0249375 | 0.05557457
1.997 | 3.89358 | 0.0249625 | 0.05562257
1.9985 | 3.89434 | 0.02498125 | 0.05563343
2 | 3.8957 | 0.025 | 0.05565286

## 6_kasa3_th1.41_chd15_hr0.5
TIME | FX | strain | stress | 6\kasa=3\thickness=1.41\ch_dis=15\hoso_rate=0.5\6_kasa3_th1.41_chd15_hr0.5.csv
0.02 | 37.9506 | 0.00025 | 0.5421514 | 最大応力 | 23.98429
0.04 | 75.9012 | 0.0005 | 1.084303 | ヤング率 | 2168.605
0.06 | 113.852 | 0.00075 | 1.626457
0.08 | 151.802 | 0.001 | 2.1686
0.1 | 189.753 | 0.00125 | 2.710757
0.12 | 227.703 | 0.0015 | 3.2529
0.14 | 265.654 | 0.00175 | 3.795057
0.16 | 303.605 | 0.002 | 4.337214
0.18 | 341.555 | 0.00225 | 4.879357
0.2 | 379.506 | 0.0025 | 5.421514
0.22 | 417.456 | 0.00275 | 5.963657
0.24 | 455.407 | 0.003 | 6.505814
0.26 | 493.358 | 0.00325 | 7.047971
0.28 | 531.308 | 0.0035 | 7.590114
0.3 | 569.259 | 0.00375 | 8.132271
0.32 | 607.209 | 0.004 | 8.674414
0.34 | 645.16 | 0.00425 | 9.216571
0.36 | 683.11 | 0.0045 | 9.758714
0.38 | 721.061 | 0.00475 | 10.30087
0.4 | 759.012 | 0.005 | 10.84303
0.42 | 796.962 | 0.00525 | 11.38517
0.44 | 834.913 | 0.0055 | 11.92733
0.46 | 872.863 | 0.00575 | 12.46947
0.48 | 910.614 | 0.006 | 13.00877
0.5 | 948.104 | 0.00625 | 13.54434
0.52 | 985.284 | 0.0065 | 14.07549
0.54 | 1022.31 | 0.00675 | 14.60443
0.56 | 1058.54 | 0.007 | 15.122
0.58 | 1093.88 | 0.00725 | 15.62686
0.6 | 1129.18 | 0.0075 | 16.13114
0.62 | 1165.72 | 0.00775 | 16.65314
0.64 | 1203.04 | 0.008 | 17.18629
0.66 | 1240.32 | 0.00825 | 17.71886
0.68 | 1277.56 | 0.0085 | 18.25086
0.7 | 1314.86 | 0.00875 | 18.78371
0.72 | 1352.25 | 0.009 | 19.31786
0.74 | 1389.77 | 0.00925 | 19.85386
0.76 | 1427.14 | 0.0095 | 20.38771
0.78 | 1464.47 | 0.00975 | 20.921
0.8 | 1501.9 | 0.01 | 21.45571
0.82 | 1539.18 | 0.01025 | 21.98829
0.84 | 1575.78 | 0.0105 | 22.51114
0.86 | 1610.48 | 0.01075 | 23.00686
0.88 | 1642.42 | 0.011 | 23.46314
0.9 | 1668.52 | 0.01125 | 23.836
0.92 | 1678.9 | 0.0115 | 23.98429
0.94 | 1676.87 | 0.01175 | 23.95529
0.96 | 1669 | 0.012 | 23.84286
0.98 | 1651.83 | 0.01225 | 23.59757
1 | 1622.67 | 0.0125 | 23.181
1.02 | 1427.29 | 0.01275 | 20.38986
1.04 | 1197.13 | 0.013 | 17.10186
1.06 | 860.216 | 0.01325 | 12.2888
1.08 | 218.158 | 0.0135 | 3.116543
1.1 | 116.489 | 0.01375 | 1.664129
1.12 | 80.3706 | 0.014 | 1.148151
1.14 | 57.0989 | 0.01425 | 0.8156986
1.16 | 43.8666 | 0.0145 | 0.6266657
1.18 | 36.736 | 0.01475 | 0.5248
1.2 | 34.0436 | 0.015 | 0.4863371
1.22 | 32.1601 | 0.01525 | 0.45943
1.24 | 31.3865 | 0.0155 | 0.4483786
1.26 | 30.1599 | 0.01575 | 0.4308557
1.28 | 29.759 | 0.016 | 0.4251286
1.3 | 29.8483 | 0.01625 | 0.4264043
1.32 | 30.0057 | 0.0165 | 0.4286529
1.34 | 29.8951 | 0.01675 | 0.4270729
1.36 | 28.8451 | 0.017 | 0.4120729
1.38 | 28.2196 | 0.01725 | 0.4031371
1.4 | 27.9479 | 0.0175 | 0.3992557
1.42 | 27.6083 | 0.01775 | 0.3944043
1.44 | 27.3329 | 0.018 | 0.39047
1.46 | 27.3676 | 0.01825 | 0.3909657
1.48 | 27.2519 | 0.0185 | 0.3893129
1.5 | 27.2249 | 0.01875 | 0.3889271
1.52 | 27.1907 | 0.019 | 0.3884386
1.54 | 26.8823 | 0.01925 | 0.3840329
1.56 | 26.3789 | 0.0195 | 0.3768414
1.58 | 26.3363 | 0.01975 | 0.3762329
1.6 | 26.275 | 0.02 | 0.3753571
1.62 | 26.4765 | 0.02025 | 0.3782357
1.64 | 26.711 | 0.0205 | 0.3815857
1.66 | 26.6666 | 0.02075 | 0.3809514
1.68 | 26.5072 | 0.021 | 0.3786743
1.7 | 26.0398 | 0.02125 | 0.3719971
1.72 | 26.2275 | 0.0215 | 0.3746786
1.74 | 26.4242 | 0.02175 | 0.3774886
1.76 | 26.5967 | 0.022 | 0.3799529
1.78 | 26.8167 | 0.02225 | 0.3830957
1.8 | 26.477 | 0.0225 | 0.3782429
1.82 | 26.1882 | 0.02275 | 0.3741171
1.84 | 25.9362 | 0.023 | 0.3705171
1.86 | 25.8664 | 0.02325 | 0.36952
1.88 | 25.7229 | 0.0235 | 0.36747
1.9 | 25.6962 | 0.02375 | 0.3670886
1.92 | 25.6748 | 0.024 | 0.3667829
1.94 | 25.6991 | 0.02425 | 0.36713
1.96 | 25.8433 | 0.0245 | 0.36919
1.98 | 25.8885 | 0.02475 | 0.3698357
1.99 | 25.9502 | 0.024875 | 0.3707171
1.995 | 25.9598 | 0.0249375 | 0.3708543
1.997 | 25.8903 | 0.0249625 | 0.3698614
1.9985 | 25.4861 | 0.02498125 | 0.3640871
2 | 25.3625 | 0.025 | 0.3623214

## 6_kasa3_th1.41_chd15_hr0.8
TIME | FX | strain | stress | 6\kasa=3\thickness=1.41\ch_dis=15\hoso_rate=0.8\6_kasa3_th1.41_chd15_hr0.8.csv
0.02 | 43.7186 | 0.00025 | 0.6245514 | 最大応力 | 23.41429
0.04 | 87.4372 | 0.0005 | 1.249103 | ヤング率 | 2498.205
0.06 | 131.156 | 0.00075 | 1.873657
0.08 | 174.874 | 0.001 | 2.4982
0.1 | 218.593 | 0.00125 | 3.122757
0.12 | 262.312 | 0.0015 | 3.747314
0.14 | 306.03 | 0.00175 | 4.371857
0.16 | 349.749 | 0.002 | 4.996414
0.18 | 393.467 | 0.00225 | 5.620957
0.2 | 437.186 | 0.0025 | 6.245514
0.22 | 480.905 | 0.00275 | 6.870071
0.24 | 524.623 | 0.003 | 7.494614
0.26 | 568.342 | 0.00325 | 8.119171
0.28 | 612.06 | 0.0035 | 8.743714
0.3 | 655.779 | 0.00375 | 9.368271
0.32 | 699.425 | 0.004 | 9.991786
0.34 | 742.946 | 0.00425 | 10.61351
0.36 | 786.474 | 0.0045 | 11.23534
0.38 | 830.059 | 0.00475 | 11.85799
0.4 | 873.584 | 0.005 | 12.47977
0.42 | 917.164 | 0.00525 | 13.10234
0.44 | 960.463 | 0.0055 | 13.7209
0.46 | 1003.72 | 0.00575 | 14.33886
0.48 | 1047.19 | 0.006 | 14.95986
0.5 | 1089.85 | 0.00625 | 15.56929
0.52 | 1132.5 | 0.0065 | 16.17857
0.54 | 1174.94 | 0.00675 | 16.78486
0.56 | 1216.1 | 0.007 | 17.37286
0.58 | 1257 | 0.00725 | 17.95714
0.6 | 1297.82 | 0.0075 | 18.54029
0.62 | 1340.05 | 0.00775 | 19.14357
0.64 | 1382.53 | 0.008 | 19.75043
0.66 | 1424.76 | 0.00825 | 20.35371
0.68 | 1466.62 | 0.0085 | 20.95171
0.7 | 1507.3 | 0.00875 | 21.53286
0.72 | 1546.38 | 0.009 | 22.09114
0.74 | 1583.23 | 0.00925 | 22.61757
0.76 | 1615.75 | 0.0095 | 23.08214
0.78 | 1639 | 0.00975 | 23.41429
0.8 | 1626.5 | 0.01 | 23.23571
0.82 | 1567.94 | 0.01025 | 22.39914
0.84 | 1540.78 | 0.0105 | 22.01114
0.86 | 1524.85 | 0.01075 | 21.78357
0.88 | 1486.59 | 0.011 | 21.237
0.9 | 1442.98 | 0.01125 | 20.614
0.92 | 1393.09 | 0.0115 | 19.90129
0.94 | 1330.73 | 0.01175 | 19.01043
0.96 | 1056.06 | 0.012 | 15.08657
0.98 | 794.346 | 0.01225 | 11.3478
1 | 597.358 | 0.0125 | 8.533686
1.02 | 537.856 | 0.01275 | 7.683657
1.04 | 380.889 | 0.013 | 5.441271
1.06 | 80.2905 | 0.01325 | 1.147007
1.08 | 40.2235 | 0.0135 | 0.5746214
1.1 | 34.0295 | 0.01375 | 0.4861357
1.12 | 29.2867 | 0.014 | 0.4183814
1.14 | 26.3906 | 0.01425 | 0.3770086
1.16 | 26.1791 | 0.0145 | 0.3739871
1.18 | 26.4665 | 0.01475 | 0.3780929
1.2 | 26.55 | 0.015 | 0.3792857
1.22 | 26.5029 | 0.01525 | 0.3786129
1.24 | 26.8735 | 0.0155 | 0.3839071
1.26 | 26.3517 | 0.01575 | 0.3764529
1.28 | 25.7767 | 0.016 | 0.3682386
1.3 | 25.2066 | 0.01625 | 0.3600943
1.32 | 24.4492 | 0.0165 | 0.3492743
1.34 | 23.8365 | 0.01675 | 0.3405214
1.36 | 23.5246 | 0.017 | 0.3360657
1.38 | 23.471 | 0.01725 | 0.3353
1.4 | 23.693 | 0.0175 | 0.3384714
1.42 | 23.7395 | 0.01775 | 0.3391357
1.44 | 23.791 | 0.018 | 0.3398714
1.46 | 23.5213 | 0.01825 | 0.3360186
1.48 | 23.7654 | 0.0185 | 0.3395057
1.5 | 23.5422 | 0.01875 | 0.3363171
1.52 | 23.3755 | 0.019 | 0.3339357
1.54 | 23.4281 | 0.01925 | 0.3346871
1.56 | 23.3226 | 0.0195 | 0.33318
1.58 | 22.8664 | 0.01975 | 0.3266629
1.6 | 23.0788 | 0.02 | 0.3296971
1.62 | 23.1613 | 0.02025 | 0.3308757
1.64 | 23.1935 | 0.0205 | 0.3313357
1.66 | 23.3276 | 0.02075 | 0.3332514
1.68 | 23.2487 | 0.021 | 0.3321243
1.7 | 23.1365 | 0.02125 | 0.3305214
1.72 | 23.1421 | 0.0215 | 0.3306014
1.74 | 23.3536 | 0.02175 | 0.3336229
1.76 | 23.4631 | 0.022 | 0.3351871
1.78 | 23.5899 | 0.02225 | 0.3369986
1.8 | 23.5873 | 0.0225 | 0.3369614
1.82 | 23.5164 | 0.02275 | 0.3359486
1.84 | 23.6603 | 0.023 | 0.3380043
1.86 | 23.2388 | 0.02325 | 0.3319829
1.88 | 23.3526 | 0.0235 | 0.3336086
1.9 | 23.4702 | 0.02375 | 0.3352886
1.92 | 23.5286 | 0.024 | 0.3361229
1.94 | 23.7486 | 0.02425 | 0.3392657
1.96 | 23.9011 | 0.0245 | 0.3414443
1.98 | 23.9834 | 0.02475 | 0.34262
1.99 | 24.0644 | 0.024875 | 0.3437771
1.995 | 24.079 | 0.0249375 | 0.3439857
1.997 | 24.0232 | 0.0249625 | 0.3431886
1.9985 | 23.6182 | 0.02498125 | 0.3374029
2 | 23.5462 | 0.025 | 0.3363743

## 6_kasa3_th1.58_chd10_hr0.2
TIME | FX | strain | stress | 6\kasa=3\thickness=1.58\ch_dis=10\hoso_rate=0.2\6_kasa3_th1.58_chd10_hr0.2.csv
0.02 | 38.2838 | 0.00025 | 0.5469114 | 最大応力 | 21.49871
0.04 | 76.5676 | 0.0005 | 1.093823 | ヤング率 | 2187.648
0.06 | 114.851 | 0.00075 | 1.640729
0.08 | 153.135 | 0.001 | 2.187643
0.1 | 191.419 | 0.00125 | 2.734557
0.12 | 229.703 | 0.0015 | 3.281471
0.14 | 267.987 | 0.00175 | 3.828386
0.16 | 306.271 | 0.002 | 4.3753
0.18 | 344.554 | 0.00225 | 4.9222
0.2 | 382.838 | 0.0025 | 5.469114
0.22 | 421.122 | 0.00275 | 6.016029
0.24 | 459.406 | 0.003 | 6.562943
0.26 | 497.69 | 0.00325 | 7.109857
0.28 | 535.973 | 0.0035 | 7.656757
0.3 | 574.257 | 0.00375 | 8.203671
0.32 | 612.541 | 0.004 | 8.750586
0.34 | 650.825 | 0.00425 | 9.2975
0.36 | 689.109 | 0.0045 | 9.844414
0.38 | 727.393 | 0.00475 | 10.39133
0.4 | 765.676 | 0.005 | 10.93823
0.42 | 803.826 | 0.00525 | 11.48323
0.44 | 841.914 | 0.0055 | 12.02734
0.46 | 879.729 | 0.00575 | 12.56756
0.48 | 916.982 | 0.006 | 13.09974
0.5 | 953.84 | 0.00625 | 13.62629
0.52 | 988.614 | 0.0065 | 14.12306
0.54 | 1023.01 | 0.00675 | 14.61443
0.56 | 1058.45 | 0.007 | 15.12071
0.58 | 1094.9 | 0.00725 | 15.64143
0.6 | 1132.05 | 0.0075 | 16.17214
0.62 | 1169.1 | 0.00775 | 16.70143
0.64 | 1206.55 | 0.008 | 17.23643
0.66 | 1243.28 | 0.00825 | 17.76114
0.68 | 1280.24 | 0.0085 | 18.28914
0.7 | 1317.06 | 0.00875 | 18.81514
0.72 | 1354.09 | 0.009 | 19.34414
0.74 | 1391.02 | 0.00925 | 19.87171
0.76 | 1426.64 | 0.0095 | 20.38057
0.78 | 1460.08 | 0.00975 | 20.85829
0.8 | 1488.91 | 0.01 | 21.27014
0.82 | 1504.91 | 0.01025 | 21.49871
0.84 | 1481.2 | 0.0105 | 21.16
0.86 | 1315.16 | 0.01075 | 18.788
0.88 | 1145.23 | 0.011 | 16.36043
0.9 | 1048.45 | 0.01125 | 14.97786
0.92 | 910.309 | 0.0115 | 13.00441
0.94 | 583.528 | 0.01175 | 8.336114
0.96 | 524.085 | 0.012 | 7.486929
0.98 | 493.301 | 0.01225 | 7.047157
1 | 475.61 | 0.0125 | 6.794429
1.02 | 462.093 | 0.01275 | 6.601329
1.04 | 450.22 | 0.013 | 6.431714
1.06 | 437.122 | 0.01325 | 6.2446
1.08 | 423.695 | 0.0135 | 6.052786
1.1 | 412.7 | 0.01375 | 5.895714
1.12 | 403.885 | 0.014 | 5.769786
1.14 | 397.867 | 0.01425 | 5.683814
1.16 | 390.806 | 0.0145 | 5.582943
1.18 | 383.769 | 0.01475 | 5.482414
1.2 | 378.947 | 0.015 | 5.413529
1.22 | 373.244 | 0.01525 | 5.332057
1.24 | 367.311 | 0.0155 | 5.2473
1.26 | 358.945 | 0.01575 | 5.127786
1.28 | 349.408 | 0.016 | 4.991543
1.3 | 340.331 | 0.01625 | 4.861871
1.32 | 329.05 | 0.0165 | 4.700714
1.34 | 318.098 | 0.01675 | 4.544257
1.36 | 304.598 | 0.017 | 4.3514
1.38 | 285.74 | 0.01725 | 4.082
1.4 | 261.432 | 0.0175 | 3.734743
1.42 | 233.663 | 0.01775 | 3.338043
1.44 | 204.587 | 0.018 | 2.922671
1.46 | 176.183 | 0.01825 | 2.5169
1.48 | 151.213 | 0.0185 | 2.160186
1.5 | 131.077 | 0.01875 | 1.872529
1.52 | 118.818 | 0.019 | 1.6974
1.54 | 107.4 | 0.01925 | 1.534286
1.56 | 98.8459 | 0.0195 | 1.412084
1.58 | 94.1996 | 0.01975 | 1.345709
1.6 | 91.3006 | 0.02 | 1.304294
1.62 | 89.722 | 0.02025 | 1.281743
1.64 | 88.6075 | 0.0205 | 1.265821
1.66 | 88.0031 | 0.02075 | 1.257187
1.68 | 87.9499 | 0.021 | 1.256427
1.7 | 87.6413 | 0.02125 | 1.252019
1.72 | 86.8845 | 0.0215 | 1.241207
1.74 | 85.7128 | 0.02175 | 1.224469
1.76 | 85.2756 | 0.022 | 1.218223
1.78 | 84.2498 | 0.02225 | 1.203569
1.8 | 83.6758 | 0.0225 | 1.195369
1.82 | 82.4811 | 0.02275 | 1.178301
1.84 | 81.5498 | 0.023 | 1.164997
1.86 | 80.0903 | 0.02325 | 1.144147
1.88 | 79.0259 | 0.0235 | 1.128941
1.9 | 78.0361 | 0.02375 | 1.114801
1.92 | 77.5863 | 0.024 | 1.108376
1.94 | 77.364 | 0.02425 | 1.1052
1.96 | 76.0564 | 0.0245 | 1.08652
1.98 | 74.7433 | 0.02475 | 1.067761
1.99 | 74.3257 | 0.024875 | 1.061796
1.995 | 73.5218 | 0.0249375 | 1.050311
1.997 | 72.0654 | 0.0249625 | 1.029506
1.9985 | 66.5381 | 0.02498125 | 0.9505443
2 | 56.2816 | 0.025 | 0.8040229

## 6_kasa3_th1.58_chd10_hr0.5
TIME | FX | strain | stress | 6\kasa=3\thickness=1.58\ch_dis=10\hoso_rate=0.5\6_kasa3_th1.58_chd10_hr0.5.csv
0.02 | 44.0439 | 0.00025 | 0.6291986 | 最大応力 | 24.32014
0.04 | 88.0878 | 0.0005 | 1.258397 | ヤング率 | 2516.791
0.06 | 132.132 | 0.00075 | 1.8876
0.08 | 176.176 | 0.001 | 2.5168
0.1 | 220.219 | 0.00125 | 3.145986
0.12 | 264.263 | 0.0015 | 3.775186
0.14 | 308.307 | 0.00175 | 4.404386
0.16 | 352.351 | 0.002 | 5.033586
0.18 | 396.395 | 0.00225 | 5.662786
0.2 | 440.439 | 0.0025 | 6.291986
0.22 | 484.483 | 0.00275 | 6.921186
0.24 | 528.527 | 0.003 | 7.550386
0.26 | 572.57 | 0.00325 | 8.179571
0.28 | 616.614 | 0.0035 | 8.808771
0.3 | 660.658 | 0.00375 | 9.437971
0.32 | 704.702 | 0.004 | 10.06717
0.34 | 748.746 | 0.00425 | 10.69637
0.36 | 792.79 | 0.0045 | 11.32557
0.38 | 836.834 | 0.00475 | 11.95477
0.4 | 880.878 | 0.005 | 12.58397
0.42 | 924.843 | 0.00525 | 13.21204
0.44 | 968.759 | 0.0055 | 13.83941
0.46 | 1012.12 | 0.00575 | 14.45886
0.48 | 1054.75 | 0.006 | 15.06786
0.5 | 1095.08 | 0.00625 | 15.644
0.52 | 1133.96 | 0.0065 | 16.19943
0.54 | 1174.44 | 0.00675 | 16.77771
0.56 | 1216.25 | 0.007 | 17.375
0.58 | 1258.53 | 0.00725 | 17.979
0.6 | 1301.01 | 0.0075 | 18.58586
0.62 | 1344.26 | 0.00775 | 19.20371
0.64 | 1387.34 | 0.008 | 19.81914
0.66 | 1430.25 | 0.00825 | 20.43214
0.68 | 1472.64 | 0.0085 | 21.03771
0.7 | 1513.95 | 0.00875 | 21.62786
0.72 | 1553.27 | 0.009 | 22.18957
0.74 | 1591.03 | 0.00925 | 22.729
0.76 | 1624.19 | 0.0095 | 23.20271
0.78 | 1650.34 | 0.00975 | 23.57629
0.8 | 1667.15 | 0.01 | 23.81643
0.82 | 1681.37 | 0.01025 | 24.01957
0.84 | 1695.24 | 0.0105 | 24.21771
0.86 | 1702.41 | 0.01075 | 24.32014
0.88 | 1698.98 | 0.011 | 24.27114
0.9 | 1658.88 | 0.01125 | 23.69829
0.92 | 1504.87 | 0.0115 | 21.49814
0.94 | 1205.23 | 0.01175 | 17.21757
0.96 | 879.344 | 0.012 | 12.56206
0.98 | 732.021 | 0.01225 | 10.45744
1 | 245.378 | 0.0125 | 3.5054
1.02 | 177.345 | 0.01275 | 2.5335
1.04 | 157.389 | 0.013 | 2.248414
1.06 | 148.787 | 0.01325 | 2.125529
1.08 | 145.759 | 0.0135 | 2.082271
1.1 | 143.393 | 0.01375 | 2.048471
1.12 | 138.253 | 0.014 | 1.975043
1.14 | 133.778 | 0.01425 | 1.911114
1.16 | 122.169 | 0.0145 | 1.745271
1.18 | 105.833 | 0.01475 | 1.5119
1.2 | 94.1047 | 0.015 | 1.344353
1.22 | 84.2412 | 0.01525 | 1.203446
1.24 | 76.6875 | 0.0155 | 1.095536
1.26 | 69.0788 | 0.01575 | 0.98684
1.28 | 55.1223 | 0.016 | 0.7874614
1.3 | 26.6576 | 0.01625 | 0.3808229
1.32 | 22.457 | 0.0165 | 0.3208143
1.34 | 20.8211 | 0.01675 | 0.2974443
1.36 | 20.4923 | 0.017 | 0.2927471
1.38 | 20.5351 | 0.01725 | 0.2933586
1.4 | 20.738 | 0.0175 | 0.2962571
1.42 | 20.7546 | 0.01775 | 0.2964943
1.44 | 20.9616 | 0.018 | 0.2994514
1.46 | 21.1439 | 0.01825 | 0.3020557
1.48 | 21.2815 | 0.0185 | 0.3040214
1.5 | 21.266 | 0.01875 | 0.3038
1.52 | 21.1574 | 0.019 | 0.3022486
1.54 | 21.2425 | 0.01925 | 0.3034643
1.56 | 21.348 | 0.0195 | 0.3049714
1.58 | 21.4373 | 0.01975 | 0.3062471
1.6 | 21.6281 | 0.02 | 0.3089729
1.62 | 21.855 | 0.02025 | 0.3122143
1.64 | 22.1001 | 0.0205 | 0.3157157
1.66 | 22.0343 | 0.02075 | 0.3147757
1.68 | 22.1696 | 0.021 | 0.3167086
1.7 | 22.3434 | 0.02125 | 0.3191914
1.72 | 22.567 | 0.0215 | 0.3223857
1.74 | 22.4585 | 0.02175 | 0.3208357
1.76 | 22.4537 | 0.022 | 0.3207671
1.78 | 22.5714 | 0.02225 | 0.3224486
1.8 | 22.7253 | 0.0225 | 0.3246471
1.82 | 22.8125 | 0.02275 | 0.3258929
1.84 | 22.9444 | 0.023 | 0.3277771
1.86 | 22.9356 | 0.02325 | 0.3276514
1.88 | 22.7763 | 0.0235 | 0.3253757
1.9 | 22.3212 | 0.02375 | 0.3188743
1.92 | 21.85 | 0.024 | 0.3121429
1.94 | 20.9958 | 0.02425 | 0.29994
1.96 | 20.6152 | 0.0245 | 0.2945029
1.98 | 20.5113 | 0.02475 | 0.2930186
2 | 19.6661 | 0.025 | 0.2809443

## 6_kasa3_th1.58_chd10_hr0.8
TIME | FX | strain | stress | 6\kasa=3\thickness=1.58\ch_dis=10\hoso_rate=0.8\6_kasa3_th1.58_chd10_hr0.8.csv
0.02 | 49.6435 | 0.00025 | 0.7091929 | 最大応力 | 25.29214
0.04 | 99.287 | 0.0005 | 1.418386 | ヤング率 | 2836.772
0.06 | 148.931 | 0.00075 | 2.127586
0.08 | 198.574 | 0.001 | 2.836771
0.1 | 248.218 | 0.00125 | 3.545971
0.12 | 297.861 | 0.0015 | 4.255157
0.14 | 347.505 | 0.00175 | 4.964357
0.16 | 397.148 | 0.002 | 5.673543
0.18 | 446.792 | 0.00225 | 6.382743
0.2 | 496.435 | 0.0025 | 7.091929
0.22 | 546.079 | 0.00275 | 7.801129
0.24 | 595.722 | 0.003 | 8.510314
0.26 | 645.366 | 0.00325 | 9.219514
0.28 | 694.887 | 0.0035 | 9.926957
0.3 | 744.3 | 0.00375 | 10.63286
0.32 | 793.821 | 0.004 | 11.3403
0.34 | 843.435 | 0.00425 | 12.04907
0.36 | 892.699 | 0.0045 | 12.75284
0.38 | 942.146 | 0.00475 | 13.45923
0.4 | 990.959 | 0.005 | 14.15656
0.42 | 1039.89 | 0.00525 | 14.85557
0.44 | 1088.66 | 0.0055 | 15.55229
0.46 | 1137.24 | 0.00575 | 16.24629
0.48 | 1185.52 | 0.006 | 16.936
0.5 | 1232.79 | 0.00625 | 17.61129
0.52 | 1279.23 | 0.0065 | 18.27471
0.54 | 1324.45 | 0.00675 | 18.92071
0.56 | 1370.01 | 0.007 | 19.57157
0.58 | 1417.84 | 0.00725 | 20.25486
0.6 | 1465.74 | 0.0075 | 20.93914
0.62 | 1513.49 | 0.00775 | 21.62129
0.64 | 1560.96 | 0.008 | 22.29943
0.66 | 1607.88 | 0.00825 | 22.96971
0.68 | 1653.66 | 0.0085 | 23.62371
0.7 | 1697.2 | 0.00875 | 24.24571
0.72 | 1736.83 | 0.009 | 24.81186
0.74 | 1767.23 | 0.00925 | 25.24614
0.76 | 1770.45 | 0.0095 | 25.29214
0.78 | 1664.64 | 0.00975 | 23.78057
0.8 | 1572.22 | 0.01 | 22.46029
0.82 | 1522.82 | 0.01025 | 21.75457
0.84 | 1460.78 | 0.0105 | 20.86829
0.86 | 1391.75 | 0.01075 | 19.88214
0.88 | 1310.33 | 0.011 | 18.719
0.9 | 991.41 | 0.01125 | 14.163
0.92 | 756.034 | 0.0115 | 10.80049
0.94 | 632.247 | 0.01175 | 9.0321
0.96 | 520.277 | 0.012 | 7.432529
0.98 | 246.863 | 0.01225 | 3.526614
1 | 70.0977 | 0.0125 | 1.001396
1.02 | 42.4226 | 0.01275 | 0.6060371
1.04 | 37.5636 | 0.013 | 0.5366229
1.06 | 34.6176 | 0.01325 | 0.4945371
1.08 | 32.7312 | 0.0135 | 0.4675886
1.1 | 32.445 | 0.01375 | 0.4635
1.12 | 32.0587 | 0.014 | 0.4579814
1.14 | 31.5271 | 0.01425 | 0.4503871
1.16 | 30.7643 | 0.0145 | 0.43949
1.18 | 30.7252 | 0.01475 | 0.4389314
1.2 | 30.81 | 0.015 | 0.4401429
1.22 | 31.2314 | 0.01525 | 0.4461629
1.24 | 31.4785 | 0.0155 | 0.4496929
1.26 | 31.7959 | 0.01575 | 0.4542271
1.28 | 32.0888 | 0.016 | 0.4584114
1.3 | 32.0381 | 0.01625 | 0.4576871
1.32 | 32.273 | 0.0165 | 0.4610429
1.34 | 32.4511 | 0.01675 | 0.4635871
1.36 | 32.8428 | 0.017 | 0.4691829
1.38 | 32.7572 | 0.01725 | 0.46796
1.4 | 32.5965 | 0.0175 | 0.4656643
1.42 | 32.7616 | 0.01775 | 0.4680229
1.44 | 31.1699 | 0.018 | 0.4452843
1.46 | 30.2012 | 0.01825 | 0.4314457
1.48 | 30.3737 | 0.0185 | 0.43391
1.5 | 30.3805 | 0.01875 | 0.4340071
1.52 | 30.3457 | 0.019 | 0.43351
1.54 | 30.1662 | 0.01925 | 0.4309457
1.56 | 30.0492 | 0.0195 | 0.4292743
1.58 | 29.4957 | 0.01975 | 0.4213671
1.6 | 29.5801 | 0.02 | 0.4225729
1.62 | 29.5887 | 0.02025 | 0.4226957
1.64 | 29.8049 | 0.0205 | 0.4257843
1.66 | 29.5565 | 0.02075 | 0.4222357
1.68 | 29.2176 | 0.021 | 0.4173943
1.7 | 29.1339 | 0.02125 | 0.4161986
1.72 | 29.2456 | 0.0215 | 0.4177943
1.74 | 28.7596 | 0.02175 | 0.4108514
1.76 | 28.0921 | 0.022 | 0.4013157
1.78 | 27.8367 | 0.02225 | 0.3976671
1.8 | 27.5599 | 0.0225 | 0.3937129
1.82 | 27.597 | 0.02275 | 0.3942429
1.84 | 27.1932 | 0.023 | 0.3884743
1.86 | 27.139 | 0.02325 | 0.3877
1.88 | 27.233 | 0.0235 | 0.3890429
1.9 | 27.0991 | 0.02375 | 0.38713
1.92 | 27.336 | 0.024 | 0.3905143
1.94 | 27.5033 | 0.02425 | 0.3929043
1.96 | 27.0855 | 0.0245 | 0.3869357
1.98 | 27.1122 | 0.02475 | 0.3873171
1.99 | 27.0225 | 0.024875 | 0.3860357
1.995 | 26.7055 | 0.0249375 | 0.3815071
2 | 24.2549 | 0.025 | 0.3464986

## 6_kasa3_th1.58_chd15_hr0.2
TIME | FX | strain | stress | 6\kasa=3\thickness=1.58\ch_dis=15\hoso_rate=0.2\6_kasa3_th1.58_chd15_hr0.2.csv
0.02 | 34.7638 | 0.00025 | 0.4966257 | 最大応力 | 21.65829
0.04 | 69.5275 | 0.0005 | 0.99325 | ヤング率 | 1986.502
0.06 | 104.291 | 0.00075 | 1.489871
0.08 | 139.055 | 0.001 | 1.9865
0.1 | 173.819 | 0.00125 | 2.483129
0.12 | 208.583 | 0.0015 | 2.979757
0.14 | 243.346 | 0.00175 | 3.476371
0.16 | 278.11 | 0.002 | 3.973
0.18 | 312.874 | 0.00225 | 4.469629
0.2 | 347.638 | 0.0025 | 4.966257
0.22 | 382.401 | 0.00275 | 5.462871
0.24 | 417.165 | 0.003 | 5.9595
0.26 | 451.929 | 0.00325 | 6.456129
0.28 | 486.693 | 0.0035 | 6.952757
0.3 | 521.456 | 0.00375 | 7.449371
0.32 | 556.22 | 0.004 | 7.946
0.34 | 590.984 | 0.00425 | 8.442629
0.36 | 625.748 | 0.0045 | 8.939257
0.38 | 660.511 | 0.00475 | 9.435871
0.4 | 695.275 | 0.005 | 9.9325
0.42 | 730.039 | 0.00525 | 10.42913
0.44 | 764.803 | 0.0055 | 10.92576
0.46 | 799.566 | 0.00575 | 11.42237
0.48 | 834.33 | 0.006 | 11.919
0.5 | 869.084 | 0.00625 | 12.41549
0.52 | 903.693 | 0.0065 | 12.9099
0.54 | 937.92 | 0.00675 | 13.39886
0.56 | 971.362 | 0.007 | 13.8766
0.58 | 1004.2 | 0.00725 | 14.34571
0.6 | 1037.47 | 0.0075 | 14.821
0.62 | 1071.56 | 0.00775 | 15.308
0.64 | 1105.95 | 0.008 | 15.79929
0.66 | 1140.42 | 0.00825 | 16.29171
0.68 | 1174.67 | 0.0085 | 16.781
0.7 | 1208.8 | 0.00875 | 17.26857
0.72 | 1243.02 | 0.009 | 17.75743
0.74 | 1277.32 | 0.00925 | 18.24743
0.76 | 1311.49 | 0.0095 | 18.73557
0.78 | 1345.54 | 0.00975 | 19.222
0.8 | 1379.68 | 0.01 | 19.70971
0.82 | 1413.54 | 0.01025 | 20.19343
0.84 | 1446.61 | 0.0105 | 20.66586
0.86 | 1476.92 | 0.01075 | 21.09886
0.88 | 1503.99 | 0.011 | 21.48557
0.9 | 1516.08 | 0.01125 | 21.65829
0.92 | 1513.86 | 0.0115 | 21.62657
0.94 | 1493.66 | 0.01175 | 21.338
0.96 | 1460.29 | 0.012 | 20.86129
0.98 | 1333.65 | 0.01225 | 19.05214
1 | 923.171 | 0.0125 | 13.18816
1.02 | 459.911 | 0.01275 | 6.570157
1.04 | 223.669 | 0.013 | 3.195271
1.06 | 104.261 | 0.01325 | 1.489443
1.08 | 77.9046 | 0.0135 | 1.112923
1.1 | 61.8281 | 0.01375 | 0.8832586
1.12 | 49.0317 | 0.014 | 0.7004529
1.14 | 42.5327 | 0.01425 | 0.60761
1.16 | 39.0051 | 0.0145 | 0.5572157
1.18 | 37.0802 | 0.01475 | 0.5297171
1.2 | 36.0409 | 0.015 | 0.51487
1.22 | 34.8388 | 0.01525 | 0.4976971
1.24 | 34.2783 | 0.0155 | 0.48969
1.26 | 34.3003 | 0.01575 | 0.4900043
1.28 | 34.2175 | 0.016 | 0.4888214
1.3 | 34.0749 | 0.01625 | 0.4867843
1.32 | 33.371 | 0.0165 | 0.4767286
1.34 | 32.8802 | 0.01675 | 0.4697171
1.36 | 32.9537 | 0.017 | 0.4707671
1.38 | 32.9985 | 0.01725 | 0.4714071
1.4 | 33.0716 | 0.0175 | 0.4724514
1.42 | 33.2103 | 0.01775 | 0.4744329
1.44 | 33.4239 | 0.018 | 0.4774843
1.46 | 33.4818 | 0.01825 | 0.4783114
1.48 | 33.5989 | 0.0185 | 0.4799843
1.5 | 33.6774 | 0.01875 | 0.4811057
1.52 | 33.7709 | 0.019 | 0.4824414
1.54 | 34.1016 | 0.01925 | 0.4871657
1.56 | 34.2831 | 0.0195 | 0.4897586
1.58 | 33.9452 | 0.01975 | 0.4849314
1.6 | 33.7306 | 0.02 | 0.4818657
1.62 | 32.9452 | 0.02025 | 0.4706457
1.64 | 31.6623 | 0.0205 | 0.4523186
1.66 | 31.1845 | 0.02075 | 0.4454929
1.68 | 31.1841 | 0.021 | 0.4454871
1.7 | 31.0758 | 0.02125 | 0.44394
1.72 | 30.8919 | 0.0215 | 0.4413129
1.74 | 30.6239 | 0.02175 | 0.4374843
1.76 | 29.9078 | 0.022 | 0.4272543
1.78 | 29.4677 | 0.02225 | 0.4209671
1.8 | 29.3648 | 0.0225 | 0.4194971
1.82 | 29.1852 | 0.02275 | 0.4169314
1.84 | 29.1396 | 0.023 | 0.41628
1.86 | 29.1302 | 0.02325 | 0.4161457
1.88 | 28.9233 | 0.0235 | 0.41319
1.9 | 28.7495 | 0.02375 | 0.4107071
1.92 | 28.5494 | 0.024 | 0.4078486
1.94 | 28.122 | 0.02425 | 0.4017429
1.96 | 27.496 | 0.0245 | 0.3928
1.98 | 26.9522 | 0.02475 | 0.3850314
1.99 | 26.9429 | 0.024875 | 0.3848986
1.995 | 26.8834 | 0.0249375 | 0.3840486
1.997 | 26.688 | 0.0249625 | 0.3812571
1.9985 | 26.4725 | 0.02498125 | 0.3781786
2 | 26.4316 | 0.025 | 0.3775943

## 6_kasa3_th1.58_chd15_hr0.5
TIME | FX | strain | stress | 6\kasa=3\thickness=1.58\ch_dis=15\hoso_rate=0.5\6_kasa3_th1.58_chd15_hr0.5.csv
0.02 | 41.8826 | 0.00025 | 0.5983229 | 最大応力 | 23.74129
0.04 | 83.7652 | 0.0005 | 1.196646 | ヤング率 | 2393.291
0.06 | 125.648 | 0.00075 | 1.794971
0.08 | 167.53 | 0.001 | 2.393286
0.1 | 209.413 | 0.00125 | 2.991614
0.12 | 251.296 | 0.0015 | 3.589943
0.14 | 293.178 | 0.00175 | 4.188257
0.16 | 335.061 | 0.002 | 4.786586
0.18 | 376.943 | 0.00225 | 5.3849
0.2 | 418.826 | 0.0025 | 5.983229
0.22 | 460.708 | 0.00275 | 6.581543
0.24 | 502.591 | 0.003 | 7.179871
0.26 | 544.474 | 0.00325 | 7.7782
0.28 | 586.356 | 0.0035 | 8.376514
0.3 | 628.239 | 0.00375 | 8.974843
0.32 | 670.121 | 0.004 | 9.573157
0.34 | 712.004 | 0.00425 | 10.17149
0.36 | 753.887 | 0.0045 | 10.76981
0.38 | 795.769 | 0.00475 | 11.36813
0.4 | 837.598 | 0.005 | 11.96569
0.42 | 879.419 | 0.00525 | 12.56313
0.44 | 921.117 | 0.0055 | 13.15881
0.46 | 962.678 | 0.00575 | 13.75254
0.48 | 1003.84 | 0.006 | 14.34057
0.5 | 1044.63 | 0.00625 | 14.92329
0.52 | 1084.69 | 0.0065 | 15.49557
0.54 | 1124.56 | 0.00675 | 16.06514
0.56 | 1163.03 | 0.007 | 16.61471
0.58 | 1201.45 | 0.00725 | 17.16357
0.6 | 1241.46 | 0.0075 | 17.73514
0.62 | 1282.07 | 0.00775 | 18.31529
0.64 | 1322.93 | 0.008 | 18.899
0.66 | 1364.03 | 0.00825 | 19.48614
0.68 | 1405.14 | 0.0085 | 20.07343
0.7 | 1446.13 | 0.00875 | 20.659
0.72 | 1487 | 0.009 | 21.24286
0.74 | 1526.6 | 0.00925 | 21.80857
0.76 | 1564.41 | 0.0095 | 22.34871
0.78 | 1599.68 | 0.00975 | 22.85257
0.8 | 1629.36 | 0.01 | 23.27657
0.82 | 1646.67 | 0.01025 | 23.52386
0.84 | 1653.32 | 0.0105 | 23.61886
0.86 | 1659.61 | 0.01075 | 23.70871
0.88 | 1661.89 | 0.011 | 23.74129
0.9 | 1659.08 | 0.01125 | 23.70114
0.92 | 1632.43 | 0.0115 | 23.32043
0.94 | 1487.82 | 0.01175 | 21.25457
0.96 | 1283.15 | 0.012 | 18.33071
0.98 | 1171.08 | 0.01225 | 16.72971
1 | 1032.94 | 0.0125 | 14.75629
1.02 | 803.677 | 0.01275 | 11.4811
1.04 | 180.386 | 0.013 | 2.576943
1.06 | 116.487 | 0.01325 | 1.6641
1.08 | 88.3637 | 0.0135 | 1.262339
1.1 | 70.8616 | 0.01375 | 1.012309
1.12 | 58.7583 | 0.014 | 0.8394043
1.14 | 51.3518 | 0.01425 | 0.7335971
1.16 | 47.167 | 0.0145 | 0.6738143
1.18 | 43.3219 | 0.01475 | 0.6188843
1.2 | 41.5791 | 0.015 | 0.5939871
1.22 | 39.8437 | 0.01525 | 0.5691957
1.24 | 38.6216 | 0.0155 | 0.5517371
1.26 | 38.1037 | 0.01575 | 0.5443386
1.28 | 37.2635 | 0.016 | 0.5323357
1.3 | 37.2381 | 0.01625 | 0.5319729
1.32 | 37.2561 | 0.0165 | 0.53223
1.34 | 37.2392 | 0.01675 | 0.5319886
1.36 | 37.2304 | 0.017 | 0.5318629
1.38 | 36.9331 | 0.01725 | 0.5276157
1.4 | 36.554 | 0.0175 | 0.5222
1.42 | 35.8561 | 0.01775 | 0.51223
1.44 | 35.534 | 0.018 | 0.5076286
1.46 | 35.3453 | 0.01825 | 0.5049329
1.48 | 35.5509 | 0.0185 | 0.50787
1.5 | 35.2145 | 0.01875 | 0.5030643
1.52 | 35.2401 | 0.019 | 0.50343
1.54 | 34.9377 | 0.01925 | 0.49911
1.56 | 35.0569 | 0.0195 | 0.5008129
1.58 | 34.9241 | 0.01975 | 0.4989157
1.6 | 35.1141 | 0.02 | 0.50163
1.62 | 35.3065 | 0.02025 | 0.5043786
1.64 | 35.0084 | 0.0205 | 0.50012
1.66 | 34.6758 | 0.02075 | 0.4953686
1.68 | 34.5745 | 0.021 | 0.4939214
1.7 | 34.6545 | 0.02125 | 0.4950643
1.72 | 34.5621 | 0.0215 | 0.4937443
1.74 | 34.5385 | 0.02175 | 0.4934071
1.76 | 34.4908 | 0.022 | 0.4927257
1.78 | 34.5468 | 0.02225 | 0.4935257
1.8 | 34.3676 | 0.0225 | 0.4909657
1.82 | 34.1916 | 0.02275 | 0.4884514
1.84 | 33.938 | 0.023 | 0.4848286
1.86 | 33.6674 | 0.02325 | 0.4809629
1.88 | 33.5967 | 0.0235 | 0.4799529
1.9 | 33.1732 | 0.02375 | 0.4739029
1.92 | 32.9999 | 0.024 | 0.4714271
1.94 | 32.9892 | 0.02425 | 0.4712743
1.96 | 33.0731 | 0.0245 | 0.4724729
1.98 | 33.1859 | 0.02475 | 0.4740843
1.99 | 33.3257 | 0.024875 | 0.4760814
1.995 | 33.365 | 0.0249375 | 0.4766429
1.997 | 33.3399 | 0.0249625 | 0.4762843
1.9985 | 33.161 | 0.02498125 | 0.4737286
2 | 33.1588 | 0.025 | 0.4736971

## 6_kasa3_th1.58_chd15_hr0.8
TIME | FX | strain | stress | 6\kasa=3\thickness=1.58\ch_dis=15\hoso_rate=0.8\6_kasa3_th1.58_chd15_hr0.8.csv
0.02 | 48.759 | 0.00025 | 0.6965571 | 最大応力 | 25.08957
0.04 | 97.5179 | 0.0005 | 1.393113 | ヤング率 | 2786.229
0.06 | 146.277 | 0.00075 | 2.089671
0.08 | 195.036 | 0.001 | 2.786229
0.1 | 243.795 | 0.00125 | 3.482786
0.12 | 292.554 | 0.0015 | 4.179343
0.14 | 341.313 | 0.00175 | 4.8759
0.16 | 390.072 | 0.002 | 5.572457
0.18 | 438.831 | 0.00225 | 6.269014
0.2 | 487.59 | 0.0025 | 6.965571
0.22 | 536.349 | 0.00275 | 7.662129
0.24 | 585.108 | 0.003 | 8.358686
0.26 | 633.867 | 0.00325 | 9.055243
0.28 | 682.626 | 0.0035 | 9.7518
0.3 | 731.285 | 0.00375 | 10.44693
0.32 | 779.656 | 0.004 | 11.13794
0.34 | 827.961 | 0.00425 | 11.82801
0.36 | 876.37 | 0.0045 | 12.51957
0.38 | 924.765 | 0.00475 | 13.21093
0.4 | 973.186 | 0.005 | 13.90266
0.42 | 1021.45 | 0.00525 | 14.59214
0.44 | 1069.27 | 0.0055 | 15.27529
0.46 | 1116.92 | 0.00575 | 15.956
0.48 | 1164.68 | 0.006 | 16.63829
0.5 | 1211.82 | 0.00625 | 17.31171
0.52 | 1258.65 | 0.0065 | 17.98071
0.54 | 1304.72 | 0.00675 | 18.63886
0.56 | 1350.93 | 0.007 | 19.299
0.58 | 1396.15 | 0.00725 | 19.945
0.6 | 1442.6 | 0.0075 | 20.60857
0.62 | 1489.43 | 0.00775 | 21.27757
0.64 | 1536.16 | 0.008 | 21.94514
0.66 | 1581.73 | 0.00825 | 22.59614
0.68 | 1626.45 | 0.0085 | 23.235
0.7 | 1669.5 | 0.00875 | 23.85
0.72 | 1709.19 | 0.009 | 24.417
0.74 | 1741.92 | 0.00925 | 24.88457
0.76 | 1756.27 | 0.0095 | 25.08957
0.78 | 1666.35 | 0.00975 | 23.805
0.8 | 1581.78 | 0.01 | 22.59686
0.82 | 1538.86 | 0.01025 | 21.98371
0.84 | 1487.36 | 0.0105 | 21.248
0.86 | 1446.18 | 0.01075 | 20.65971
0.88 | 1405.08 | 0.011 | 20.07257
0.9 | 1328.68 | 0.01125 | 18.98114
0.92 | 935.966 | 0.0115 | 13.37094
0.94 | 642.582 | 0.01175 | 9.179743
0.96 | 429.74 | 0.012 | 6.139143
0.98 | 86.4534 | 0.01225 | 1.235049
1 | 43.759 | 0.0125 | 0.6251286
1.02 | 36.2376 | 0.01275 | 0.51768
1.04 | 29.9438 | 0.013 | 0.4277686
1.06 | 21.0758 | 0.01325 | 0.3010829
1.08 | 18.7669 | 0.0135 | 0.2680986
1.1 | 18.1892 | 0.01375 | 0.2598457
1.12 | 18.0523 | 0.014 | 0.25789
1.14 | 17.7357 | 0.01425 | 0.2533671
1.16 | 17.3282 | 0.0145 | 0.2475457
1.18 | 17.4343 | 0.01475 | 0.2490614
1.2 | 17.394 | 0.015 | 0.2484857
1.22 | 16.9943 | 0.01525 | 0.2427757
1.24 | 17.0727 | 0.0155 | 0.2438957
1.26 | 17.3479 | 0.01575 | 0.2478271
1.28 | 17.4108 | 0.016 | 0.2487257
1.3 | 17.5506 | 0.01625 | 0.2507229
1.32 | 17.4978 | 0.0165 | 0.2499686
1.34 | 17.5845 | 0.01675 | 0.2512071
1.36 | 17.6855 | 0.017 | 0.25265
1.38 | 17.5741 | 0.01725 | 0.2510586
1.4 | 17.1034 | 0.0175 | 0.2443343
1.42 | 17.0257 | 0.01775 | 0.2432243
1.44 | 16.8651 | 0.018 | 0.24093
1.46 | 16.8715 | 0.01825 | 0.2410214
1.48 | 16.7387 | 0.0185 | 0.2391243
1.5 | 16.9543 | 0.01875 | 0.2422043
1.52 | 17.1726 | 0.019 | 0.2453229
1.54 | 17.3331 | 0.01925 | 0.2476157
1.56 | 17.4543 | 0.0195 | 0.2493471
1.58 | 17.5597 | 0.01975 | 0.2508529
1.6 | 17.5269 | 0.02 | 0.2503843
1.62 | 17.5129 | 0.02025 | 0.2501843
1.64 | 17.3293 | 0.0205 | 0.2475614
1.66 | 16.8918 | 0.02075 | 0.2413114
1.68 | 16.7469 | 0.021 | 0.2392414
1.7 | 16.835 | 0.02125 | 0.2405
1.72 | 16.7444 | 0.0215 | 0.2392057
1.74 | 16.2623 | 0.02175 | 0.2323186
1.76 | 16.2435 | 0.022 | 0.23205
1.78 | 16.098 | 0.02225 | 0.2299714
1.8 | 16.0417 | 0.0225 | 0.2291671
1.82 | 16.1811 | 0.02275 | 0.2311586
1.84 | 16.2 | 0.023 | 0.2314286
1.86 | 16.2627 | 0.02325 | 0.2323243
1.88 | 16.3466 | 0.0235 | 0.2335229
1.9 | 16.4149 | 0.02375 | 0.2344986
1.92 | 16.4215 | 0.024 | 0.2345929
1.94 | 16.5078 | 0.02425 | 0.2358257
1.96 | 16.6691 | 0.0245 | 0.23813
1.98 | 16.3269 | 0.02475 | 0.2332414
1.99 | 16.357 | 0.024875 | 0.2336714
2 | 16.1724 | 0.025 | 0.2310343