## まとめ
sheet_name | py | plat | pla_hi | tensile_strength | young's_modulus
6_tes3_py1.0_plat37 | 1 | 37 | 0.037 | 23.94157 | 2211.862
6_tes3_py1.0_plat43.4 | 1 | 43.4 | 0.0434 | 24.94757 | 2211.862
6_tes3_py1.0_plat74 | 1 | 74 | 0.074 | 33.61071 | 2211.861
6_tes3_py1.95_plat37 | 1.95 | 37 | 0.01897436 | 26.79014 | 2777.323
6_tes3_py1.95_plat43.4 | 1.95 | 43.4 | 0.02225641 | 27.54429 | 2777.322
6_tes3_py1.95_plat74 | 1.95 | 74 | 0.03794872 | 32.95414 | 2777.322
6_tes3_py2.78_plat37 | 2.78 | 37 | 0.01330935 | 27.13257 | 3223.943
6_tes3_py2.78_plat43.4 | 2.78 | 43.4 | 0.01561151 | 30.006 | 3223.943
6_tes3_py2.78_plat74 | 2.78 | 74 | 0.02661871 | 34.33757 | 3223.943
6_tes3_py3.9_plat37 | 3.9 | 37 | 0.009487179 | 24.67914 | 3802.1
6_tes3_py3.9_plat43.4 | 3.9 | 43.4 | 0.01112821 | 28.48486 | 3802.101
6_tes3_py3.9_plat74 | 3.9 | 74 | 0.01897436 | 37.04729 | 3802.1

## まとめ (2)
sheet_name | py | plat | pla_hi | tensile_strength | young's_modulus
6_tes3_py1.0_plat37 | 1 | 37 | 0.037 | 23.94157 | 2211.862
6_tes3_py3.9_plat37 | 3.9 | 37 | 0.009487179 | 24.67914 | 3802.1
6_tes3_py1.0_plat43.4 | 1 | 43.4 | 0.0434 | 24.94757 | 2211.862
6_tes3_py1.95_plat37 | 1.95 | 37 | 0.01897436 | 26.79014 | 2777.323
6_tes3_py2.78_plat37 | 2.78 | 37 | 0.01330935 | 27.13257 | 3223.943
6_tes3_py1.95_plat43.4 | 1.95 | 43.4 | 0.02225641 | 27.54429 | 2777.322
6_tes3_py3.9_plat43.4 | 3.9 | 43.4 | 0.01112821 | 28.48486 | 3802.101
6_tes3_py2.78_plat43.4 | 2.78 | 43.4 | 0.01561151 | 30.006 | 3223.943 | 2.17
6_tes3_py1.95_plat74 | 1.95 | 74 | 0.03794872 | 32.95414 | 2777.322
6_tes3_py1.0_plat74 | 1 | 74 | 0.074 | 33.61071 | 2211.861
6_tes3_py2.78_plat74 | 2.78 | 74 | 0.02661871 | 34.33757 | 3223.943
6_tes3_py3.9_plat74 | 3.9 | 74 | 0.01897436 | 37.04729 | 3802.1

## 6_tes3_py1.0_plat37
TIME | FX | strain | stress | 6\test=3\pla_young=1.0\pla_tensile=37\6_tes3_py1.0_plat37.csv
0.02 | 38.7076 | 0.00025 | 0.5529657 | 最大応力 | 23.94157
0.04 | 77.4151 | 0.0005 | 1.10593 | ヤング率 | 2211.862
0.06 | 116.123 | 0.00075 | 1.6589
0.08 | 154.83 | 0.001 | 2.211857
0.1 | 193.538 | 0.00125 | 2.764829
0.12 | 232.245 | 0.0015 | 3.317786
0.14 | 270.953 | 0.00175 | 3.870757
0.16 | 309.661 | 0.002 | 4.423729
0.18 | 348.368 | 0.00225 | 4.976686
0.2 | 387.076 | 0.0025 | 5.529657
0.22 | 425.783 | 0.00275 | 6.082614
0.24 | 464.491 | 0.003 | 6.635586
0.26 | 503.198 | 0.00325 | 7.188543
0.28 | 541.906 | 0.0035 | 7.741514
0.3 | 580.613 | 0.00375 | 8.294471
0.32 | 619.321 | 0.004 | 8.847443
0.34 | 658.029 | 0.00425 | 9.400414
0.36 | 696.736 | 0.0045 | 9.953371
0.38 | 735.444 | 0.00475 | 10.50634
0.4 | 774.151 | 0.005 | 11.0593
0.42 | 812.859 | 0.00525 | 11.61227
0.44 | 851.566 | 0.0055 | 12.16523
0.46 | 890.274 | 0.00575 | 12.7182
0.48 | 928.982 | 0.006 | 13.27117
0.5 | 967.689 | 0.00625 | 13.82413
0.52 | 1006.4 | 0.0065 | 14.37714
0.54 | 1045.1 | 0.00675 | 14.93
0.56 | 1083.81 | 0.007 | 15.483
0.58 | 1122.52 | 0.00725 | 16.036
0.6 | 1161.23 | 0.0075 | 16.589
0.62 | 1199.93 | 0.00775 | 17.14186
0.64 | 1238.64 | 0.008 | 17.69486
0.66 | 1277.35 | 0.00825 | 18.24786
0.68 | 1316.06 | 0.0085 | 18.80086
0.7 | 1354.76 | 0.00875 | 19.35371
0.72 | 1392.59 | 0.009 | 19.89414
0.74 | 1428.65 | 0.00925 | 20.40929
0.76 | 1461.13 | 0.0095 | 20.87329
0.78 | 1488.34 | 0.00975 | 21.262
0.8 | 1511.38 | 0.01 | 21.59114
0.82 | 1534.8 | 0.01025 | 21.92571
0.84 | 1557.4 | 0.0105 | 22.24857
0.86 | 1586.37 | 0.01075 | 22.66243
0.88 | 1616.42 | 0.011 | 23.09171
0.9 | 1646.33 | 0.01125 | 23.519
0.92 | 1665.49 | 0.0115 | 23.79271
0.94 | 1674.43 | 0.01175 | 23.92043
0.96 | 1675.91 | 0.012 | 23.94157
0.98 | 1671 | 0.01225 | 23.87143
1 | 1669.78 | 0.0125 | 23.854
1.02 | 1660.34 | 0.01275 | 23.71914
1.04 | 1631.7 | 0.013 | 23.31
1.06 | 1545.49 | 0.01325 | 22.07843
1.08 | 1295.96 | 0.0135 | 18.51371
1.1 | 959.168 | 0.01375 | 13.7024
1.12 | 869.114 | 0.014 | 12.41591
1.14 | 602.091 | 0.01425 | 8.6013
1.16 | 372.629 | 0.0145 | 5.323271
1.18 | 246.958 | 0.01475 | 3.527971
1.2 | 246.644 | 0.015 | 3.523486
1.22 | 248.456 | 0.01525 | 3.549371
1.24 | 249.892 | 0.0155 | 3.569886
1.26 | 252.989 | 0.01575 | 3.614129
1.28 | 256.757 | 0.016 | 3.667957
1.3 | 260.121 | 0.01625 | 3.716014
1.32 | 264.03 | 0.0165 | 3.771857
1.34 | 267.991 | 0.01675 | 3.828443
1.36 | 271.658 | 0.017 | 3.880829
1.38 | 275.174 | 0.01725 | 3.931057
1.4 | 278.809 | 0.0175 | 3.982986
1.42 | 282.638 | 0.01775 | 4.037686
1.44 | 286.485 | 0.018 | 4.092643
1.46 | 290.427 | 0.01825 | 4.148957
1.48 | 294.204 | 0.0185 | 4.202914
1.5 | 297.087 | 0.01875 | 4.2441
1.52 | 300.75 | 0.019 | 4.296429
1.54 | 304.436 | 0.01925 | 4.349086
1.56 | 308.126 | 0.0195 | 4.4018
1.58 | 311.986 | 0.01975 | 4.456943
1.6 | 315.789 | 0.02 | 4.511271
1.62 | 319.555 | 0.02025 | 4.565071
1.64 | 322.356 | 0.0205 | 4.605086
1.66 | 324.964 | 0.02075 | 4.642343
1.68 | 328.649 | 0.021 | 4.694986
1.7 | 332.334 | 0.02125 | 4.747629
1.72 | 318.136 | 0.0215 | 4.5448
1.74 | 184.368 | 0.02175 | 2.633829
1.76 | 74.4393 | 0.022 | 1.063419
1.78 | 46.7606 | 0.02225 | 0.6680086
1.8 | 35.6973 | 0.0225 | 0.5099614
1.82 | 31.2566 | 0.02275 | 0.4465229
1.84 | 27.7227 | 0.023 | 0.3960386
1.86 | 25.615 | 0.02325 | 0.3659286
1.88 | 24.4774 | 0.0235 | 0.3496771
1.9 | 23.1031 | 0.02375 | 0.3300443
1.92 | 21.2988 | 0.024 | 0.3042686
1.94 | 20.3337 | 0.02425 | 0.2904814
1.96 | 19.9301 | 0.0245 | 0.2847157
1.98 | 19.4953 | 0.02475 | 0.2785043
1.99 | 19.3693 | 0.024875 | 0.2767043
2 | 17.1681 | 0.025 | 0.2452586

## 6_tes3_py1.0_plat43.4
TIME | FX | strain | stress | 6\test=3\pla_young=1.0\pla_tensile=43.4\6_tes3_py1.0_plat43.4.csv
0.02 | 38.7076 | 0.00025 | 0.5529657 | 最大応力 | 24.94757
0.04 | 77.4151 | 0.0005 | 1.10593 | ヤング率 | 2211.862
0.06 | 116.123 | 0.00075 | 1.6589
0.08 | 154.83 | 0.001 | 2.211857
0.1 | 193.538 | 0.00125 | 2.764829
0.12 | 232.245 | 0.0015 | 3.317786
0.14 | 270.953 | 0.00175 | 3.870757
0.16 | 309.661 | 0.002 | 4.423729
0.18 | 348.368 | 0.00225 | 4.976686
0.2 | 387.076 | 0.0025 | 5.529657
0.22 | 425.783 | 0.00275 | 6.082614
0.24 | 464.491 | 0.003 | 6.635586
0.26 | 503.198 | 0.00325 | 7.188543
0.28 | 541.906 | 0.0035 | 7.741514
0.3 | 580.613 | 0.00375 | 8.294471
0.32 | 619.321 | 0.004 | 8.847443
0.34 | 658.029 | 0.00425 | 9.400414
0.36 | 696.736 | 0.0045 | 9.953371
0.38 | 735.444 | 0.00475 | 10.50634
0.4 | 774.151 | 0.005 | 11.0593
0.42 | 812.859 | 0.00525 | 11.61227
0.44 | 851.566 | 0.0055 | 12.16523
0.46 | 890.274 | 0.00575 | 12.7182
0.48 | 928.982 | 0.006 | 13.27117
0.5 | 967.689 | 0.00625 | 13.82413
0.52 | 1006.4 | 0.0065 | 14.37714
0.54 | 1045.1 | 0.00675 | 14.93
0.56 | 1083.81 | 0.007 | 15.483
0.58 | 1122.52 | 0.00725 | 16.036
0.6 | 1161.23 | 0.0075 | 16.589
0.62 | 1199.93 | 0.00775 | 17.14186
0.64 | 1238.64 | 0.008 | 17.69486
0.66 | 1277.35 | 0.00825 | 18.24786
0.68 | 1316.06 | 0.0085 | 18.80086
0.7 | 1354.76 | 0.00875 | 19.35371
0.72 | 1392.59 | 0.009 | 19.89414
0.74 | 1428.65 | 0.00925 | 20.40929
0.76 | 1461.13 | 0.0095 | 20.87329
0.78 | 1488.34 | 0.00975 | 21.262
0.8 | 1511.38 | 0.01 | 21.59114
0.82 | 1535.47 | 0.01025 | 21.93529
0.84 | 1558.26 | 0.0105 | 22.26086
0.86 | 1587.82 | 0.01075 | 22.68314
0.88 | 1619.81 | 0.011 | 23.14014
0.9 | 1651.48 | 0.01125 | 23.59257
0.92 | 1680.5 | 0.0115 | 24.00714
0.94 | 1707.66 | 0.01175 | 24.39514
0.96 | 1730.01 | 0.012 | 24.71443
0.98 | 1746.33 | 0.01225 | 24.94757
1 | 1742.27 | 0.0125 | 24.88957
1.02 | 1737.23 | 0.01275 | 24.81757
1.04 | 1736.62 | 0.013 | 24.80886
1.06 | 1722.61 | 0.01325 | 24.60871
1.08 | 1707.26 | 0.0135 | 24.38943
1.1 | 1664.75 | 0.01375 | 23.78214
1.12 | 1484.72 | 0.014 | 21.21029
1.14 | 1072.48 | 0.01425 | 15.32114
1.16 | 904.349 | 0.0145 | 12.91927
1.18 | 632.138 | 0.01475 | 9.030543
1.2 | 418.98 | 0.015 | 5.985429
1.22 | 305.78 | 0.01525 | 4.368286
1.24 | 251.568 | 0.0155 | 3.593829
1.26 | 252.179 | 0.01575 | 3.602557
1.28 | 254.834 | 0.016 | 3.640486
1.3 | 256.914 | 0.01625 | 3.6702
1.32 | 260.7 | 0.0165 | 3.724286
1.34 | 264.588 | 0.01675 | 3.779829
1.36 | 268.125 | 0.017 | 3.830357
1.38 | 272.028 | 0.01725 | 3.886114
1.4 | 275.787 | 0.0175 | 3.939814
1.42 | 279.701 | 0.01775 | 3.995729
1.44 | 283.634 | 0.018 | 4.051914
1.46 | 287.5 | 0.01825 | 4.107143
1.48 | 291.366 | 0.0185 | 4.162371
1.5 | 294.981 | 0.01875 | 4.214014
1.52 | 298.827 | 0.019 | 4.268957
1.54 | 302.519 | 0.01925 | 4.3217
1.56 | 306.335 | 0.0195 | 4.376214
1.58 | 310.187 | 0.01975 | 4.431243
1.6 | 313.923 | 0.02 | 4.484614
1.62 | 316.883 | 0.02025 | 4.5269
1.64 | 318.841 | 0.0205 | 4.554871
1.66 | 322.177 | 0.02075 | 4.602529
1.68 | 325.142 | 0.021 | 4.644886
1.7 | 319.956 | 0.02125 | 4.5708
1.72 | 243.173 | 0.0215 | 3.4739
1.74 | 119.539 | 0.02175 | 1.7077
1.76 | 56.8144 | 0.022 | 0.8116343
1.78 | 39.0463 | 0.02225 | 0.5578043
1.8 | 29.1721 | 0.0225 | 0.4167443
1.82 | 25.5091 | 0.02275 | 0.3644157
1.84 | 20.326 | 0.023 | 0.2903714
1.86 | 16.8673 | 0.02325 | 0.2409614
1.88 | 15.5521 | 0.0235 | 0.2221729
1.9 | 14.9063 | 0.02375 | 0.2129471
1.92 | 14.2655 | 0.024 | 0.2037929
1.94 | 13.4301 | 0.02425 | 0.1918586
1.96 | 11.9948 | 0.0245 | 0.1713543
1.98 | 11.7753 | 0.02475 | 0.1682186
1.99 | 11.5947 | 0.024875 | 0.1656386
2 | 10.1148 | 0.025 | 0.1444971

## 6_tes3_py1.0_plat74
TIME | FX | strain | stress | 6\test=3\pla_young=1.0\pla_tensile=74\6_tes3_py1.0_plat74.csv
0.02 | 38.7076 | 0.00025 | 0.5529657 | 最大応力 | 33.61071
0.04 | 77.4151 | 0.0005 | 1.10593 | ヤング率 | 2211.861
0.06 | 116.123 | 0.00075 | 1.6589
0.08 | 154.83 | 0.001 | 2.211857
0.1 | 193.538 | 0.00125 | 2.764829
0.12 | 232.245 | 0.0015 | 3.317786
0.14 | 270.953 | 0.00175 | 3.870757
0.16 | 309.661 | 0.002 | 4.423729
0.18 | 348.368 | 0.00225 | 4.976686
0.2 | 387.076 | 0.0025 | 5.529657
0.22 | 425.783 | 0.00275 | 6.082614
0.24 | 464.491 | 0.003 | 6.635586
0.26 | 503.198 | 0.00325 | 7.188543
0.28 | 541.906 | 0.0035 | 7.741514
0.3 | 580.613 | 0.00375 | 8.294471
0.32 | 619.321 | 0.004 | 8.847443
0.34 | 658.029 | 0.00425 | 9.400414
0.36 | 696.736 | 0.0045 | 9.953371
0.38 | 735.444 | 0.00475 | 10.50634
0.4 | 774.151 | 0.005 | 11.0593
0.42 | 812.859 | 0.00525 | 11.61227
0.44 | 851.566 | 0.0055 | 12.16523
0.46 | 890.274 | 0.00575 | 12.7182
0.48 | 928.982 | 0.006 | 13.27117
0.5 | 967.689 | 0.00625 | 13.82413
0.52 | 1006.4 | 0.0065 | 14.37714
0.54 | 1045.1 | 0.00675 | 14.93
0.56 | 1083.81 | 0.007 | 15.483
0.58 | 1122.52 | 0.00725 | 16.036
0.6 | 1161.23 | 0.0075 | 16.589
0.62 | 1199.93 | 0.00775 | 17.14186
0.64 | 1238.64 | 0.008 | 17.69486
0.66 | 1277.35 | 0.00825 | 18.24786
0.68 | 1316.06 | 0.0085 | 18.80086
0.7 | 1354.76 | 0.00875 | 19.35371
0.72 | 1392.59 | 0.009 | 19.89414
0.74 | 1428.65 | 0.00925 | 20.40929
0.76 | 1461.13 | 0.0095 | 20.87329
0.78 | 1488.34 | 0.00975 | 21.262
0.8 | 1511.38 | 0.01 | 21.59114
0.82 | 1535.47 | 0.01025 | 21.93529
0.84 | 1558.4 | 0.0105 | 22.26286
0.86 | 1588.11 | 0.01075 | 22.68729
0.88 | 1620.47 | 0.011 | 23.14957
0.9 | 1654.2 | 0.01125 | 23.63143
0.92 | 1689.65 | 0.0115 | 24.13786
0.94 | 1724.78 | 0.01175 | 24.63971
0.96 | 1760.07 | 0.012 | 25.14386
0.98 | 1795.46 | 0.01225 | 25.64943
1 | 1831.4 | 0.0125 | 26.16286
1.02 | 1867.22 | 0.01275 | 26.67457
1.04 | 1903.12 | 0.013 | 27.18743
1.06 | 1939.72 | 0.01325 | 27.71029
1.08 | 1976.31 | 0.0135 | 28.233
1.1 | 2012.63 | 0.01375 | 28.75186
1.12 | 2048.69 | 0.014 | 29.267
1.14 | 2083.08 | 0.01425 | 29.75829
1.16 | 2116.49 | 0.0145 | 30.23557
1.18 | 2150.66 | 0.01475 | 30.72371
1.2 | 2184.92 | 0.015 | 31.21314
1.22 | 2219.92 | 0.01525 | 31.71314
1.24 | 2253.94 | 0.0155 | 32.19914
1.26 | 2284.79 | 0.01575 | 32.63986
1.28 | 2311.79 | 0.016 | 33.02557
1.3 | 2336.13 | 0.01625 | 33.37329
1.32 | 2352.75 | 0.0165 | 33.61071
1.34 | 2351.72 | 0.01675 | 33.596
1.36 | 2328.63 | 0.017 | 33.26614
1.38 | 2253.39 | 0.01725 | 32.19129
1.4 | 2057.73 | 0.0175 | 29.39614
1.42 | 1881.92 | 0.01775 | 26.88457
1.44 | 1717.81 | 0.018 | 24.54014
1.46 | 1318.21 | 0.01825 | 18.83157
1.48 | 721.032 | 0.0185 | 10.30046
1.5 | 448.358 | 0.01875 | 6.405114
1.52 | 151.143 | 0.019 | 2.159186
1.54 | 36.038 | 0.01925 | 0.5148286
1.56 | 30.3982 | 0.0195 | 0.43426
1.58 | 30.7075 | 0.01975 | 0.4386786
1.6 | 31.0962 | 0.02 | 0.4442314
1.62 | 31.4849 | 0.02025 | 0.4497843
1.64 | 31.8736 | 0.0205 | 0.4553371
1.66 | 32.2621 | 0.02075 | 0.4608871
1.68 | 32.6225 | 0.021 | 0.4660357
1.7 | 32.8202 | 0.02125 | 0.46886
1.72 | 33.0679 | 0.0215 | 0.4723986
1.74 | 33.4232 | 0.02175 | 0.4774743
1.76 | 32.9271 | 0.022 | 0.4703871
1.78 | 32.8696 | 0.02225 | 0.4695657
1.8 | 33.202 | 0.0225 | 0.4743143
1.82 | 33.5709 | 0.02275 | 0.4795843
1.84 | 33.9399 | 0.023 | 0.4848557
1.86 | 34.3088 | 0.02325 | 0.4901257
1.88 | 34.5962 | 0.0235 | 0.4942314
1.9 | 34.7361 | 0.02375 | 0.49623
1.92 | 34.7871 | 0.024 | 0.4969586
1.94 | 35.115 | 0.02425 | 0.5016429
1.96 | 34.9782 | 0.0245 | 0.4996886
1.98 | 35.2443 | 0.02475 | 0.50349
2 | 35.4351 | 0.025 | 0.5062157

## 6_tes3_py1.95_plat37
TIME | FX | strain | stress | 6\test=3\pla_young=1.95\pla_tensile=37\6_tes3_py1.95_plat37.csv
0.02 | 48.6031 | 0.00025 | 0.69433 | 最大応力 | 26.79014
0.04 | 97.2062 | 0.0005 | 1.38866 | ヤング率 | 2777.323
0.06 | 145.809 | 0.00075 | 2.082986
0.08 | 194.412 | 0.001 | 2.777314
0.1 | 243.016 | 0.00125 | 3.471657
0.12 | 291.619 | 0.0015 | 4.165986
0.14 | 340.222 | 0.00175 | 4.860314
0.16 | 388.825 | 0.002 | 5.554643
0.18 | 437.428 | 0.00225 | 6.248971
0.2 | 486.031 | 0.0025 | 6.9433
0.22 | 534.634 | 0.00275 | 7.637629
0.24 | 583.237 | 0.003 | 8.331957
0.26 | 631.841 | 0.00325 | 9.0263
0.28 | 680.444 | 0.0035 | 9.720629
0.3 | 729.047 | 0.00375 | 10.41496
0.32 | 777.65 | 0.004 | 11.10929
0.34 | 826.253 | 0.00425 | 11.80361
0.36 | 874.856 | 0.0045 | 12.49794
0.38 | 923.459 | 0.00475 | 13.19227
0.4 | 972.062 | 0.005 | 13.8866
0.42 | 1020.67 | 0.00525 | 14.581
0.44 | 1069.27 | 0.0055 | 15.27529
0.46 | 1117.87 | 0.00575 | 15.96957
0.48 | 1166.47 | 0.006 | 16.66386
0.5 | 1215.08 | 0.00625 | 17.35829
0.52 | 1263.68 | 0.0065 | 18.05257
0.54 | 1312.28 | 0.00675 | 18.74686
0.56 | 1360.89 | 0.007 | 19.44129
0.58 | 1409.49 | 0.00725 | 20.13557
0.6 | 1458.09 | 0.0075 | 20.82986
0.62 | 1506.7 | 0.00775 | 21.52429
0.64 | 1555.3 | 0.008 | 22.21857
0.66 | 1603.9 | 0.00825 | 22.91286
0.68 | 1652.51 | 0.0085 | 23.60729
0.7 | 1699.88 | 0.00875 | 24.284
0.72 | 1744.99 | 0.009 | 24.92843
0.74 | 1785.56 | 0.00925 | 25.508
0.76 | 1821.06 | 0.0095 | 26.01514
0.78 | 1849.17 | 0.00975 | 26.41671
0.8 | 1875.31 | 0.01 | 26.79014
0.82 | 1870.45 | 0.01025 | 26.72071
0.84 | 1849.95 | 0.0105 | 26.42786
0.86 | 1801.17 | 0.01075 | 25.731
0.88 | 1675.74 | 0.011 | 23.93914
0.9 | 1394.86 | 0.01125 | 19.92657
0.92 | 1265.26 | 0.0115 | 18.07514
0.94 | 1058.76 | 0.01175 | 15.12514
0.96 | 907.968 | 0.012 | 12.97097
0.98 | 827.644 | 0.01225 | 11.82349
1 | 785.859 | 0.0125 | 11.22656
1.02 | 708.948 | 0.01275 | 10.12783
1.04 | 542.898 | 0.013 | 7.755686
1.06 | 469.318 | 0.01325 | 6.704543
1.08 | 417.882 | 0.0135 | 5.969743
1.1 | 376.665 | 0.01375 | 5.380929
1.12 | 380.008 | 0.014 | 5.428686
1.14 | 380.002 | 0.01425 | 5.4286
1.16 | 383.93 | 0.0145 | 5.484714
1.18 | 388.986 | 0.01475 | 5.556943
1.2 | 393.769 | 0.015 | 5.625271
1.22 | 398.414 | 0.01525 | 5.691629
1.24 | 403.054 | 0.0155 | 5.757914
1.26 | 408.134 | 0.01575 | 5.830486
1.28 | 413.849 | 0.016 | 5.912129
1.3 | 391.937 | 0.01625 | 5.5991
1.32 | 281.871 | 0.0165 | 4.026729
1.34 | 160.132 | 0.01675 | 2.2876
1.36 | 131.199 | 0.017 | 1.874271
1.38 | 119.034 | 0.01725 | 1.700486
1.4 | 110.08 | 0.0175 | 1.572571
1.42 | 101.122 | 0.01775 | 1.4446
1.44 | 93.7974 | 0.018 | 1.339963
1.46 | 87.5544 | 0.01825 | 1.250777
1.48 | 80.4511 | 0.0185 | 1.149301
1.5 | 74.046 | 0.01875 | 1.0578
1.52 | 69.9527 | 0.019 | 0.9993243
1.54 | 43.3751 | 0.01925 | 0.6196443
1.56 | 19.9833 | 0.0195 | 0.2854757
1.58 | 18.4322 | 0.01975 | 0.2633171
1.6 | 17.2347 | 0.02 | 0.24621
1.62 | 17.4437 | 0.02025 | 0.2491957
1.64 | 17.6591 | 0.0205 | 0.2522729
1.66 | 17.8744 | 0.02075 | 0.2553486
1.68 | 17.3753 | 0.021 | 0.2482186
1.7 | 14.7638 | 0.02125 | 0.2109114
1.72 | 12.5382 | 0.0215 | 0.1791171
1.74 | 12.2387 | 0.02175 | 0.1748386
1.76 | 11.8889 | 0.022 | 0.1698414
1.78 | 12.0214 | 0.02225 | 0.1717343
1.8 | 12.1565 | 0.0225 | 0.1736643
1.82 | 12.2915 | 0.02275 | 0.1755929
1.84 | 12.4266 | 0.023 | 0.1775229
1.86 | 12.146 | 0.02325 | 0.1735143
1.88 | 12.259 | 0.0235 | 0.1751286
1.9 | 12.3894 | 0.02375 | 0.1769914
1.92 | 12.5199 | 0.024 | 0.1788557
1.94 | 12.6503 | 0.02425 | 0.1807186
1.96 | 12.7807 | 0.0245 | 0.1825814
1.98 | 12.9111 | 0.02475 | 0.1844443
2 | 13.0415 | 0.025 | 0.1863071

## 6_tes3_py1.95_plat43.4
TIME | FX | strain | stress | 6\test=3\pla_young=1.95\pla_tensile=43.4\6_tes3_py1.95_plat43.4.csv
0.02 | 48.6031 | 0.00025 | 0.69433 | 最大応力 | 27.54429
0.04 | 97.2062 | 0.0005 | 1.38866 | ヤング率 | 2777.322
0.06 | 145.809 | 0.00075 | 2.082986
0.08 | 194.412 | 0.001 | 2.777314
0.1 | 243.016 | 0.00125 | 3.471657
0.12 | 291.619 | 0.0015 | 4.165986
0.14 | 340.222 | 0.00175 | 4.860314
0.16 | 388.825 | 0.002 | 5.554643
0.18 | 437.428 | 0.00225 | 6.248971
0.2 | 486.031 | 0.0025 | 6.9433
0.22 | 534.634 | 0.00275 | 7.637629
0.24 | 583.237 | 0.003 | 8.331957
0.26 | 631.841 | 0.00325 | 9.0263
0.28 | 680.444 | 0.0035 | 9.720629
0.3 | 729.047 | 0.00375 | 10.41496
0.32 | 777.65 | 0.004 | 11.10929
0.34 | 826.253 | 0.00425 | 11.80361
0.36 | 874.856 | 0.0045 | 12.49794
0.38 | 923.459 | 0.00475 | 13.19227
0.4 | 972.062 | 0.005 | 13.8866
0.42 | 1020.67 | 0.00525 | 14.581
0.44 | 1069.27 | 0.0055 | 15.27529
0.46 | 1117.87 | 0.00575 | 15.96957
0.48 | 1166.47 | 0.006 | 16.66386
0.5 | 1215.08 | 0.00625 | 17.35829
0.52 | 1263.68 | 0.0065 | 18.05257
0.54 | 1312.28 | 0.00675 | 18.74686
0.56 | 1360.89 | 0.007 | 19.44129
0.58 | 1409.49 | 0.00725 | 20.13557
0.6 | 1458.09 | 0.0075 | 20.82986
0.62 | 1506.7 | 0.00775 | 21.52429
0.64 | 1555.3 | 0.008 | 22.21857
0.66 | 1603.9 | 0.00825 | 22.91286
0.68 | 1652.51 | 0.0085 | 23.60729
0.7 | 1699.88 | 0.00875 | 24.284
0.72 | 1744.99 | 0.009 | 24.92843
0.74 | 1785.85 | 0.00925 | 25.51214
0.76 | 1822.64 | 0.0095 | 26.03771
0.78 | 1854.68 | 0.00975 | 26.49543
0.8 | 1885.72 | 0.01 | 26.93886
0.82 | 1908.07 | 0.01025 | 27.25814
0.84 | 1928.1 | 0.0105 | 27.54429
0.86 | 1915.96 | 0.01075 | 27.37086
0.88 | 1889.88 | 0.011 | 26.99829
0.9 | 1843.5 | 0.01125 | 26.33571
0.92 | 1791.12 | 0.0115 | 25.58743
0.94 | 1495.67 | 0.01175 | 21.36671
0.96 | 1286.76 | 0.012 | 18.38229
0.98 | 961.848 | 0.01225 | 13.74069
1 | 880.639 | 0.0125 | 12.58056
1.02 | 793.902 | 0.01275 | 11.34146
1.04 | 652.971 | 0.013 | 9.328157
1.06 | 488.689 | 0.01325 | 6.981271
1.08 | 380.531 | 0.0135 | 5.436157
1.1 | 331.708 | 0.01375 | 4.738686
1.12 | 310.45 | 0.014 | 4.435
1.14 | 290.474 | 0.01425 | 4.149629
1.16 | 293.999 | 0.0145 | 4.199986
1.18 | 297.75 | 0.01475 | 4.253571
1.2 | 301.901 | 0.015 | 4.312871
1.22 | 306.235 | 0.01525 | 4.374786
1.24 | 310.544 | 0.0155 | 4.436343
1.26 | 314.698 | 0.01575 | 4.495686
1.28 | 319.463 | 0.016 | 4.563757
1.3 | 313.701 | 0.01625 | 4.481443
1.32 | 272.803 | 0.0165 | 3.897186
1.34 | 279.188 | 0.01675 | 3.9884
1.36 | 256.636 | 0.017 | 3.666229
1.38 | 257.016 | 0.01725 | 3.671657
1.4 | 258.869 | 0.0175 | 3.698129
1.42 | 261.812 | 0.01775 | 3.740171
1.44 | 265.221 | 0.018 | 3.788871
1.46 | 268.682 | 0.01825 | 3.838314
1.48 | 272.333 | 0.0185 | 3.890471
1.5 | 275.804 | 0.01875 | 3.940057
1.52 | 279.093 | 0.019 | 3.987043
1.54 | 282.692 | 0.01925 | 4.038457
1.56 | 286.192 | 0.0195 | 4.088457
1.58 | 289.79 | 0.01975 | 4.139857
1.6 | 292.174 | 0.02 | 4.173914
1.62 | 295.531 | 0.02025 | 4.221871
1.64 | 299.105 | 0.0205 | 4.272929
1.66 | 302.628 | 0.02075 | 4.323257
1.68 | 306.103 | 0.021 | 4.3729
1.7 | 309.604 | 0.02125 | 4.422914
1.72 | 312.911 | 0.0215 | 4.470157
1.74 | 315.977 | 0.02175 | 4.513957
1.76 | 319.482 | 0.022 | 4.564029
1.78 | 318.474 | 0.02225 | 4.549629
1.8 | 321.579 | 0.0225 | 4.593986
1.82 | 324.93 | 0.02275 | 4.641857
1.84 | 328.187 | 0.023 | 4.688386
1.86 | 331.035 | 0.02325 | 4.729071
1.88 | 334.183 | 0.0235 | 4.774043
1.9 | 327.847 | 0.02375 | 4.683529
1.92 | 229.628 | 0.024 | 3.2804
1.94 | 111.659 | 0.02425 | 1.595129
1.96 | 93.3252 | 0.0245 | 1.333217
1.98 | 82.5251 | 0.02475 | 1.17893
1.99 | 80.4871 | 0.024875 | 1.149816
1.995 | 77.8078 | 0.0249375 | 1.11154
1.997 | 75.0561 | 0.0249625 | 1.07223
1.9985 | 69.4829 | 0.02498125 | 0.9926129
2 | 63.6777 | 0.025 | 0.9096814

## 6_tes3_py1.95_plat74
TIME | FX | strain | stress | 6\test=3\pla_young=1.95\pla_tensile=74\6_tes3_py1.95_plat74.csv
0.02 | 48.6031 | 0.00025 | 0.69433 | 最大応力 | 32.95414
0.04 | 97.2062 | 0.0005 | 1.38866 | ヤング率 | 2777.322
0.06 | 145.809 | 0.00075 | 2.082986
0.08 | 194.412 | 0.001 | 2.777314
0.1 | 243.016 | 0.00125 | 3.471657
0.12 | 291.619 | 0.0015 | 4.165986
0.14 | 340.222 | 0.00175 | 4.860314
0.16 | 388.825 | 0.002 | 5.554643
0.18 | 437.428 | 0.00225 | 6.248971
0.2 | 486.031 | 0.0025 | 6.9433
0.22 | 534.634 | 0.00275 | 7.637629
0.24 | 583.237 | 0.003 | 8.331957
0.26 | 631.841 | 0.00325 | 9.0263
0.28 | 680.444 | 0.0035 | 9.720629
0.3 | 729.047 | 0.00375 | 10.41496
0.32 | 777.65 | 0.004 | 11.10929
0.34 | 826.253 | 0.00425 | 11.80361
0.36 | 874.856 | 0.0045 | 12.49794
0.38 | 923.459 | 0.00475 | 13.19227
0.4 | 972.062 | 0.005 | 13.8866
0.42 | 1020.67 | 0.00525 | 14.581
0.44 | 1069.27 | 0.0055 | 15.27529
0.46 | 1117.87 | 0.00575 | 15.96957
0.48 | 1166.47 | 0.006 | 16.66386
0.5 | 1215.08 | 0.00625 | 17.35829
0.52 | 1263.68 | 0.0065 | 18.05257
0.54 | 1312.28 | 0.00675 | 18.74686
0.56 | 1360.89 | 0.007 | 19.44129
0.58 | 1409.49 | 0.00725 | 20.13557
0.6 | 1458.09 | 0.0075 | 20.82986
0.62 | 1506.7 | 0.00775 | 21.52429
0.64 | 1555.3 | 0.008 | 22.21857
0.66 | 1603.9 | 0.00825 | 22.91286
0.68 | 1652.51 | 0.0085 | 23.60729
0.7 | 1699.88 | 0.00875 | 24.284
0.72 | 1744.99 | 0.009 | 24.92843
0.74 | 1785.85 | 0.00925 | 25.51214
0.76 | 1822.77 | 0.0095 | 26.03957
0.78 | 1855.75 | 0.00975 | 26.51071
0.8 | 1892.24 | 0.01 | 27.032
0.82 | 1918.12 | 0.01025 | 27.40171
0.84 | 1962.57 | 0.0105 | 28.03671
0.86 | 2006.34 | 0.01075 | 28.662
0.88 | 2051.3 | 0.011 | 29.30429
0.9 | 2096.37 | 0.01125 | 29.94814
0.92 | 2142.46 | 0.0115 | 30.60657
0.94 | 2186.36 | 0.01175 | 31.23371
0.96 | 2228.39 | 0.012 | 31.83414
0.98 | 2266.42 | 0.01225 | 32.37743
1 | 2295.35 | 0.0125 | 32.79071
1.02 | 2305.68 | 0.01275 | 32.93829
1.04 | 2306.79 | 0.013 | 32.95414
1.06 | 2298.46 | 0.01325 | 32.83514
1.08 | 2256.81 | 0.0135 | 32.24014
1.1 | 2211.88 | 0.01375 | 31.59829
1.12 | 2168.89 | 0.014 | 30.98414
1.14 | 2104.56 | 0.01425 | 30.06514
1.16 | 1943.26 | 0.0145 | 27.76086
1.18 | 1395.27 | 0.01475 | 19.93243
1.2 | 931.13 | 0.015 | 13.30186
1.22 | 659.385 | 0.01525 | 9.419786
1.24 | 404.65 | 0.0155 | 5.780714
1.26 | 276.832 | 0.01575 | 3.954743
1.28 | 235.851 | 0.016 | 3.3693
1.3 | 236.719 | 0.01625 | 3.3817
1.32 | 237.991 | 0.0165 | 3.399871
1.34 | 240.372 | 0.01675 | 3.433886
1.36 | 243.41 | 0.017 | 3.477286
1.38 | 246.728 | 0.01725 | 3.524686
1.4 | 249.061 | 0.0175 | 3.558014
1.42 | 252.016 | 0.01775 | 3.600229
1.44 | 254.575 | 0.018 | 3.636786
1.46 | 258 | 0.01825 | 3.685714
1.48 | 261.511 | 0.0185 | 3.735871
1.5 | 264.89 | 0.01875 | 3.784143
1.52 | 268.251 | 0.019 | 3.832157
1.54 | 271.675 | 0.01925 | 3.881071
1.56 | 275.097 | 0.0195 | 3.929957
1.58 | 278.415 | 0.01975 | 3.977357
1.6 | 281.888 | 0.02 | 4.026971
1.62 | 285.363 | 0.02025 | 4.076614
1.64 | 288.729 | 0.0205 | 4.1247
1.66 | 292.109 | 0.02075 | 4.172986
1.68 | 295.358 | 0.021 | 4.2194
1.7 | 298.703 | 0.02125 | 4.267186
1.72 | 301.903 | 0.0215 | 4.3129
1.74 | 304.97 | 0.02175 | 4.356714
1.76 | 307.787 | 0.022 | 4.396957
1.78 | 310.92 | 0.02225 | 4.441714
1.8 | 314.234 | 0.0225 | 4.489057
1.82 | 317.49 | 0.02275 | 4.535571
1.84 | 320.804 | 0.023 | 4.582914
1.86 | 324.023 | 0.02325 | 4.6289
1.88 | 327.364 | 0.0235 | 4.676629
1.9 | 322.114 | 0.02375 | 4.601629
1.92 | 235.979 | 0.024 | 3.371129
1.94 | 116.341 | 0.02425 | 1.662014
1.96 | 81.9178 | 0.0245 | 1.170254
1.98 | 38.3337 | 0.02475 | 0.5476243
1.989 | 35.5001 | 0.0248625 | 0.5071443
1.9945 | 26.4752 | 0.02493125 | 0.3782171
2 | 15.039 | 0.025 | 0.2148429

## 6_tes3_py2.78_plat37
TIME | FX | strain | stress | 6\test=3\pla_young=2.78\pla_tensile=37\6_tes3_py2.78_plat37.csv
0.02 | 56.419 | 0.00025 | 0.8059857 | 最大応力 | 27.13257
0.04 | 112.838 | 0.0005 | 1.611971 | ヤング率 | 3223.943
0.06 | 169.257 | 0.00075 | 2.417957
0.08 | 225.676 | 0.001 | 3.223943
0.1 | 282.095 | 0.00125 | 4.029929
0.12 | 338.514 | 0.0015 | 4.835914
0.14 | 394.933 | 0.00175 | 5.6419
0.16 | 451.352 | 0.002 | 6.447886
0.18 | 507.771 | 0.00225 | 7.253871
0.2 | 564.19 | 0.0025 | 8.059857
0.22 | 620.609 | 0.00275 | 8.865843
0.24 | 677.028 | 0.003 | 9.671829
0.26 | 733.447 | 0.00325 | 10.47781
0.28 | 789.866 | 0.0035 | 11.2838
0.3 | 846.285 | 0.00375 | 12.08979
0.32 | 902.704 | 0.004 | 12.89577
0.34 | 959.123 | 0.00425 | 13.70176
0.36 | 1015.54 | 0.0045 | 14.50771
0.38 | 1071.96 | 0.00475 | 15.31371
0.4 | 1128.38 | 0.005 | 16.11971
0.42 | 1184.8 | 0.00525 | 16.92571
0.44 | 1241.22 | 0.0055 | 17.73171
0.46 | 1297.64 | 0.00575 | 18.53771
0.48 | 1354.06 | 0.006 | 19.34371
0.5 | 1410.48 | 0.00625 | 20.14971
0.52 | 1466.89 | 0.0065 | 20.95557
0.54 | 1523.31 | 0.00675 | 21.76157
0.56 | 1579.73 | 0.007 | 22.56757
0.58 | 1636.15 | 0.00725 | 23.37357
0.6 | 1692.57 | 0.0075 | 24.17957
0.62 | 1748.99 | 0.00775 | 24.98557
0.64 | 1804.89 | 0.008 | 25.78414
0.66 | 1856.25 | 0.00825 | 26.51786
0.68 | 1899.28 | 0.0085 | 27.13257
0.7 | 1898.4 | 0.00875 | 27.12
0.72 | 1815.65 | 0.009 | 25.93786
0.74 | 1535.32 | 0.00925 | 21.93314
0.76 | 1328.81 | 0.0095 | 18.983
0.78 | 1247.4 | 0.00975 | 17.82
0.8 | 1188.04 | 0.01 | 16.972
0.82 | 1108.41 | 0.01025 | 15.83443
0.84 | 1024.42 | 0.0105 | 14.63457
0.86 | 948.729 | 0.01075 | 13.55327
0.88 | 874.507 | 0.011 | 12.49296
0.9 | 811.373 | 0.01125 | 11.59104
0.92 | 780.432 | 0.0115 | 11.14903
0.94 | 766.301 | 0.01175 | 10.94716
0.96 | 767.862 | 0.012 | 10.96946
0.98 | 772.694 | 0.01225 | 11.03849
1 | 762.319 | 0.0125 | 10.89027
1.02 | 676.836 | 0.01275 | 9.669086
1.04 | 603.68 | 0.013 | 8.624
1.06 | 505.134 | 0.01325 | 7.2162
1.08 | 497.631 | 0.0135 | 7.109014
1.1 | 473.141 | 0.01375 | 6.759157
1.12 | 271.218 | 0.014 | 3.874543
1.14 | 213.807 | 0.01425 | 3.054386
1.16 | 190.654 | 0.0145 | 2.723629
1.18 | 174.232 | 0.01475 | 2.489029
1.2 | 163.363 | 0.015 | 2.333757
1.22 | 156.806 | 0.01525 | 2.240086
1.24 | 150.606 | 0.0155 | 2.151514
1.26 | 140.172 | 0.01575 | 2.002457
1.28 | 131.883 | 0.016 | 1.884043
1.3 | 122.159 | 0.01625 | 1.745129
1.32 | 78.8214 | 0.0165 | 1.12602
1.34 | 54.6156 | 0.01675 | 0.7802229
1.36 | 46.4025 | 0.017 | 0.6628929
1.38 | 45.2606 | 0.01725 | 0.64658
1.4 | 44.5467 | 0.0175 | 0.6363814
1.42 | 44.6971 | 0.01775 | 0.63853
1.44 | 45.1161 | 0.018 | 0.6445157
1.46 | 44.4476 | 0.01825 | 0.6349657
1.48 | 43.1744 | 0.0185 | 0.6167771
1.5 | 41.5173 | 0.01875 | 0.5931043
1.52 | 41.785 | 0.019 | 0.5969286
1.54 | 42.0006 | 0.01925 | 0.6000086
1.56 | 42.4716 | 0.0195 | 0.6067371
1.58 | 42.2879 | 0.01975 | 0.6041129
1.6 | 40.6889 | 0.02 | 0.58127
1.62 | 38.4831 | 0.02025 | 0.5497586
1.64 | 38.6186 | 0.0205 | 0.5516943
1.66 | 39.0892 | 0.02075 | 0.5584171
1.68 | 39.5455 | 0.021 | 0.5649357
1.7 | 39.8411 | 0.02125 | 0.5691586
1.72 | 40.106 | 0.0215 | 0.5729429
1.74 | 40.5347 | 0.02175 | 0.5790671
1.76 | 40.7227 | 0.022 | 0.5817529
1.78 | 39.3792 | 0.02225 | 0.56256
1.8 | 39.6585 | 0.0225 | 0.56655
1.82 | 39.6601 | 0.02275 | 0.5665729
1.84 | 40.0861 | 0.023 | 0.5726586
1.86 | 39.4872 | 0.02325 | 0.5641029
1.88 | 39.5835 | 0.0235 | 0.5654786
1.9 | 39.5835 | 0.02375 | 0.5654786
1.92 | 39.9452 | 0.024 | 0.5706457
1.94 | 40.0534 | 0.02425 | 0.5721914
1.96 | 38.0165 | 0.0245 | 0.5430929
1.98 | 35.926 | 0.02475 | 0.5132286
2 | 33.9609 | 0.025 | 0.4851557

## 6_tes3_py2.78_plat43.4
TIME | FX | strain | stress | 6\test=3\pla_young=2.78\pla_tensile=43.4\6_tes3_py2.78_plat43.4.csv
0.02 | 56.419 | 0.00025 | 0.8059857 | 最大応力 | 30.006
0.04 | 112.838 | 0.0005 | 1.611971 | ヤング率 | 3223.943
0.06 | 169.257 | 0.00075 | 2.417957
0.08 | 225.676 | 0.001 | 3.223943
0.1 | 282.095 | 0.00125 | 4.029929
0.12 | 338.514 | 0.0015 | 4.835914
0.14 | 394.933 | 0.00175 | 5.6419
0.16 | 451.352 | 0.002 | 6.447886
0.18 | 507.771 | 0.00225 | 7.253871
0.2 | 564.19 | 0.0025 | 8.059857
0.22 | 620.609 | 0.00275 | 8.865843
0.24 | 677.028 | 0.003 | 9.671829
0.26 | 733.447 | 0.00325 | 10.47781
0.28 | 789.866 | 0.0035 | 11.2838
0.3 | 846.285 | 0.00375 | 12.08979
0.32 | 902.704 | 0.004 | 12.89577
0.34 | 959.123 | 0.00425 | 13.70176
0.36 | 1015.54 | 0.0045 | 14.50771
0.38 | 1071.96 | 0.00475 | 15.31371
0.4 | 1128.38 | 0.005 | 16.11971
0.42 | 1184.8 | 0.00525 | 16.92571
0.44 | 1241.22 | 0.0055 | 17.73171
0.46 | 1297.64 | 0.00575 | 18.53771
0.48 | 1354.06 | 0.006 | 19.34371
0.5 | 1410.48 | 0.00625 | 20.14971
0.52 | 1466.89 | 0.0065 | 20.95557
0.54 | 1523.31 | 0.00675 | 21.76157
0.56 | 1579.73 | 0.007 | 22.56757
0.58 | 1636.15 | 0.00725 | 23.37357
0.6 | 1692.57 | 0.0075 | 24.17957
0.62 | 1748.99 | 0.00775 | 24.98557
0.64 | 1805.41 | 0.008 | 25.79157
0.66 | 1861.83 | 0.00825 | 26.59757
0.68 | 1918.25 | 0.0085 | 27.40357
0.7 | 1973.4 | 0.00875 | 28.19143
0.72 | 2025.77 | 0.009 | 28.93957
0.74 | 2069.62 | 0.00925 | 29.566
0.76 | 2100.42 | 0.0095 | 30.006
0.78 | 2085.73 | 0.00975 | 29.79614
0.8 | 2027.52 | 0.01 | 28.96457
0.82 | 1950.82 | 0.01025 | 27.86886
0.84 | 1576.79 | 0.0105 | 22.52557
0.86 | 1354.47 | 0.01075 | 19.34957
0.88 | 1261.58 | 0.011 | 18.02257
0.9 | 1124.72 | 0.01125 | 16.06743
0.92 | 932.256 | 0.0115 | 13.31794
0.94 | 840.258 | 0.01175 | 12.00369
0.96 | 781.434 | 0.012 | 11.16334
0.98 | 751.033 | 0.01225 | 10.72904
1 | 687.478 | 0.0125 | 9.821114
1.02 | 536.147 | 0.01275 | 7.659243
1.04 | 480.544 | 0.013 | 6.864914
1.06 | 447.925 | 0.01325 | 6.398929
1.08 | 375.054 | 0.0135 | 5.357914
1.1 | 377.527 | 0.01375 | 5.393243
1.12 | 380.143 | 0.014 | 5.430614
1.14 | 383.496 | 0.01425 | 5.478514
1.16 | 387.036 | 0.0145 | 5.529086
1.18 | 391.29 | 0.01475 | 5.589857
1.2 | 395.754 | 0.015 | 5.653629
1.22 | 399.387 | 0.01525 | 5.705529
1.24 | 404.427 | 0.0155 | 5.777529
1.26 | 409.111 | 0.01575 | 5.844443
1.28 | 413.706 | 0.016 | 5.910086
1.3 | 416.902 | 0.01625 | 5.955743
1.32 | 420.405 | 0.0165 | 6.005786
1.34 | 424.787 | 0.01675 | 6.068386
1.36 | 414.594 | 0.017 | 5.922771
1.38 | 384.811 | 0.01725 | 5.4973
1.4 | 287.884 | 0.0175 | 4.112629
1.42 | 156.55 | 0.01775 | 2.236429
1.44 | 133.75 | 0.018 | 1.910714
1.46 | 119.062 | 0.01825 | 1.700886
1.48 | 111.753 | 0.0185 | 1.596471
1.5 | 105.799 | 0.01875 | 1.511414
1.52 | 100.196 | 0.019 | 1.431371
1.54 | 96.2875 | 0.01925 | 1.375536
1.56 | 90.489 | 0.0195 | 1.2927
1.58 | 85.4059 | 0.01975 | 1.220084
1.6 | 77.479 | 0.02 | 1.106843
1.62 | 72.0092 | 0.02025 | 1.028703
1.64 | 72.0463 | 0.0205 | 1.029233
1.66 | 71.2277 | 0.02075 | 1.017539
1.68 | 61.1157 | 0.021 | 0.8730814
1.7 | 32.3766 | 0.02125 | 0.4625229
1.72 | 24.7834 | 0.0215 | 0.3540486
1.74 | 24.9333 | 0.02175 | 0.35619
1.76 | 25.0087 | 0.022 | 0.3572671
1.78 | 25.1474 | 0.02225 | 0.3592486
1.8 | 25.3943 | 0.0225 | 0.3627757
1.82 | 25.6765 | 0.02275 | 0.3668071
1.84 | 25.9586 | 0.023 | 0.3708371
1.86 | 26.2408 | 0.02325 | 0.3748686
1.88 | 26.5218 | 0.0235 | 0.3788829
1.9 | 26.209 | 0.02375 | 0.3744143
1.92 | 25.8914 | 0.024 | 0.3698771
1.94 | 25.5591 | 0.02425 | 0.36513
1.96 | 25.1637 | 0.0245 | 0.3594814
1.98 | 24.5231 | 0.02475 | 0.35033
2 | 22.2287 | 0.025 | 0.3175529

## 6_tes3_py2.78_plat74
TIME | FX | strain | stress | 6\test=3\pla_young=2.78\pla_tensile=74\6_tes3_py2.78_plat74.csv
0.02 | 56.419 | 0.00025 | 0.8059857 | 最大応力 | 34.33757
0.04 | 112.838 | 0.0005 | 1.611971 | ヤング率 | 3223.943
0.06 | 169.257 | 0.00075 | 2.417957
0.08 | 225.676 | 0.001 | 3.223943
0.1 | 282.095 | 0.00125 | 4.029929
0.12 | 338.514 | 0.0015 | 4.835914
0.14 | 394.933 | 0.00175 | 5.6419
0.16 | 451.352 | 0.002 | 6.447886
0.18 | 507.771 | 0.00225 | 7.253871
0.2 | 564.19 | 0.0025 | 8.059857
0.22 | 620.609 | 0.00275 | 8.865843
0.24 | 677.028 | 0.003 | 9.671829
0.26 | 733.447 | 0.00325 | 10.47781
0.28 | 789.866 | 0.0035 | 11.2838
0.3 | 846.285 | 0.00375 | 12.08979
0.32 | 902.704 | 0.004 | 12.89577
0.34 | 959.123 | 0.00425 | 13.70176
0.36 | 1015.54 | 0.0045 | 14.50771
0.38 | 1071.96 | 0.00475 | 15.31371
0.4 | 1128.38 | 0.005 | 16.11971
0.42 | 1184.8 | 0.00525 | 16.92571
0.44 | 1241.22 | 0.0055 | 17.73171
0.46 | 1297.64 | 0.00575 | 18.53771
0.48 | 1354.06 | 0.006 | 19.34371
0.5 | 1410.48 | 0.00625 | 20.14971
0.52 | 1466.89 | 0.0065 | 20.95557
0.54 | 1523.31 | 0.00675 | 21.76157
0.56 | 1579.73 | 0.007 | 22.56757
0.58 | 1636.15 | 0.00725 | 23.37357
0.6 | 1692.57 | 0.0075 | 24.17957
0.62 | 1748.99 | 0.00775 | 24.98557
0.64 | 1805.41 | 0.008 | 25.79157
0.66 | 1861.83 | 0.00825 | 26.59757
0.68 | 1918.25 | 0.0085 | 27.40357
0.7 | 1973.4 | 0.00875 | 28.19143
0.72 | 2026.24 | 0.009 | 28.94629
0.74 | 2074.7 | 0.00925 | 29.63857
0.76 | 2119.23 | 0.0095 | 30.27471
0.78 | 2159.88 | 0.00975 | 30.85543
0.8 | 2204.15 | 0.01 | 31.48786
0.82 | 2237.41 | 0.01025 | 31.963
0.84 | 2287.23 | 0.0105 | 32.67471
0.86 | 2335.52 | 0.01075 | 33.36457
0.88 | 2375.84 | 0.011 | 33.94057
0.9 | 2403.63 | 0.01125 | 34.33757
0.92 | 2396.45 | 0.0115 | 34.235
0.94 | 2351.57 | 0.01175 | 33.59386
0.96 | 2291.65 | 0.012 | 32.73786
0.98 | 2233.05 | 0.01225 | 31.90071
1 | 2158.29 | 0.0125 | 30.83271
1.02 | 1891.25 | 0.01275 | 27.01786
1.04 | 1434.38 | 0.013 | 20.49114
1.06 | 1036.34 | 0.01325 | 14.80486
1.08 | 836.425 | 0.0135 | 11.94893
1.1 | 620.26 | 0.01375 | 8.860857
1.12 | 440.457 | 0.014 | 6.292243
1.14 | 325.383 | 0.01425 | 4.648329
1.16 | 282.461 | 0.0145 | 4.035157
1.18 | 263.035 | 0.01475 | 3.757643
1.2 | 225.647 | 0.015 | 3.223529
1.22 | 224.972 | 0.01525 | 3.213886
1.24 | 226.96 | 0.0155 | 3.242286
1.26 | 229.379 | 0.01575 | 3.276843
1.28 | 231.931 | 0.016 | 3.3133
1.3 | 234.805 | 0.01625 | 3.354357
1.32 | 238.13 | 0.0165 | 3.401857
1.34 | 241.61 | 0.01675 | 3.451571
1.36 | 245.123 | 0.017 | 3.501757
1.38 | 248.635 | 0.01725 | 3.551929
1.4 | 252.113 | 0.0175 | 3.601614
1.42 | 255.529 | 0.01775 | 3.650414
1.44 | 258.556 | 0.018 | 3.693657
1.46 | 262.102 | 0.01825 | 3.744314
1.48 | 265.612 | 0.0185 | 3.794457
1.5 | 269.165 | 0.01875 | 3.845214
1.52 | 272.368 | 0.019 | 3.890971
1.54 | 275.438 | 0.01925 | 3.934829
1.56 | 278.66 | 0.0195 | 3.980857
1.58 | 281.653 | 0.01975 | 4.023614
1.6 | 284.688 | 0.02 | 4.066971
1.62 | 287.755 | 0.02025 | 4.110786
1.64 | 290.4 | 0.0205 | 4.148571
1.66 | 293.226 | 0.02075 | 4.188943
1.68 | 296.476 | 0.021 | 4.235371
1.7 | 299.802 | 0.02125 | 4.282886
1.72 | 303.252 | 0.0215 | 4.332171
1.74 | 306.608 | 0.02175 | 4.380114
1.76 | 310.074 | 0.022 | 4.429629
1.78 | 313.418 | 0.02225 | 4.4774
1.8 | 316.77 | 0.0225 | 4.525286
1.82 | 319.377 | 0.02275 | 4.562529
1.84 | 322.356 | 0.023 | 4.605086
1.86 | 325.495 | 0.02325 | 4.649929
1.88 | 328.927 | 0.0235 | 4.698957
1.9 | 323.441 | 0.02375 | 4.620586
1.92 | 238.086 | 0.024 | 3.401229
1.94 | 112.476 | 0.02425 | 1.6068
1.96 | 85.7092 | 0.0245 | 1.224417
1.98 | 73.7059 | 0.02475 | 1.052941
1.99 | 72.0406 | 0.024875 | 1.029151
1.9945 | 70.3996 | 0.02493125 | 1.005709
1.9973 | 65.9587 | 0.02496625 | 0.9422671
1.9993 | 64.4791 | 0.02499125 | 0.92113
2 | 59.7331 | 0.025 | 0.85333

## 6_tes3_py3.9_plat37
TIME | FX | strain | stress | 6\test=3\pla_young=3.9\pla_tensile=37\6_tes3_py3.9_plat37.csv
0.02 | 66.5368 | 0.00025 | 0.9505257 | 最大応力 | 24.67914
0.04 | 133.074 | 0.0005 | 1.901057 | ヤング率 | 3802.1
0.06 | 199.61 | 0.00075 | 2.851571
0.08 | 266.147 | 0.001 | 3.8021
0.1 | 332.684 | 0.00125 | 4.752629
0.12 | 399.221 | 0.0015 | 5.703157
0.14 | 465.757 | 0.00175 | 6.653671
0.16 | 532.294 | 0.002 | 7.6042
0.18 | 598.831 | 0.00225 | 8.554729
0.2 | 665.368 | 0.0025 | 9.505257
0.22 | 731.905 | 0.00275 | 10.45579
0.24 | 798.441 | 0.003 | 11.4063
0.26 | 864.978 | 0.00325 | 12.35683
0.28 | 931.515 | 0.0035 | 13.30736
0.3 | 998.052 | 0.00375 | 14.25789
0.32 | 1064.59 | 0.004 | 15.20843
0.34 | 1131.13 | 0.00425 | 16.159
0.36 | 1197.66 | 0.0045 | 17.10943
0.38 | 1264.2 | 0.00475 | 18.06
0.4 | 1330.74 | 0.005 | 19.01057
0.42 | 1397.27 | 0.00525 | 19.961
0.44 | 1463.81 | 0.0055 | 20.91157
0.46 | 1530.35 | 0.00575 | 21.86214
0.48 | 1596.79 | 0.006 | 22.81129
0.5 | 1659.77 | 0.00625 | 23.711
0.52 | 1713.62 | 0.0065 | 24.48029
0.54 | 1727.54 | 0.00675 | 24.67914
0.56 | 1687.75 | 0.007 | 24.11071
0.58 | 1419.82 | 0.00725 | 20.28314
0.6 | 1183.09 | 0.0075 | 16.90129
0.62 | 1155.14 | 0.00775 | 16.502
0.64 | 1125.12 | 0.008 | 16.07314
0.66 | 1113.21 | 0.00825 | 15.903
0.68 | 1105.51 | 0.0085 | 15.793
0.7 | 1107.01 | 0.00875 | 15.81443
0.72 | 1109.63 | 0.009 | 15.85186
0.74 | 1109.55 | 0.00925 | 15.85071
0.76 | 1105.37 | 0.0095 | 15.791
0.78 | 1104.51 | 0.00975 | 15.77871
0.8 | 1098.17 | 0.01 | 15.68814
0.82 | 1088.16 | 0.01025 | 15.54514
0.84 | 1053.24 | 0.0105 | 15.04629
0.86 | 953.294 | 0.01075 | 13.61849
0.88 | 876.137 | 0.011 | 12.51624
0.9 | 800.385 | 0.01125 | 11.43407
0.92 | 749.779 | 0.0115 | 10.71113
0.94 | 743.735 | 0.01175 | 10.62479
0.96 | 748.925 | 0.012 | 10.69893
0.98 | 747.859 | 0.01225 | 10.6837
1 | 693.12 | 0.0125 | 9.901714
1.02 | 613.807 | 0.01275 | 8.768671
1.04 | 527.705 | 0.013 | 7.538643
1.06 | 468.927 | 0.01325 | 6.698957
1.08 | 456.686 | 0.0135 | 6.524086
1.1 | 341.002 | 0.01375 | 4.871457
1.12 | 193.729 | 0.014 | 2.767557
1.14 | 162.203 | 0.01425 | 2.317186
1.16 | 149.236 | 0.0145 | 2.131943
1.18 | 142.888 | 0.01475 | 2.041257
1.2 | 135.086 | 0.015 | 1.9298
1.22 | 128.296 | 0.01525 | 1.8328
1.24 | 122.373 | 0.0155 | 1.748186
1.26 | 114.966 | 0.01575 | 1.642371
1.28 | 101.834 | 0.016 | 1.454771
1.3 | 83.4069 | 0.01625 | 1.191527
1.32 | 39.0716 | 0.0165 | 0.5581657
1.34 | 14.735 | 0.01675 | 0.2105
1.36 | 14.3405 | 0.017 | 0.2048643
1.38 | 14.3984 | 0.01725 | 0.2056914
1.4 | 14.5404 | 0.0175 | 0.20772
1.42 | 14.3687 | 0.01775 | 0.2052671
1.44 | 14.5114 | 0.018 | 0.2073057
1.46 | 14.6878 | 0.01825 | 0.2098257
1.48 | 14.6913 | 0.0185 | 0.2098757
1.5 | 14.8899 | 0.01875 | 0.2127129
1.52 | 15.0884 | 0.019 | 0.2155486
1.54 | 15.2869 | 0.01925 | 0.2183843
1.56 | 15.4714 | 0.0195 | 0.22102
1.58 | 15.5939 | 0.01975 | 0.22277
1.6 | 15.7777 | 0.02 | 0.2253957
1.62 | 15.9749 | 0.02025 | 0.2282129
1.64 | 16.1722 | 0.0205 | 0.2310314
1.66 | 16.3412 | 0.02075 | 0.2334457
1.68 | 16.5381 | 0.021 | 0.2362586
1.7 | 16.2917 | 0.02125 | 0.2327386
1.72 | 16.4758 | 0.0215 | 0.2353686
1.74 | 16.5703 | 0.02175 | 0.2367186
1.76 | 16.7601 | 0.022 | 0.23943
1.78 | 16.9505 | 0.02225 | 0.24215
1.8 | 17.141 | 0.0225 | 0.2448714
1.82 | 17.3289 | 0.02275 | 0.2475557
1.84 | 17.5193 | 0.023 | 0.2502757
1.86 | 17.6988 | 0.02325 | 0.25284
1.88 | 17.8655 | 0.0235 | 0.2552214
1.9 | 17.939 | 0.02375 | 0.2562714
1.92 | 18.089 | 0.024 | 0.2584143
1.94 | 18.2736 | 0.02425 | 0.2610514
1.96 | 18.46 | 0.0245 | 0.2637143
1.98 | 18.5206 | 0.02475 | 0.26458
2 | 16.9042 | 0.025 | 0.2414886

## 6_tes3_py3.9_plat43.4
TIME | FX | strain | stress | 6\test=3\pla_young=3.9\pla_tensile=43.4\6_tes3_py3.9_plat43.4.csv
0.02 | 66.5368 | 0.00025 | 0.9505257 | 最大応力 | 28.48486
0.04 | 133.074 | 0.0005 | 1.901057 | ヤング率 | 3802.101
0.06 | 199.61 | 0.00075 | 2.851571
0.08 | 266.147 | 0.001 | 3.8021
0.1 | 332.684 | 0.00125 | 4.752629
0.12 | 399.221 | 0.0015 | 5.703157
0.14 | 465.757 | 0.00175 | 6.653671
0.16 | 532.294 | 0.002 | 7.6042
0.18 | 598.831 | 0.00225 | 8.554729
0.2 | 665.368 | 0.0025 | 9.505257
0.22 | 731.905 | 0.00275 | 10.45579
0.24 | 798.441 | 0.003 | 11.4063
0.26 | 864.978 | 0.00325 | 12.35683
0.28 | 931.515 | 0.0035 | 13.30736
0.3 | 998.052 | 0.00375 | 14.25789
0.32 | 1064.59 | 0.004 | 15.20843
0.34 | 1131.13 | 0.00425 | 16.159
0.36 | 1197.66 | 0.0045 | 17.10943
0.38 | 1264.2 | 0.00475 | 18.06
0.4 | 1330.74 | 0.005 | 19.01057
0.42 | 1397.27 | 0.00525 | 19.961
0.44 | 1463.81 | 0.0055 | 20.91157
0.46 | 1530.35 | 0.00575 | 21.86214
0.48 | 1596.88 | 0.006 | 22.81257
0.5 | 1663.42 | 0.00625 | 23.76314
0.52 | 1729.96 | 0.0065 | 24.71371
0.54 | 1796.49 | 0.00675 | 25.66414
0.56 | 1862.92 | 0.007 | 26.61314
0.58 | 1925.93 | 0.00725 | 27.51329
0.6 | 1979.29 | 0.0075 | 28.27557
0.62 | 1993.94 | 0.00775 | 28.48486
0.64 | 1957.12 | 0.008 | 27.95886
0.66 | 1821.04 | 0.00825 | 26.01486
0.68 | 1384.31 | 0.0085 | 19.77586
0.7 | 1226.76 | 0.00875 | 17.52514
0.72 | 1191.95 | 0.009 | 17.02786
0.74 | 1175.28 | 0.00925 | 16.78971
0.76 | 1163.31 | 0.0095 | 16.61871
0.78 | 1142.11 | 0.00975 | 16.31586
0.8 | 1089.77 | 0.01 | 15.56814
0.82 | 1015.38 | 0.01025 | 14.50543
0.84 | 960.114 | 0.0105 | 13.71591
0.86 | 894.263 | 0.01075 | 12.77519
0.88 | 772.007 | 0.011 | 11.02867
0.9 | 743.083 | 0.01125 | 10.61547
0.92 | 744.502 | 0.0115 | 10.63574
0.94 | 750.542 | 0.01175 | 10.72203
0.96 | 757.643 | 0.012 | 10.82347
0.98 | 769.432 | 0.01225 | 10.99189
1 | 741.459 | 0.0125 | 10.59227
1.02 | 601.321 | 0.01275 | 8.5903
1.04 | 490.599 | 0.013 | 7.008557
1.06 | 392.518 | 0.01325 | 5.6074
1.08 | 288.716 | 0.0135 | 4.124514
1.1 | 277.748 | 0.01375 | 3.967829
1.12 | 274.505 | 0.014 | 3.9215
1.14 | 277.335 | 0.01425 | 3.961929
1.16 | 279.915 | 0.0145 | 3.998786
1.18 | 283.06 | 0.01475 | 4.043714
1.2 | 283.514 | 0.015 | 4.0502
1.22 | 286.543 | 0.01525 | 4.093471
1.24 | 290.141 | 0.0155 | 4.144871
1.26 | 293.039 | 0.01575 | 4.186271
1.28 | 296.315 | 0.016 | 4.233071
1.3 | 299.855 | 0.01625 | 4.283643
1.32 | 302.347 | 0.0165 | 4.319243
1.34 | 305.541 | 0.01675 | 4.364871
1.36 | 307.306 | 0.017 | 4.390086
1.38 | 309.722 | 0.01725 | 4.4246
1.4 | 312.052 | 0.0175 | 4.457886
1.42 | 312.011 | 0.01775 | 4.4573
1.44 | 315.277 | 0.018 | 4.503957
1.46 | 318.045 | 0.01825 | 4.5435
1.48 | 320.851 | 0.0185 | 4.583586
1.5 | 322.968 | 0.01875 | 4.613829
1.52 | 324.876 | 0.019 | 4.641086
1.54 | 325.88 | 0.01925 | 4.655429
1.56 | 328.578 | 0.0195 | 4.693971
1.58 | 328.97 | 0.01975 | 4.699571
1.6 | 331.03 | 0.02 | 4.729
1.62 | 334.016 | 0.02025 | 4.771657
1.64 | 335.998 | 0.0205 | 4.799971
1.66 | 336.946 | 0.02075 | 4.813514
1.68 | 340.406 | 0.021 | 4.862943
1.7 | 344.23 | 0.02125 | 4.917571
1.72 | 348.056 | 0.0215 | 4.972229
1.74 | 351.517 | 0.02175 | 5.021671
1.76 | 355.016 | 0.022 | 5.071657
1.78 | 358.537 | 0.02225 | 5.121957
1.8 | 362.287 | 0.0225 | 5.175529
1.82 | 355.6 | 0.02275 | 5.08
1.84 | 266.672 | 0.023 | 3.8096
1.86 | 143.758 | 0.02325 | 2.053686
1.88 | 111.746 | 0.0235 | 1.596371
1.9 | 99.7624 | 0.02375 | 1.425177
1.92 | 93.1817 | 0.024 | 1.331167
1.94 | 86.8299 | 0.02425 | 1.240427
1.96 | 79.3565 | 0.0245 | 1.133664
1.98 | 75.5815 | 0.02475 | 1.079736
1.989 | 74.4826 | 0.0248625 | 1.064037
1.9945 | 69.2708 | 0.02493125 | 0.9895829
1.9965 | 68.0456 | 0.02495625 | 0.97208
1.9983 | 64.8001 | 0.02497875 | 0.9257157
2 | 62.6254 | 0.025 | 0.8946486

## 6_tes3_py3.9_plat74
TIME | FX | strain | stress | 6\test=3\pla_young=3.9\pla_tensile=74\6_tes3_py3.9_plat74.csv
0.02 | 66.5368 | 0.00025 | 0.9505257 | 最大応力 | 37.04729
0.04 | 133.074 | 0.0005 | 1.901057 | ヤング率 | 3802.1
0.06 | 199.61 | 0.00075 | 2.851571
0.08 | 266.147 | 0.001 | 3.8021
0.1 | 332.684 | 0.00125 | 4.752629
0.12 | 399.221 | 0.0015 | 5.703157
0.14 | 465.757 | 0.00175 | 6.653671
0.16 | 532.294 | 0.002 | 7.6042
0.18 | 598.831 | 0.00225 | 8.554729
0.2 | 665.368 | 0.0025 | 9.505257
0.22 | 731.905 | 0.00275 | 10.45579
0.24 | 798.441 | 0.003 | 11.4063
0.26 | 864.978 | 0.00325 | 12.35683
0.28 | 931.515 | 0.0035 | 13.30736
0.3 | 998.052 | 0.00375 | 14.25789
0.32 | 1064.59 | 0.004 | 15.20843
0.34 | 1131.13 | 0.00425 | 16.159
0.36 | 1197.66 | 0.0045 | 17.10943
0.38 | 1264.2 | 0.00475 | 18.06
0.4 | 1330.74 | 0.005 | 19.01057
0.42 | 1397.27 | 0.00525 | 19.961
0.44 | 1463.81 | 0.0055 | 20.91157
0.46 | 1530.35 | 0.00575 | 21.86214
0.48 | 1596.88 | 0.006 | 22.81257
0.5 | 1663.42 | 0.00625 | 23.76314
0.52 | 1729.96 | 0.0065 | 24.71371
0.54 | 1796.49 | 0.00675 | 25.66414
0.56 | 1863.03 | 0.007 | 26.61471
0.58 | 1929.57 | 0.00725 | 27.56529
0.6 | 1996.1 | 0.0075 | 28.51571
0.62 | 2062.64 | 0.00775 | 29.46629
0.64 | 2129.18 | 0.008 | 30.41686
0.66 | 2195.71 | 0.00825 | 31.36729
0.68 | 2261 | 0.0085 | 32.3
0.7 | 2323.99 | 0.00875 | 33.19986
0.72 | 2382.64 | 0.009 | 34.03771
0.74 | 2437.46 | 0.00925 | 34.82086
0.76 | 2487.6 | 0.0095 | 35.53714
0.78 | 2535.84 | 0.00975 | 36.22629
0.8 | 2570.22 | 0.01 | 36.71743
0.82 | 2593.31 | 0.01025 | 37.04729
0.84 | 2554.8 | 0.0105 | 36.49714
0.86 | 2452.22 | 0.01075 | 35.03171
0.88 | 2372.62 | 0.011 | 33.89457
0.9 | 2258.32 | 0.01125 | 32.26171
0.92 | 1803.62 | 0.0115 | 25.766
0.94 | 1325.56 | 0.01175 | 18.93657
0.96 | 1011.92 | 0.012 | 14.456
0.98 | 871.835 | 0.01225 | 12.45479
1 | 768.642 | 0.0125 | 10.9806
1.02 | 591.757 | 0.01275 | 8.453671
1.04 | 446.562 | 0.013 | 6.379457
1.06 | 342.709 | 0.01325 | 4.895843
1.08 | 246.546 | 0.0135 | 3.522086
1.1 | 242.361 | 0.01375 | 3.4623
1.12 | 241.881 | 0.014 | 3.455443
1.14 | 242.085 | 0.01425 | 3.458357
1.16 | 243.405 | 0.0145 | 3.477214
1.18 | 244.41 | 0.01475 | 3.491571
1.2 | 247.225 | 0.015 | 3.531786
1.22 | 250.48 | 0.01525 | 3.578286
1.24 | 254.208 | 0.0155 | 3.631543
1.26 | 257.803 | 0.01575 | 3.6829
1.28 | 261.812 | 0.016 | 3.740171
1.3 | 265.731 | 0.01625 | 3.796157
1.32 | 269.538 | 0.0165 | 3.850543
1.34 | 273.346 | 0.01675 | 3.904943
1.36 | 276.414 | 0.017 | 3.948771
1.38 | 279.861 | 0.01725 | 3.998014
1.4 | 280.551 | 0.0175 | 4.007871
1.42 | 283.704 | 0.01775 | 4.052914
1.44 | 286.187 | 0.018 | 4.088386
1.46 | 288.47 | 0.01825 | 4.121
1.48 | 291.439 | 0.0185 | 4.163414
1.5 | 293.449 | 0.01875 | 4.192129
1.52 | 296.66 | 0.019 | 4.238
1.54 | 298.989 | 0.01925 | 4.271271
1.56 | 302.302 | 0.0195 | 4.3186
1.58 | 305.763 | 0.01975 | 4.368043
1.6 | 308.949 | 0.02 | 4.413557
1.62 | 311.504 | 0.02025 | 4.450057
1.64 | 314.575 | 0.0205 | 4.493929
1.66 | 317.564 | 0.02075 | 4.536629
1.68 | 321.094 | 0.021 | 4.587057
1.7 | 323.478 | 0.02125 | 4.621114
1.72 | 326.773 | 0.0215 | 4.668186
1.74 | 329.947 | 0.02175 | 4.713529
1.76 | 333.179 | 0.022 | 4.7597
1.78 | 336.502 | 0.02225 | 4.807171
1.8 | 339.478 | 0.0225 | 4.849686
1.82 | 342.463 | 0.02275 | 4.892329
1.84 | 345.831 | 0.023 | 4.940443
1.86 | 349.338 | 0.02325 | 4.990543
1.88 | 334.844 | 0.0235 | 4.783486
1.9 | 195.262 | 0.02375 | 2.789457
1.92 | 134.322 | 0.024 | 1.918886
1.94 | 115.072 | 0.02425 | 1.643886
1.96 | 101.375 | 0.0245 | 1.448214
1.98 | 93.8681 | 0.02475 | 1.340973
2 | 66.6618 | 0.025 | 0.9523114