## まとめ
sheet_name | py | plat | pla_hi | tensile_strength | young's_modulus
6_tes4_py1.0_plat37 | 1 | 37 | 0.037 | 18.29157 | 2557.359
6_tes4_py1.0_plat43.4 | 1 | 43.4 | 0.0434 | 19.80229 | 2557.358
6_tes4_py1.95_plat37 | 1.95 | 37 | 0.01897436 | 20.32757 | 3094.941
6_tes4_py1.95_plat43.4 | 1.95 | 43.4 | 0.02225641 | 21.33243 | 3094.941
6_tes4_py2.78_plat37 | 2.78 | 37 | 0.01330935 | 21.74314 | 3532.743
6_tes4_py2.78_plat43.4 | 2.78 | 43.4 | 0.01561151 | 22.518 | 3532.743
6_tes4_py3.9_plat37 | 3.9 | 37 | 0.009487179 | 23.644 | 4105.2
6_tes4_py3.9_plat43.4 | 3.9 | 43.4 | 0.01112821 | 24.55443 | 4105.2

## 6_tes4_py1.0_plat37
TIME | FX | strain | stress | 6\test=4\pla_young=1.0\pla_tensile=37\6_tes4_py1.0_plat37.csv
0.02 | 44.7538 | 0.00025 | 0.63934 | 最大応力 | 18.29157
0.04 | 89.5076 | 0.0005 | 1.27868 | ヤング率 | 2557.359
0.06 | 134.261 | 0.00075 | 1.918014
0.08 | 179.015 | 0.001 | 2.557357
0.1 | 223.769 | 0.00125 | 3.1967
0.12 | 268.523 | 0.0015 | 3.836043
0.14 | 313.276 | 0.00175 | 4.475371
0.16 | 358.03 | 0.002 | 5.114714
0.18 | 402.784 | 0.00225 | 5.754057
0.2 | 447.538 | 0.0025 | 6.3934
0.22 | 492.292 | 0.00275 | 7.032743
0.24 | 537.045 | 0.003 | 7.672071
0.26 | 581.799 | 0.00325 | 8.311414
0.28 | 626.553 | 0.0035 | 8.950757
0.3 | 671.307 | 0.00375 | 9.5901
0.32 | 716.06 | 0.004 | 10.22943
0.34 | 760.814 | 0.00425 | 10.86877
0.36 | 805.568 | 0.0045 | 11.50811
0.38 | 850.322 | 0.00475 | 12.14746
0.4 | 895.076 | 0.005 | 12.7868
0.42 | 939.034 | 0.00525 | 13.41477
0.44 | 978.918 | 0.0055 | 13.98454
0.46 | 1008.71 | 0.00575 | 14.41014
0.48 | 1025.39 | 0.006 | 14.64843
0.5 | 1047.26 | 0.00625 | 14.96086
0.52 | 1080.02 | 0.0065 | 15.42886
0.54 | 1113.28 | 0.00675 | 15.904
0.56 | 1148.08 | 0.007 | 16.40114
0.58 | 1179.27 | 0.00725 | 16.84671
0.6 | 1208.95 | 0.0075 | 17.27071
0.62 | 1238.63 | 0.00775 | 17.69471
0.64 | 1261.25 | 0.008 | 18.01786
0.66 | 1274.57 | 0.00825 | 18.20814
0.68 | 1279.51 | 0.0085 | 18.27871
0.7 | 1277.92 | 0.00875 | 18.256
0.72 | 1280.41 | 0.009 | 18.29157
0.74 | 1274.53 | 0.00925 | 18.20757
0.76 | 1249.23 | 0.0095 | 17.84614
0.78 | 1187.29 | 0.00975 | 16.96129
0.8 | 746.12 | 0.01 | 10.65886
0.82 | 723.003 | 0.01025 | 10.32861
0.84 | 733.25 | 0.0105 | 10.475
0.86 | 740.003 | 0.01075 | 10.57147
0.88 | 734.754 | 0.011 | 10.49649
0.9 | 734.19 | 0.01125 | 10.48843
0.92 | 743.774 | 0.0115 | 10.62534
0.94 | 754.816 | 0.01175 | 10.78309
0.96 | 769.245 | 0.012 | 10.98921
0.98 | 783.48 | 0.01225 | 11.19257
1 | 798.082 | 0.0125 | 11.40117
1.02 | 801.564 | 0.01275 | 11.45091
1.04 | 759.215 | 0.013 | 10.84593
1.06 | 648.541 | 0.01325 | 9.264871
1.08 | 505.517 | 0.0135 | 7.221671
1.1 | 395.616 | 0.01375 | 5.651657
1.12 | 326.118 | 0.014 | 4.658829
1.14 | 268.894 | 0.01425 | 3.841343
1.16 | 148.599 | 0.0145 | 2.122843
1.18 | 108.038 | 0.01475 | 1.5434
1.2 | 93.0803 | 0.015 | 1.329719
1.22 | 83.0101 | 0.01525 | 1.185859
1.24 | 75.7397 | 0.0155 | 1.081996
1.26 | 70.9855 | 0.01575 | 1.014079
1.28 | 65.1454 | 0.016 | 0.9306486
1.3 | 54.1353 | 0.01625 | 0.7733614
1.32 | 22.9072 | 0.0165 | 0.3272457
1.34 | 7.64774 | 0.01675 | 0.1092534
1.36 | 4.96094 | 0.017 | 0.07087057
1.38 | 3.53142 | 0.01725 | 0.05044886
1.4 | 3.51086 | 0.0175 | 0.05015514
1.42 | 3.56102 | 0.01775 | 0.05087171
1.44 | 3.17648 | 0.018 | 0.04537829
1.46 | 3.12622 | 0.01825 | 0.04466029
1.48 | 2.71547 | 0.0185 | 0.03879243
1.5 | 2.73277 | 0.01875 | 0.03903957
1.52 | 2.76921 | 0.019 | 0.03956014
1.54 | 2.80565 | 0.01925 | 0.04008071
1.56 | 2.84208 | 0.0195 | 0.04060114
1.58 | 2.87852 | 0.01975 | 0.04112171
1.6 | 2.91496 | 0.02 | 0.04164229
1.62 | 2.95139 | 0.02025 | 0.04216271
1.64 | 2.98783 | 0.0205 | 0.04268329
1.66 | 2.956 | 0.02075 | 0.04222857
1.68 | 2.87967 | 0.021 | 0.04113814
1.7 | 2.91395 | 0.02125 | 0.04162786
1.72 | 2.93124 | 0.0215 | 0.04187486
1.74 | 2.96532 | 0.02175 | 0.04236171
1.76 | 2.99941 | 0.022 | 0.04284871
1.78 | 3.03349 | 0.02225 | 0.04333557
1.8 | 3.06724 | 0.0225 | 0.04381771
1.82 | 3.08145 | 0.02275 | 0.04402071
1.84 | 3.11474 | 0.023 | 0.04449629
1.86 | 3.14838 | 0.02325 | 0.04497686
1.88 | 3.18172 | 0.0235 | 0.04545314
1.9 | 3.20893 | 0.02375 | 0.04584186
1.92 | 3.1891 | 0.024 | 0.04555857
1.94 | 3.21066 | 0.02425 | 0.04586657
1.96 | 3.23151 | 0.0245 | 0.04616443
1.98 | 3.2013 | 0.02475 | 0.04573286
1.99 | 3.21693 | 0.024875 | 0.04595614
1.995 | 3.22363 | 0.0249375 | 0.04605186
2 | 3.22273 | 0.025 | 0.046039

## 6_tes4_py1.0_plat43.4
TIME | FX | strain | stress | 6\test=4\pla_young=1.0\pla_tensile=43.4\6_tes4_py1.0_plat43.4.csv
0.02 | 44.7538 | 0.00025 | 0.63934 | 最大応力 | 19.80229
0.04 | 89.5076 | 0.0005 | 1.27868 | ヤング率 | 2557.358
0.06 | 134.261 | 0.00075 | 1.918014
0.08 | 179.015 | 0.001 | 2.557357
0.1 | 223.769 | 0.00125 | 3.1967
0.12 | 268.523 | 0.0015 | 3.836043
0.14 | 313.276 | 0.00175 | 4.475371
0.16 | 358.03 | 0.002 | 5.114714
0.18 | 402.784 | 0.00225 | 5.754057
0.2 | 447.538 | 0.0025 | 6.3934
0.22 | 492.292 | 0.00275 | 7.032743
0.24 | 537.045 | 0.003 | 7.672071
0.26 | 581.799 | 0.00325 | 8.311414
0.28 | 626.553 | 0.0035 | 8.950757
0.3 | 671.307 | 0.00375 | 9.5901
0.32 | 716.06 | 0.004 | 10.22943
0.34 | 760.814 | 0.00425 | 10.86877
0.36 | 805.568 | 0.0045 | 11.50811
0.38 | 850.322 | 0.00475 | 12.14746
0.4 | 895.076 | 0.005 | 12.7868
0.42 | 939.034 | 0.00525 | 13.41477
0.44 | 978.918 | 0.0055 | 13.98454
0.46 | 1008.71 | 0.00575 | 14.41014
0.48 | 1025.39 | 0.006 | 14.64843
0.5 | 1047.26 | 0.00625 | 14.96086
0.52 | 1080.02 | 0.0065 | 15.42886
0.54 | 1113.94 | 0.00675 | 15.91343
0.56 | 1150.71 | 0.007 | 16.43871
0.58 | 1187.71 | 0.00725 | 16.96729
0.6 | 1224.38 | 0.0075 | 17.49114
0.62 | 1259.82 | 0.00775 | 17.99743
0.64 | 1289.56 | 0.008 | 18.42229
0.66 | 1320 | 0.00825 | 18.85714
0.68 | 1347.95 | 0.0085 | 19.25643
0.7 | 1368.75 | 0.00875 | 19.55357
0.72 | 1382.73 | 0.009 | 19.75329
0.74 | 1386.16 | 0.00925 | 19.80229
0.76 | 1379.41 | 0.0095 | 19.70586
0.78 | 1370.73 | 0.00975 | 19.58186
0.8 | 1349.04 | 0.01 | 19.272
0.82 | 1303.73 | 0.01025 | 18.62471
0.84 | 1154.84 | 0.0105 | 16.49771
0.86 | 785.494 | 0.01075 | 11.22134
0.88 | 778.063 | 0.011 | 11.11519
0.9 | 771.79 | 0.01125 | 11.02557
0.92 | 758.232 | 0.0115 | 10.83189
0.94 | 763.613 | 0.01175 | 10.90876
0.96 | 772.316 | 0.012 | 11.03309
0.98 | 784.772 | 0.01225 | 11.21103
1 | 799.24 | 0.0125 | 11.41771
1.02 | 813.943 | 0.01275 | 11.62776
1.04 | 767.446 | 0.013 | 10.96351
1.06 | 588.877 | 0.01325 | 8.412529
1.08 | 475.881 | 0.0135 | 6.7983
1.1 | 381.153 | 0.01375 | 5.445043
1.12 | 322.348 | 0.014 | 4.604971
1.14 | 320.972 | 0.01425 | 4.585314
1.16 | 320.278 | 0.0145 | 4.5754
1.18 | 321.95 | 0.01475 | 4.599286
1.2 | 325.64 | 0.015 | 4.652
1.22 | 327.738 | 0.01525 | 4.681971
1.24 | 330.75 | 0.0155 | 4.725
1.26 | 333.997 | 0.01575 | 4.771386
1.28 | 338.139 | 0.016 | 4.830557
1.3 | 329.123 | 0.01625 | 4.701757
1.32 | 284.841 | 0.0165 | 4.069157
1.34 | 140.998 | 0.01675 | 2.014257
1.36 | 65.5685 | 0.017 | 0.9366929
1.38 | 41.9778 | 0.01725 | 0.5996829
1.4 | 31.5993 | 0.0175 | 0.4514186
1.42 | 21.3809 | 0.01775 | 0.3054414
1.44 | 16.1544 | 0.018 | 0.2307771
1.46 | 12.3015 | 0.01825 | 0.1757357
1.48 | 10.9407 | 0.0185 | 0.1562957
1.5 | 9.97672 | 0.01875 | 0.1425246
1.52 | 9.18882 | 0.019 | 0.1312689
1.54 | 8.54968 | 0.01925 | 0.1221383
1.56 | 8.34912 | 0.0195 | 0.1192731
1.58 | 8.16095 | 0.01975 | 0.116585
1.6 | 8.26255 | 0.02 | 0.1180364
1.62 | 8.36563 | 0.02025 | 0.119509
1.64 | 8.46629 | 0.0205 | 0.120947
1.66 | 8.56954 | 0.02075 | 0.122422
1.68 | 8.67184 | 0.021 | 0.1238834
1.7 | 8.77056 | 0.02125 | 0.1252937
1.72 | 8.87361 | 0.0215 | 0.1267659
1.74 | 8.97584 | 0.02175 | 0.1282263
1.76 | 8.95299 | 0.022 | 0.1278999
1.78 | 8.87662 | 0.02225 | 0.1268089
1.8 | 8.96817 | 0.0225 | 0.1281167
1.82 | 8.56097 | 0.02275 | 0.1222996
1.84 | 8.3854 | 0.023 | 0.1197914
1.86 | 8.3104 | 0.02325 | 0.11872
1.88 | 8.39793 | 0.0235 | 0.1199704
1.9 | 8.4807 | 0.02375 | 0.1211529
1.92 | 8.56829 | 0.024 | 0.1224041
1.94 | 8.6503 | 0.02425 | 0.1235757
1.96 | 8.73769 | 0.0245 | 0.1248241
1.98 | 8.82382 | 0.02475 | 0.1260546
2 | 8.91226 | 0.025 | 0.127318

## 6_tes4_py1.95_plat37
TIME | FX | strain | stress | 6\test=4\pla_young=1.95\pla_tensile=37\6_tes4_py1.95_plat37.csv
0.02 | 54.1615 | 0.00025 | 0.7737357 | 最大応力 | 20.32757
0.04 | 108.323 | 0.0005 | 1.547471 | ヤング率 | 3094.941
0.06 | 162.484 | 0.00075 | 2.3212
0.08 | 216.646 | 0.001 | 3.094943
0.1 | 270.807 | 0.00125 | 3.868671
0.12 | 324.969 | 0.0015 | 4.642414
0.14 | 379.13 | 0.00175 | 5.416143
0.16 | 433.292 | 0.002 | 6.189886
0.18 | 487.453 | 0.00225 | 6.963614
0.2 | 541.615 | 0.0025 | 7.737357
0.22 | 595.776 | 0.00275 | 8.511086
0.24 | 649.938 | 0.003 | 9.284829
0.26 | 704.099 | 0.00325 | 10.05856
0.28 | 758.261 | 0.0035 | 10.8323
0.3 | 812.422 | 0.00375 | 11.60603
0.32 | 866.584 | 0.004 | 12.37977
0.34 | 920.745 | 0.00425 | 13.1535
0.36 | 974.907 | 0.0045 | 13.92724
0.38 | 1029.07 | 0.00475 | 14.701
0.4 | 1082.43 | 0.005 | 15.46329
0.42 | 1132.86 | 0.00525 | 16.18371
0.44 | 1175.72 | 0.0055 | 16.796
0.46 | 1212.41 | 0.00575 | 17.32014
0.48 | 1241.06 | 0.006 | 17.72943
0.5 | 1278.09 | 0.00625 | 18.25843
0.52 | 1324.69 | 0.0065 | 18.92414
0.54 | 1361.24 | 0.00675 | 19.44629
0.56 | 1399.95 | 0.007 | 19.99929
0.58 | 1422.14 | 0.00725 | 20.31629
0.6 | 1422.93 | 0.0075 | 20.32757
0.62 | 1420.37 | 0.00775 | 20.291
0.64 | 1420.81 | 0.008 | 20.29729
0.66 | 1404.74 | 0.00825 | 20.06771
0.68 | 1375.65 | 0.0085 | 19.65214
0.7 | 1281.63 | 0.00875 | 18.309
0.72 | 910.008 | 0.009 | 13.00011
0.74 | 698.703 | 0.00925 | 9.981471
0.76 | 693.248 | 0.0095 | 9.903543
0.78 | 669.078 | 0.00975 | 9.558257
0.8 | 666.255 | 0.01 | 9.517929
0.82 | 668.551 | 0.01025 | 9.550729
0.84 | 679.754 | 0.0105 | 9.710771
0.86 | 693.87 | 0.01075 | 9.912429
0.88 | 708.285 | 0.011 | 10.11836
0.9 | 722.795 | 0.01125 | 10.32564
0.92 | 737.036 | 0.0115 | 10.52909
0.94 | 752.224 | 0.01175 | 10.74606
0.96 | 767.135 | 0.012 | 10.95907
0.98 | 781.913 | 0.01225 | 11.17019
1 | 776.616 | 0.0125 | 11.09451
1.02 | 740.551 | 0.01275 | 10.5793
1.04 | 644.776 | 0.013 | 9.211086
1.06 | 506.056 | 0.01325 | 7.229371
1.08 | 391.083 | 0.0135 | 5.5869
1.1 | 340.031 | 0.01375 | 4.857586
1.12 | 304.602 | 0.014 | 4.351457
1.14 | 302.777 | 0.01425 | 4.325386
1.16 | 301.755 | 0.0145 | 4.310786
1.18 | 303.97 | 0.01475 | 4.342429
1.2 | 306.035 | 0.015 | 4.371929
1.22 | 308.911 | 0.01525 | 4.413014
1.24 | 313.5 | 0.0155 | 4.478571
1.26 | 317.819 | 0.01575 | 4.540271
1.28 | 321.436 | 0.016 | 4.591943
1.3 | 325.288 | 0.01625 | 4.646971
1.32 | 329.048 | 0.0165 | 4.700686
1.34 | 333.222 | 0.01675 | 4.760314
1.36 | 325.707 | 0.017 | 4.652957
1.38 | 242.865 | 0.01725 | 3.4695
1.4 | 121.531 | 0.0175 | 1.736157
1.42 | 41.3791 | 0.01775 | 0.59113
1.44 | 29.0287 | 0.018 | 0.4146957
1.46 | 20.626 | 0.01825 | 0.2946571
1.48 | 17.5521 | 0.0185 | 0.2507443
1.5 | 16.0098 | 0.01875 | 0.2287114
1.52 | 13.9468 | 0.019 | 0.19924
1.54 | 12.8535 | 0.01925 | 0.1836214
1.56 | 11.9073 | 0.0195 | 0.1701043
1.58 | 11.1934 | 0.01975 | 0.1599057
1.6 | 10.3626 | 0.02 | 0.1480371
1.62 | 9.73824 | 0.02025 | 0.1391177
1.64 | 9.03785 | 0.0205 | 0.1291121
1.66 | 8.84063 | 0.02075 | 0.1262947
1.68 | 8.68853 | 0.021 | 0.1241219
1.7 | 8.6314 | 0.02125 | 0.1233057
1.72 | 8.5772 | 0.0215 | 0.1225314
1.74 | 8.6664 | 0.02175 | 0.1238057
1.76 | 8.75855 | 0.022 | 0.1251221
1.78 | 8.85808 | 0.02225 | 0.126544
1.8 | 8.95367 | 0.0225 | 0.1279096
1.82 | 8.98835 | 0.02275 | 0.128405
1.84 | 9.07773 | 0.023 | 0.1296819
1.86 | 9.15762 | 0.02325 | 0.1308231
1.88 | 9.25302 | 0.0235 | 0.132186
1.9 | 9.31831 | 0.02375 | 0.1331187
1.92 | 9.22654 | 0.024 | 0.1318077
1.94 | 8.92734 | 0.02425 | 0.1275334
1.96 | 8.75527 | 0.0245 | 0.1250753
1.98 | 8.825 | 0.02475 | 0.1260714
2 | 8.85873 | 0.025 | 0.1265533

## 6_tes4_py1.95_plat43.4
TIME | FX | strain | stress | 6\test=4\pla_young=1.95\pla_tensile=43.4\6_tes4_py1.95_plat43.4.csv
0.02 | 54.1615 | 0.00025 | 0.7737357 | 最大応力 | 21.33243
0.04 | 108.323 | 0.0005 | 1.547471 | ヤング率 | 3094.941
0.06 | 162.484 | 0.00075 | 2.3212
0.08 | 216.646 | 0.001 | 3.094943
0.1 | 270.807 | 0.00125 | 3.868671
0.12 | 324.969 | 0.0015 | 4.642414
0.14 | 379.13 | 0.00175 | 5.416143
0.16 | 433.292 | 0.002 | 6.189886
0.18 | 487.453 | 0.00225 | 6.963614
0.2 | 541.615 | 0.0025 | 7.737357
0.22 | 595.776 | 0.00275 | 8.511086
0.24 | 649.938 | 0.003 | 9.284829
0.26 | 704.099 | 0.00325 | 10.05856
0.28 | 758.261 | 0.0035 | 10.8323
0.3 | 812.422 | 0.00375 | 11.60603
0.32 | 866.584 | 0.004 | 12.37977
0.34 | 920.745 | 0.00425 | 13.1535
0.36 | 974.907 | 0.0045 | 13.92724
0.38 | 1029.07 | 0.00475 | 14.701
0.4 | 1082.43 | 0.005 | 15.46329
0.42 | 1132.86 | 0.00525 | 16.18371
0.44 | 1175.72 | 0.0055 | 16.796
0.46 | 1212.41 | 0.00575 | 17.32014
0.48 | 1241.22 | 0.006 | 17.73171
0.5 | 1278.24 | 0.00625 | 18.26057
0.52 | 1325.58 | 0.0065 | 18.93686
0.54 | 1365.99 | 0.00675 | 19.51414
0.56 | 1410.88 | 0.007 | 20.15543
0.58 | 1446.78 | 0.00725 | 20.66829
0.6 | 1477 | 0.0075 | 21.1
0.62 | 1491.09 | 0.00775 | 21.30129
0.64 | 1493.27 | 0.008 | 21.33243
0.66 | 1481.71 | 0.00825 | 21.16729
0.68 | 1468.22 | 0.0085 | 20.97457
0.7 | 1438.08 | 0.00875 | 20.544
0.72 | 1373.91 | 0.009 | 19.62729
0.74 | 1175.78 | 0.00925 | 16.79686
0.76 | 831.402 | 0.0095 | 11.87717
0.78 | 726.272 | 0.00975 | 10.37531
0.8 | 708.256 | 0.01 | 10.11794
0.82 | 694.449 | 0.01025 | 9.9207
0.84 | 696.264 | 0.0105 | 9.946629
0.86 | 704.509 | 0.01075 | 10.06441
0.88 | 718.455 | 0.011 | 10.26364
0.9 | 732.602 | 0.01125 | 10.46574
0.92 | 747.913 | 0.0115 | 10.68447
0.94 | 762.98 | 0.01175 | 10.89971
0.96 | 776.99 | 0.012 | 11.09986
0.98 | 791.613 | 0.01225 | 11.30876
1 | 795.267 | 0.0125 | 11.36096
1.02 | 738.276 | 0.01275 | 10.5468
1.04 | 632.239 | 0.013 | 9.031986
1.06 | 513.631 | 0.01325 | 7.337586
1.08 | 400.493 | 0.0135 | 5.721329
1.1 | 343.764 | 0.01375 | 4.910914
1.12 | 225.354 | 0.014 | 3.219343
1.14 | 121.198 | 0.01425 | 1.7314
1.16 | 99.3076 | 0.0145 | 1.41868
1.18 | 86.7519 | 0.01475 | 1.239313
1.2 | 80.1954 | 0.015 | 1.145649
1.22 | 73.5984 | 0.01525 | 1.051406
1.24 | 69.417 | 0.0155 | 0.9916714
1.26 | 62.1675 | 0.01575 | 0.8881071
1.28 | 15.009 | 0.016 | 0.2144143
1.3 | 6.30856 | 0.01625 | 0.09012229
1.32 | 5.68624 | 0.0165 | 0.081232
1.34 | 5.59206 | 0.01675 | 0.07988657
1.36 | 5.56179 | 0.017 | 0.07945414
1.38 | 5.55188 | 0.01725 | 0.07931257
1.4 | 5.46721 | 0.0175 | 0.078103
1.42 | 5.54509 | 0.01775 | 0.07921557
1.44 | 5.59855 | 0.018 | 0.07997929
1.46 | 5.67118 | 0.01825 | 0.08101686
1.48 | 5.74644 | 0.0185 | 0.082092
1.5 | 5.82017 | 0.01875 | 0.08314529
1.52 | 5.88594 | 0.019 | 0.08408486
1.54 | 5.9593 | 0.01925 | 0.08513286
1.56 | 5.92785 | 0.0195 | 0.08468357
1.58 | 5.99341 | 0.01975 | 0.08562014
1.6 | 6.02981 | 0.02 | 0.08614014
1.62 | 6.07587 | 0.02025 | 0.08679814
1.64 | 6.15088 | 0.0205 | 0.08786971
1.66 | 6.22589 | 0.02075 | 0.08894129
1.68 | 6.29355 | 0.021 | 0.08990786
1.7 | 6.36167 | 0.02125 | 0.090881
1.72 | 6.43651 | 0.0215 | 0.09195014
1.74 | 6.50714 | 0.02175 | 0.09295914
1.76 | 6.56807 | 0.022 | 0.09382957
1.78 | 6.61701 | 0.02225 | 0.09452871
1.8 | 6.67194 | 0.0225 | 0.09531343
1.82 | 6.74607 | 0.02275 | 0.09637243
1.84 | 6.78041 | 0.023 | 0.096863
1.86 | 6.84687 | 0.02325 | 0.09781243
1.88 | 6.86352 | 0.0235 | 0.09805029
1.9 | 6.60299 | 0.02375 | 0.09432843
1.92 | 6.10818 | 0.024 | 0.08725971
1.94 | 5.76514 | 0.02425 | 0.08235914
1.96 | 5.37764 | 0.0245 | 0.07682343
1.98 | 5.37583 | 0.02475 | 0.07679757
2 | 5.41133 | 0.025 | 0.07730471

## 6_tes4_py2.78_plat37
TIME | FX | strain | stress | 6\test=4\pla_young=2.78\pla_tensile=37\6_tes4_py2.78_plat37.csv
0.02 | 61.823 | 0.00025 | 0.8831857 | 最大応力 | 21.74314
0.04 | 123.646 | 0.0005 | 1.766371 | ヤング率 | 3532.743
0.06 | 185.469 | 0.00075 | 2.649557
0.08 | 247.292 | 0.001 | 3.532743
0.1 | 309.115 | 0.00125 | 4.415929
0.12 | 370.938 | 0.0015 | 5.299114
0.14 | 432.761 | 0.00175 | 6.1823
0.16 | 494.584 | 0.002 | 7.065486
0.18 | 556.407 | 0.00225 | 7.948671
0.2 | 618.23 | 0.0025 | 8.831857
0.22 | 680.053 | 0.00275 | 9.715043
0.24 | 741.876 | 0.003 | 10.59823
0.26 | 803.699 | 0.00325 | 11.48141
0.28 | 865.522 | 0.0035 | 12.3646
0.3 | 927.346 | 0.00375 | 13.2478
0.32 | 989.169 | 0.004 | 14.13099
0.34 | 1050.99 | 0.00425 | 15.01414
0.36 | 1112.81 | 0.0045 | 15.89729
0.38 | 1174.64 | 0.00475 | 16.78057
0.4 | 1235.65 | 0.005 | 17.65214
0.42 | 1293.65 | 0.00525 | 18.48071
0.44 | 1343.99 | 0.0055 | 19.19986
0.46 | 1387.87 | 0.00575 | 19.82671
0.48 | 1423.38 | 0.006 | 20.334
0.5 | 1465.43 | 0.00625 | 20.93471
0.52 | 1509.78 | 0.0065 | 21.56829
0.54 | 1522.02 | 0.00675 | 21.74314
0.56 | 1506.54 | 0.007 | 21.522
0.58 | 1481.92 | 0.00725 | 21.17029
0.6 | 1454.66 | 0.0075 | 20.78086
0.62 | 1403.26 | 0.00775 | 20.04657
0.64 | 1045.71 | 0.008 | 14.93871
0.66 | 658.751 | 0.00825 | 9.410729
0.68 | 649.73 | 0.0085 | 9.281857
0.7 | 623.973 | 0.00875 | 8.9139
0.72 | 618.927 | 0.009 | 8.841814
0.74 | 619.922 | 0.00925 | 8.856029
0.76 | 629.892 | 0.0095 | 8.998457
0.78 | 643.251 | 0.00975 | 9.1893
0.8 | 658.007 | 0.01 | 9.4001
0.82 | 673.146 | 0.01025 | 9.616371
0.84 | 688.05 | 0.0105 | 9.829286
0.86 | 703.795 | 0.01075 | 10.05421
0.88 | 719.462 | 0.011 | 10.27803
0.9 | 734.597 | 0.01125 | 10.49424
0.92 | 749.606 | 0.0115 | 10.70866
0.94 | 764.721 | 0.01175 | 10.92459
0.96 | 779.598 | 0.012 | 11.13711
0.98 | 770.385 | 0.01225 | 11.0055
1 | 691.937 | 0.0125 | 9.884814
1.02 | 546.312 | 0.01275 | 7.804457
1.04 | 452.488 | 0.013 | 6.464114
1.06 | 360.215 | 0.01325 | 5.145929
1.08 | 290.918 | 0.0135 | 4.155971
1.1 | 289.531 | 0.01375 | 4.136157
1.12 | 291.849 | 0.014 | 4.169271
1.14 | 294.881 | 0.01425 | 4.212586
1.16 | 298.342 | 0.0145 | 4.262029
1.18 | 302.452 | 0.01475 | 4.320743
1.2 | 306.989 | 0.015 | 4.385557
1.22 | 311.489 | 0.01525 | 4.449843
1.24 | 316.059 | 0.0155 | 4.515129
1.26 | 320.834 | 0.01575 | 4.583343
1.28 | 325.37 | 0.016 | 4.648143
1.3 | 329.354 | 0.01625 | 4.705057
1.32 | 332.701 | 0.0165 | 4.752871
1.34 | 324.528 | 0.01675 | 4.636114
1.36 | 248.024 | 0.017 | 3.5432
1.38 | 135.075 | 0.01725 | 1.929643
1.4 | 105.744 | 0.0175 | 1.510629
1.42 | 93.5328 | 0.01775 | 1.336183
1.44 | 83.7803 | 0.018 | 1.196861
1.46 | 77.6858 | 0.01825 | 1.109797
1.48 | 67.2387 | 0.0185 | 0.9605529
1.5 | 51.0461 | 0.01875 | 0.72923
1.52 | 9.2885 | 0.019 | 0.1326929
1.54 | 5.84888 | 0.01925 | 0.08355543
1.56 | 5.42321 | 0.0195 | 0.07747443
1.58 | 5.00057 | 0.01975 | 0.07143671
1.6 | 5.05935 | 0.02 | 0.07227643
1.62 | 5.12246 | 0.02025 | 0.073178
1.64 | 5.18455 | 0.0205 | 0.074065
1.66 | 5.20974 | 0.02075 | 0.07442486
1.68 | 5.21287 | 0.021 | 0.07446957
1.7 | 5.24703 | 0.02125 | 0.07495757
1.72 | 5.27308 | 0.0215 | 0.07532971
1.74 | 5.31943 | 0.02175 | 0.07599186
1.76 | 5.37655 | 0.022 | 0.07680786
1.78 | 5.36256 | 0.02225 | 0.076608
1.8 | 5.42223 | 0.0225 | 0.07746043
1.82 | 5.46791 | 0.02275 | 0.078113
1.84 | 5.52068 | 0.023 | 0.07886686
1.86 | 5.58069 | 0.02325 | 0.07972414
1.88 | 5.63682 | 0.0235 | 0.080526
1.9 | 5.67609 | 0.02375 | 0.081087
1.92 | 5.70101 | 0.024 | 0.081443
1.94 | 5.74254 | 0.02425 | 0.08203629
1.96 | 5.73805 | 0.0245 | 0.08197214
1.98 | 5.7966 | 0.02475 | 0.08280857
2 | 5.85513 | 0.025 | 0.08364471

## 6_tes4_py2.78_plat43.4
TIME | FX | strain | stress | 6\test=4\pla_young=2.78\pla_tensile=43.4\6_tes4_py2.78_plat43.4.csv
0.02 | 61.823 | 0.00025 | 0.8831857 | 最大応力 | 22.518
0.04 | 123.646 | 0.0005 | 1.766371 | ヤング率 | 3532.743
0.06 | 185.469 | 0.00075 | 2.649557
0.08 | 247.292 | 0.001 | 3.532743
0.1 | 309.115 | 0.00125 | 4.415929
0.12 | 370.938 | 0.0015 | 5.299114
0.14 | 432.761 | 0.00175 | 6.1823
0.16 | 494.584 | 0.002 | 7.065486
0.18 | 556.407 | 0.00225 | 7.948671
0.2 | 618.23 | 0.0025 | 8.831857
0.22 | 680.053 | 0.00275 | 9.715043
0.24 | 741.876 | 0.003 | 10.59823
0.26 | 803.699 | 0.00325 | 11.48141
0.28 | 865.522 | 0.0035 | 12.3646
0.3 | 927.346 | 0.00375 | 13.2478
0.32 | 989.169 | 0.004 | 14.13099
0.34 | 1050.99 | 0.00425 | 15.01414
0.36 | 1112.81 | 0.0045 | 15.89729
0.38 | 1174.64 | 0.00475 | 16.78057
0.4 | 1235.65 | 0.005 | 17.65214
0.42 | 1293.65 | 0.00525 | 18.48071
0.44 | 1343.99 | 0.0055 | 19.19986
0.46 | 1388.22 | 0.00575 | 19.83171
0.48 | 1423.62 | 0.006 | 20.33743
0.5 | 1468.69 | 0.00625 | 20.98129
0.52 | 1520.31 | 0.0065 | 21.71871
0.54 | 1556.31 | 0.00675 | 22.233
0.56 | 1576.26 | 0.007 | 22.518
0.58 | 1575.36 | 0.00725 | 22.50514
0.6 | 1553.3 | 0.0075 | 22.19
0.62 | 1535.06 | 0.00775 | 21.92943
0.64 | 1490.94 | 0.008 | 21.29914
0.66 | 1394.64 | 0.00825 | 19.92343
0.68 | 997.972 | 0.0085 | 14.25674
0.7 | 689.79 | 0.00875 | 9.854143
0.72 | 676.499 | 0.009 | 9.664271
0.74 | 648.778 | 0.00925 | 9.268257
0.76 | 639.659 | 0.0095 | 9.137986
0.78 | 643.267 | 0.00975 | 9.189529
0.8 | 653.81 | 0.01 | 9.340143
0.82 | 666.306 | 0.01025 | 9.518657
0.84 | 678.297 | 0.0105 | 9.689957
0.86 | 692.649 | 0.01075 | 9.894986
0.88 | 707.261 | 0.011 | 10.10373
0.9 | 722.45 | 0.01125 | 10.32071
0.92 | 737.296 | 0.0115 | 10.5328
0.94 | 751.84 | 0.01175 | 10.74057
0.96 | 766.593 | 0.012 | 10.95133
0.98 | 781.261 | 0.01225 | 11.16087
1 | 784.09 | 0.0125 | 11.20129
1.02 | 741.486 | 0.01275 | 10.59266
1.04 | 619.828 | 0.013 | 8.854686
1.06 | 484.656 | 0.01325 | 6.923657
1.08 | 378.02 | 0.0135 | 5.400286
1.1 | 318.711 | 0.01375 | 4.553014
1.12 | 264.534 | 0.014 | 3.779057
1.14 | 169.053 | 0.01425 | 2.415043
1.16 | 110.041 | 0.0145 | 1.572014
1.18 | 90.7129 | 0.01475 | 1.295899
1.2 | 81.7122 | 0.015 | 1.167317
1.22 | 76.0931 | 0.01525 | 1.087044
1.24 | 71.8855 | 0.0155 | 1.026936
1.26 | 68.6354 | 0.01575 | 0.9805057
1.28 | 64.0907 | 0.016 | 0.9155814
1.3 | 60.4721 | 0.01625 | 0.8638871
1.32 | 35.0603 | 0.0165 | 0.5008614
1.34 | 11.6759 | 0.01675 | 0.1667986
1.36 | 9.67307 | 0.017 | 0.1381867
1.38 | 8.60919 | 0.01725 | 0.1229884
1.4 | 8.64887 | 0.0175 | 0.1235553
1.42 | 8.62266 | 0.01775 | 0.1231809
1.44 | 8.65995 | 0.018 | 0.1237136
1.46 | 8.73755 | 0.01825 | 0.1248221
1.48 | 8.58865 | 0.0185 | 0.122695
1.5 | 8.59321 | 0.01875 | 0.1227601
1.52 | 8.39892 | 0.019 | 0.1199846
1.54 | 8.50285 | 0.01925 | 0.1214693
1.56 | 8.54567 | 0.0195 | 0.122081
1.58 | 8.65523 | 0.01975 | 0.1236461
1.6 | 8.76474 | 0.02 | 0.1252106
1.62 | 8.83671 | 0.02025 | 0.1262387
1.64 | 8.94536 | 0.0205 | 0.1277909
1.66 | 9.04451 | 0.02075 | 0.1292073
1.68 | 9.14814 | 0.021 | 0.1306877
1.7 | 9.25646 | 0.02125 | 0.1322351
1.72 | 9.36308 | 0.0215 | 0.1337583
1.74 | 9.47196 | 0.02175 | 0.1353137
1.76 | 9.5778 | 0.022 | 0.1368257
1.78 | 9.57453 | 0.02225 | 0.136779
1.8 | 9.67986 | 0.0225 | 0.1382837
1.82 | 9.78741 | 0.02275 | 0.1398201
1.84 | 9.88612 | 0.023 | 0.1412303
1.86 | 9.93901 | 0.02325 | 0.1419859
1.88 | 9.97589 | 0.0235 | 0.1425127
1.9 | 10.0054 | 0.02375 | 0.1429343
1.92 | 10.1107 | 0.024 | 0.1444386
1.94 | 10.2161 | 0.02425 | 0.1459443
1.96 | 10.3214 | 0.0245 | 0.1474486
1.98 | 10.3651 | 0.02475 | 0.1480729
2 | 10.4288 | 0.025 | 0.1489829

## 6_tes4_py3.9_plat37
TIME | FX | strain | stress | 6\test=4\pla_young=3.9\pla_tensile=37\6_tes4_py3.9_plat37.csv
0.02 | 71.841 | 0.00025 | 1.0263 | 最大応力 | 23.644
0.04 | 143.682 | 0.0005 | 2.0526 | ヤング率 | 4105.2
0.06 | 215.523 | 0.00075 | 3.0789
0.08 | 287.364 | 0.001 | 4.1052
0.1 | 359.205 | 0.00125 | 5.1315
0.12 | 431.046 | 0.0015 | 6.1578
0.14 | 502.887 | 0.00175 | 7.1841
0.16 | 574.728 | 0.002 | 8.2104
0.18 | 646.569 | 0.00225 | 9.2367
0.2 | 718.41 | 0.0025 | 10.263
0.22 | 790.251 | 0.00275 | 11.2893
0.24 | 862.092 | 0.003 | 12.3156
0.26 | 933.933 | 0.00325 | 13.3419
0.28 | 1005.77 | 0.0035 | 14.36814
0.3 | 1077.62 | 0.00375 | 15.39457
0.32 | 1149.46 | 0.004 | 16.42086
0.34 | 1221.3 | 0.00425 | 17.44714
0.36 | 1293.14 | 0.0045 | 18.47343
0.38 | 1364.98 | 0.00475 | 19.49971
0.4 | 1435.99 | 0.005 | 20.51414
0.42 | 1502.76 | 0.00525 | 21.468
0.44 | 1560.01 | 0.0055 | 22.28586
0.46 | 1610.26 | 0.00575 | 23.00371
0.48 | 1655.08 | 0.006 | 23.644
0.5 | 1654.08 | 0.00625 | 23.62971
0.52 | 1601.59 | 0.0065 | 22.87986
0.54 | 1541.12 | 0.00675 | 22.016
0.56 | 1300.16 | 0.007 | 18.57371
0.58 | 1001.45 | 0.00725 | 14.30643
0.6 | 720.02 | 0.0075 | 10.286
0.62 | 619.501 | 0.00775 | 8.850014
0.64 | 598.313 | 0.008 | 8.547329
0.66 | 582.753 | 0.00825 | 8.325043
0.68 | 582.391 | 0.0085 | 8.319871
0.7 | 592.728 | 0.00875 | 8.467543
0.72 | 605.689 | 0.009 | 8.6527
0.74 | 620.669 | 0.00925 | 8.8667
0.76 | 635.764 | 0.0095 | 9.082343
0.78 | 651.005 | 0.00975 | 9.300071
0.8 | 666.507 | 0.01 | 9.521529
0.82 | 681.198 | 0.01025 | 9.7314
0.84 | 697.236 | 0.0105 | 9.960514
0.86 | 712.362 | 0.01075 | 10.1766
0.88 | 727.371 | 0.011 | 10.39101
0.9 | 742.307 | 0.01125 | 10.60439
0.92 | 757.944 | 0.0115 | 10.82777
0.94 | 773.095 | 0.01175 | 11.04421
0.96 | 788.44 | 0.012 | 11.26343
0.98 | 803.665 | 0.01225 | 11.48093
1 | 765.641 | 0.0125 | 10.93773
1.02 | 665.467 | 0.01275 | 9.506671
1.04 | 590.448 | 0.013 | 8.434971
1.06 | 530.898 | 0.01325 | 7.584257
1.08 | 455.363 | 0.0135 | 6.505186
1.1 | 425.828 | 0.01375 | 6.083257
1.12 | 213.777 | 0.014 | 3.053957
1.14 | 162.708 | 0.01425 | 2.3244
1.16 | 136.015 | 0.0145 | 1.943071
1.18 | 123.029 | 0.01475 | 1.757557
1.2 | 110.36 | 0.015 | 1.576571
1.22 | 99.024 | 0.01525 | 1.414629
1.24 | 63.2383 | 0.0155 | 0.9034043
1.26 | 8.90444 | 0.01575 | 0.1272063
1.28 | 7.73848 | 0.016 | 0.1105497
1.3 | 7.28612 | 0.01625 | 0.1040874
1.32 | 7.31843 | 0.0165 | 0.104549
1.34 | 7.42851 | 0.01675 | 0.1061216
1.36 | 7.42388 | 0.017 | 0.1060554
1.38 | 7.53306 | 0.01725 | 0.1076151
1.4 | 7.6306 | 0.0175 | 0.1090086
1.42 | 7.73961 | 0.01775 | 0.1105659
1.44 | 7.83942 | 0.018 | 0.1119917
1.46 | 7.9483 | 0.01825 | 0.1135471
1.48 | 7.91154 | 0.0185 | 0.113022
1.5 | 7.96304 | 0.01875 | 0.1137577
1.52 | 8.05228 | 0.019 | 0.1150326
1.54 | 8.15823 | 0.01925 | 0.1165461
1.56 | 8.26416 | 0.0195 | 0.1180594
1.58 | 8.36856 | 0.01975 | 0.1195509
1.6 | 8.47441 | 0.02 | 0.121063
1.62 | 8.58034 | 0.02025 | 0.1225763
1.64 | 8.68627 | 0.0205 | 0.1240896
1.66 | 8.77078 | 0.02075 | 0.1252969
1.68 | 8.86366 | 0.021 | 0.1266237
1.7 | 8.96918 | 0.02125 | 0.1281311
1.72 | 8.99934 | 0.0215 | 0.128562
1.74 | 9.04561 | 0.02175 | 0.129223
1.76 | 9.12054 | 0.022 | 0.1302934
1.78 | 9.22036 | 0.02225 | 0.1317194
1.8 | 9.32396 | 0.0225 | 0.1331994
1.82 | 9.4107 | 0.02275 | 0.1344386
1.84 | 9.4854 | 0.023 | 0.1355057
1.86 | 9.12712 | 0.02325 | 0.1303874
1.88 | 8.98686 | 0.0235 | 0.1283837
1.9 | 8.35401 | 0.02375 | 0.119343
1.92 | 8.39864 | 0.024 | 0.1199806
1.94 | 8.41947 | 0.02425 | 0.1202781
1.96 | 8.37142 | 0.0245 | 0.1195917
1.98 | 8.44639 | 0.02475 | 0.1206627
2 | 8.38342 | 0.025 | 0.1197631

## 6_tes4_py3.9_plat43.4
TIME | FX | strain | stress | 6\test=4\pla_young=3.9\pla_tensile=43.4\6_tes4_py3.9_plat43.4.csv
0.02 | 71.841 | 0.00025 | 1.0263 | 最大応力 | 24.55443
0.04 | 143.682 | 0.0005 | 2.0526 | ヤング率 | 4105.2
0.06 | 215.523 | 0.00075 | 3.0789
0.08 | 287.364 | 0.001 | 4.1052
0.1 | 359.205 | 0.00125 | 5.1315
0.12 | 431.046 | 0.0015 | 6.1578
0.14 | 502.887 | 0.00175 | 7.1841
0.16 | 574.728 | 0.002 | 8.2104
0.18 | 646.569 | 0.00225 | 9.2367
0.2 | 718.41 | 0.0025 | 10.263
0.22 | 790.251 | 0.00275 | 11.2893
0.24 | 862.092 | 0.003 | 12.3156
0.26 | 933.933 | 0.00325 | 13.3419
0.28 | 1005.77 | 0.0035 | 14.36814
0.3 | 1077.62 | 0.00375 | 15.39457
0.32 | 1149.46 | 0.004 | 16.42086
0.34 | 1221.3 | 0.00425 | 17.44714
0.36 | 1293.14 | 0.0045 | 18.47343
0.38 | 1364.98 | 0.00475 | 19.49971
0.4 | 1435.99 | 0.005 | 20.51414
0.42 | 1502.76 | 0.00525 | 21.468
0.44 | 1560.42 | 0.0055 | 22.29171
0.46 | 1614.67 | 0.00575 | 23.06671
0.48 | 1664.93 | 0.006 | 23.78471
0.5 | 1706.31 | 0.00625 | 24.37586
0.52 | 1718.81 | 0.0065 | 24.55443
0.54 | 1685.29 | 0.00675 | 24.07557
0.56 | 1627.79 | 0.007 | 23.25414
0.58 | 1552.44 | 0.00725 | 22.17771
0.6 | 1180.11 | 0.0075 | 16.85871
0.62 | 772.621 | 0.00775 | 11.03744
0.64 | 641.3 | 0.008 | 9.161429
0.66 | 611.971 | 0.00825 | 8.742443
0.68 | 599.682 | 0.0085 | 8.566886
0.7 | 600.264 | 0.00875 | 8.5752
0.72 | 610.088 | 0.009 | 8.715543
0.74 | 623.278 | 0.00925 | 8.903971
0.76 | 637.85 | 0.0095 | 9.112143
0.78 | 652.245 | 0.00975 | 9.317786
0.8 | 667.439 | 0.01 | 9.534843
0.82 | 683.112 | 0.01025 | 9.758743
0.84 | 698.184 | 0.0105 | 9.974057
0.86 | 713.225 | 0.01075 | 10.18893
0.88 | 726.904 | 0.011 | 10.38434
0.9 | 741.313 | 0.01125 | 10.59019
0.92 | 756.383 | 0.0115 | 10.80547
0.94 | 770.595 | 0.01175 | 11.0085
0.96 | 784.289 | 0.012 | 11.20413
0.98 | 786.807 | 0.01225 | 11.2401
1 | 744.282 | 0.0125 | 10.6326
1.02 | 629.194 | 0.01275 | 8.988486
1.04 | 494.372 | 0.013 | 7.062457
1.06 | 382.704 | 0.01325 | 5.4672
1.08 | 345.74 | 0.0135 | 4.939143
1.1 | 305.009 | 0.01375 | 4.357271
1.12 | 299.413 | 0.014 | 4.277329
1.14 | 298.915 | 0.01425 | 4.270214
1.16 | 301.984 | 0.0145 | 4.314057
1.18 | 305.346 | 0.01475 | 4.362086
1.2 | 308.889 | 0.015 | 4.4127
1.22 | 312.236 | 0.01525 | 4.460514
1.24 | 316.324 | 0.0155 | 4.518914
1.26 | 320.862 | 0.01575 | 4.583743
1.28 | 325.56 | 0.016 | 4.650857
1.3 | 330.149 | 0.01625 | 4.716414
1.32 | 334.888 | 0.0165 | 4.784114
1.34 | 315.161 | 0.01675 | 4.5023
1.36 | 182.354 | 0.017 | 2.605057
1.38 | 60.9948 | 0.01725 | 0.8713543
1.4 | 44.1913 | 0.0175 | 0.6313043
1.42 | 32.3069 | 0.01775 | 0.4615271
1.44 | 27.9412 | 0.018 | 0.39916
1.46 | 23.8465 | 0.01825 | 0.3406643
1.48 | 21.0724 | 0.0185 | 0.3010343
1.5 | 19.489 | 0.01875 | 0.2784143
1.52 | 18.6564 | 0.019 | 0.26652
1.54 | 18.1742 | 0.01925 | 0.2596314
1.56 | 17.8615 | 0.0195 | 0.2551643
1.58 | 17.5371 | 0.01975 | 0.25053
1.6 | 17.4758 | 0.02 | 0.2496543
1.62 | 17.6394 | 0.02025 | 0.2519914
1.64 | 17.4853 | 0.0205 | 0.24979
1.66 | 17.6862 | 0.02075 | 0.25266
1.68 | 17.8249 | 0.021 | 0.2546414
1.7 | 17.9545 | 0.02125 | 0.2564929
1.72 | 17.9088 | 0.0215 | 0.25584
1.74 | 17.9072 | 0.02175 | 0.2558171
1.76 | 17.1346 | 0.022 | 0.24478
1.78 | 17.024 | 0.02225 | 0.2432
1.8 | 16.7536 | 0.0225 | 0.2393371
1.82 | 16.7667 | 0.02275 | 0.2395243
1.84 | 16.6671 | 0.023 | 0.2381014
1.86 | 16.8473 | 0.02325 | 0.2406757
1.88 | 17.0285 | 0.0235 | 0.2432643
1.9 | 17.2073 | 0.02375 | 0.2458186
1.92 | 17.3238 | 0.024 | 0.2474829
1.94 | 17.256 | 0.02425 | 0.2465143
1.96 | 16.955 | 0.0245 | 0.2422143
1.98 | 17.0914 | 0.02475 | 0.2441629
2 | 17.0423 | 0.025 | 0.2434614