## まとめ
sheet_name | tensile_strength | young's_modulus
6_c21_th_th1.0 | 21.39171 | 1831.643
6_c21_th_th1.41 | 19.85029 | 2393.799
6_c21_th_th1.58 | 20.82343 | 2630.343
6_c21_th_th1.73 | 21.86586 | 2836.685
6_c21_th_th2.0 | 22.416 | 3187.47

## 6_c21_th_th1.0
TIME | FX | strain | stress | 6\cfrp2=1\thickness\thickness=1.0\6_c21_th_th1.0.csv
0.02 | 32.0537 | 0.00025 | 0.45791 | 最大応力 | 21.39171
0.04 | 64.1075 | 0.0005 | 0.9158214 | ヤング率 | 1831.643
0.06 | 96.1612 | 0.00075 | 1.373731
0.08 | 128.215 | 0.001 | 1.831643
0.1 | 160.269 | 0.00125 | 2.289557
0.12 | 192.322 | 0.0015 | 2.747457
0.14 | 224.376 | 0.00175 | 3.205371
0.16 | 256.43 | 0.002 | 3.663286
0.18 | 288.484 | 0.00225 | 4.1212
0.2 | 320.537 | 0.0025 | 4.5791
0.22 | 352.591 | 0.00275 | 5.037014
0.24 | 384.645 | 0.003 | 5.494929
0.26 | 416.699 | 0.00325 | 5.952843
0.28 | 448.752 | 0.0035 | 6.410743
0.3 | 480.806 | 0.00375 | 6.868657
0.32 | 512.86 | 0.004 | 7.326571
0.34 | 544.913 | 0.00425 | 7.784471
0.36 | 576.967 | 0.0045 | 8.242386
0.38 | 609.021 | 0.00475 | 8.7003
0.4 | 641.075 | 0.005 | 9.158214
0.42 | 673.128 | 0.00525 | 9.616114
0.44 | 705.182 | 0.0055 | 10.07403
0.46 | 737.236 | 0.00575 | 10.53194
0.48 | 769.29 | 0.006 | 10.98986
0.5 | 801.343 | 0.00625 | 11.44776
0.52 | 833.397 | 0.0065 | 11.90567
0.54 | 865.451 | 0.00675 | 12.36359
0.56 | 897.176 | 0.007 | 12.8168
0.58 | 928.775 | 0.00725 | 13.26821
0.6 | 958.355 | 0.0075 | 13.69079
0.62 | 988.393 | 0.00775 | 14.1199
0.64 | 1015.11 | 0.008 | 14.50157
0.66 | 1045.65 | 0.00825 | 14.93786
0.68 | 1077.33 | 0.0085 | 15.39043
0.7 | 1109.02 | 0.00875 | 15.84314
0.72 | 1140.7 | 0.009 | 16.29571
0.74 | 1172.39 | 0.00925 | 16.74843
0.76 | 1204.08 | 0.0095 | 17.20114
0.78 | 1235.38 | 0.00975 | 17.64829
0.8 | 1266.35 | 0.01 | 18.09071
0.82 | 1296.75 | 0.01025 | 18.525
0.84 | 1328.06 | 0.0105 | 18.97229
0.86 | 1359.68 | 0.01075 | 19.424
0.88 | 1391.3 | 0.011 | 19.87571
0.9 | 1422.83 | 0.01125 | 20.32614
0.92 | 1453.14 | 0.0115 | 20.75914
0.94 | 1481.04 | 0.01175 | 21.15771
0.96 | 1497.42 | 0.012 | 21.39171
0.98 | 1496.39 | 0.01225 | 21.377
1 | 1467.32 | 0.0125 | 20.96171
1.02 | 1395.05 | 0.01275 | 19.92929
1.04 | 1207.33 | 0.013 | 17.24757
1.06 | 953.897 | 0.01325 | 13.6271
1.08 | 701.761 | 0.0135 | 10.02516
1.1 | 471.356 | 0.01375 | 6.733657
1.12 | 165.155 | 0.014 | 2.359357
1.14 | 97.5355 | 0.01425 | 1.393364
1.16 | 70.9783 | 0.0145 | 1.013976
1.18 | 58.8924 | 0.01475 | 0.84132
1.2 | 55.0669 | 0.015 | 0.78667
1.22 | 52.5091 | 0.01525 | 0.75013
1.24 | 51.6765 | 0.0155 | 0.7382357
1.26 | 51.2829 | 0.01575 | 0.7326129
1.28 | 51.4792 | 0.016 | 0.7354171
1.3 | 51.6937 | 0.01625 | 0.7384814
1.32 | 52.249 | 0.0165 | 0.7464143
1.34 | 52.8947 | 0.01675 | 0.7556386
1.36 | 53.4188 | 0.017 | 0.7631257
1.38 | 50.253 | 0.01725 | 0.7179
1.4 | 47.3787 | 0.0175 | 0.6768386
1.42 | 38.7599 | 0.01775 | 0.5537129
1.44 | 5.23667 | 0.018 | 0.07480957
1.46 | 4.93987 | 0.01825 | 0.07056957
1.48 | 4.97188 | 0.0185 | 0.07102686
1.5 | 5.03837 | 0.01875 | 0.07197671
1.52 | 5.10172 | 0.019 | 0.07288171
1.54 | 5.16776 | 0.01925 | 0.07382514
1.56 | 5.2318 | 0.0195 | 0.07474
1.58 | 5.21782 | 0.01975 | 0.07454029
1.6 | 4.90559 | 0.02 | 0.07007986
1.62 | 4.94454 | 0.02025 | 0.07063629
1.64 | 5.00003 | 0.0205 | 0.071429
1.66 | 5.0399 | 0.02075 | 0.07199857
1.68 | 5.10062 | 0.021 | 0.072866
1.7 | 5.14808 | 0.02125 | 0.073544
1.72 | 5.20492 | 0.0215 | 0.074356
1.74 | 5.26212 | 0.02175 | 0.07517314
1.76 | 5.3226 | 0.022 | 0.07603714
1.78 | 5.35259 | 0.02225 | 0.07646557
1.8 | 5.36385 | 0.0225 | 0.07662643
1.82 | 5.42345 | 0.02275 | 0.07747786
1.84 | 5.25264 | 0.023 | 0.07503771
1.86 | 5.22149 | 0.02325 | 0.07459271
1.88 | 5.24796 | 0.0235 | 0.07497086
1.9 | 5.29924 | 0.02375 | 0.07570343
1.92 | 5.35502 | 0.024 | 0.07650029
1.94 | 5.4108 | 0.02425 | 0.07729714
1.96 | 5.45133 | 0.0245 | 0.07787614
1.98 | 5.49769 | 0.02475 | 0.07853843
2 | 5.27153 | 0.025 | 0.07530757

## 6_c21_th_th1.41
TIME | FX | strain | stress | 6\cfrp2=1\thickness\thickness=1.41\6_c21_th_th1.41.csv
0.02 | 41.8914 | 0.00025 | 0.5984486 | 最大応力 | 19.85029
0.04 | 83.7829 | 0.0005 | 1.196899 | ヤング率 | 2393.799
0.06 | 125.674 | 0.00075 | 1.795343
0.08 | 167.566 | 0.001 | 2.3938
0.1 | 209.457 | 0.00125 | 2.992243
0.12 | 251.349 | 0.0015 | 3.5907
0.14 | 293.24 | 0.00175 | 4.189143
0.16 | 335.132 | 0.002 | 4.7876
0.18 | 377.023 | 0.00225 | 5.386043
0.2 | 418.914 | 0.0025 | 5.984486
0.22 | 460.806 | 0.00275 | 6.582943
0.24 | 502.697 | 0.003 | 7.181386
0.26 | 544.589 | 0.00325 | 7.779843
0.28 | 586.48 | 0.0035 | 8.378286
0.3 | 628.372 | 0.00375 | 8.976743
0.32 | 670.263 | 0.004 | 9.575186
0.34 | 712.155 | 0.00425 | 10.17364
0.36 | 754.046 | 0.0045 | 10.77209
0.38 | 795.937 | 0.00475 | 11.37053
0.4 | 837.829 | 0.005 | 11.96899
0.42 | 879.72 | 0.00525 | 12.56743
0.44 | 921.612 | 0.0055 | 13.16589
0.46 | 963.503 | 0.00575 | 13.76433
0.48 | 1005.39 | 0.006 | 14.36271
0.5 | 1047.29 | 0.00625 | 14.96129
0.52 | 1088.56 | 0.0065 | 15.55086
0.54 | 1128.11 | 0.00675 | 16.11586
0.56 | 1163.8 | 0.007 | 16.62571
0.58 | 1197.24 | 0.00725 | 17.10343
0.6 | 1233.75 | 0.0075 | 17.625
0.62 | 1272.29 | 0.00775 | 18.17557
0.64 | 1308.41 | 0.008 | 18.69157
0.66 | 1342.51 | 0.00825 | 19.17871
0.68 | 1374.74 | 0.0085 | 19.63914
0.7 | 1389.52 | 0.00875 | 19.85029
0.72 | 1382.48 | 0.009 | 19.74971
0.74 | 1369.72 | 0.00925 | 19.56743
0.76 | 1342.85 | 0.0095 | 19.18357
0.78 | 1304.94 | 0.00975 | 18.642
0.8 | 979.114 | 0.01 | 13.98734
0.82 | 727.188 | 0.01025 | 10.3884
0.84 | 690.241 | 0.0105 | 9.860586
0.86 | 642.83 | 0.01075 | 9.183286
0.88 | 599.086 | 0.011 | 8.558371
0.9 | 581.064 | 0.01125 | 8.300914
0.92 | 577.681 | 0.0115 | 8.252586
0.94 | 581.723 | 0.01175 | 8.310329
0.96 | 535.876 | 0.012 | 7.655371
0.98 | 433.455 | 0.01225 | 6.192214
1 | 421.963 | 0.0125 | 6.028043
1.02 | 385.249 | 0.01275 | 5.503557
1.04 | 356.998 | 0.013 | 5.099971
1.06 | 310.117 | 0.01325 | 4.430243
1.08 | 308.772 | 0.0135 | 4.411029
1.1 | 304.387 | 0.01375 | 4.348386
1.12 | 304.557 | 0.014 | 4.350814
1.14 | 307.495 | 0.01425 | 4.392786
1.16 | 308.535 | 0.0145 | 4.407643
1.18 | 311.973 | 0.01475 | 4.456757
1.2 | 315.27 | 0.015 | 4.503857
1.22 | 318.121 | 0.01525 | 4.544586
1.24 | 322.171 | 0.0155 | 4.602443
1.26 | 326.112 | 0.01575 | 4.658743
1.28 | 330.462 | 0.016 | 4.720886
1.3 | 334.392 | 0.01625 | 4.777029
1.32 | 337.962 | 0.0165 | 4.828029
1.34 | 341.639 | 0.01675 | 4.880557
1.36 | 315.055 | 0.017 | 4.500786
1.38 | 145.822 | 0.01725 | 2.083171
1.4 | 110.631 | 0.0175 | 1.580443
1.42 | 98.1439 | 0.01775 | 1.402056
1.44 | 90.6406 | 0.018 | 1.294866
1.46 | 84.6988 | 0.01825 | 1.209983
1.48 | 77.9263 | 0.0185 | 1.113233
1.5 | 71.8116 | 0.01875 | 1.02588
1.52 | 60.3298 | 0.019 | 0.8618543
1.54 | 29.5397 | 0.01925 | 0.4219957
1.56 | 22.0953 | 0.0195 | 0.3156471
1.58 | 17.5548 | 0.01975 | 0.2507829
1.6 | 15.9559 | 0.02 | 0.2279414
1.62 | 15.1806 | 0.02025 | 0.2168657
1.64 | 13.8187 | 0.0205 | 0.19741
1.66 | 13.9271 | 0.02075 | 0.1989586
1.68 | 14.0949 | 0.021 | 0.2013557
1.7 | 14.2627 | 0.02125 | 0.2037529
1.72 | 14.4305 | 0.0215 | 0.20615
1.74 | 14.5983 | 0.02175 | 0.2085471
1.76 | 14.7638 | 0.022 | 0.2109114
1.78 | 14.9315 | 0.02225 | 0.2133071
1.8 | 15.0993 | 0.0225 | 0.2157043
1.82 | 15.1852 | 0.02275 | 0.2169314
1.84 | 15.3322 | 0.023 | 0.2190314
1.86 | 15.4304 | 0.02325 | 0.2204343
1.88 | 15.587 | 0.0235 | 0.2226714
1.9 | 15.7481 | 0.02375 | 0.2249729
1.92 | 15.9065 | 0.024 | 0.2272357
1.94 | 16.0722 | 0.02425 | 0.2296029
1.96 | 16.2331 | 0.0245 | 0.2319014
1.98 | 16.3988 | 0.02475 | 0.2342686
2 | 16.5488 | 0.025 | 0.2364114

## 6_c21_th_th1.58
TIME | FX | strain | stress | 6\cfrp2=1\thickness\thickness=1.58\6_c21_th_th1.58.csv
0.02 | 46.031 | 0.00025 | 0.6575857 | 最大応力 | 20.82343
0.04 | 92.0619 | 0.0005 | 1.31517 | ヤング率 | 2630.343
0.06 | 138.093 | 0.00075 | 1.972757
0.08 | 184.124 | 0.001 | 2.630343
0.1 | 230.155 | 0.00125 | 3.287929
0.12 | 276.186 | 0.0015 | 3.945514
0.14 | 322.217 | 0.00175 | 4.6031
0.16 | 368.248 | 0.002 | 5.260686
0.18 | 414.279 | 0.00225 | 5.918271
0.2 | 460.31 | 0.0025 | 6.575857
0.22 | 506.341 | 0.00275 | 7.233443
0.24 | 552.372 | 0.003 | 7.891029
0.26 | 598.403 | 0.00325 | 8.548614
0.28 | 644.434 | 0.0035 | 9.2062
0.3 | 690.465 | 0.00375 | 9.863786
0.32 | 736.496 | 0.004 | 10.52137
0.34 | 782.527 | 0.00425 | 11.17896
0.36 | 828.558 | 0.0045 | 11.83654
0.38 | 874.589 | 0.00475 | 12.49413
0.4 | 920.619 | 0.005 | 13.1517
0.42 | 966.65 | 0.00525 | 13.80929
0.44 | 1012.68 | 0.0055 | 14.46686
0.46 | 1058.71 | 0.00575 | 15.12443
0.48 | 1104.74 | 0.006 | 15.782
0.5 | 1150 | 0.00625 | 16.42857
0.52 | 1193.89 | 0.0065 | 17.05557
0.54 | 1235.6 | 0.00675 | 17.65143
0.56 | 1274.43 | 0.007 | 18.20614
0.58 | 1309.49 | 0.00725 | 18.707
0.6 | 1348.24 | 0.0075 | 19.26057
0.62 | 1386.54 | 0.00775 | 19.80771
0.64 | 1423.13 | 0.008 | 20.33043
0.66 | 1454.18 | 0.00825 | 20.774
0.68 | 1457.64 | 0.0085 | 20.82343
0.7 | 1440.57 | 0.00875 | 20.57957
0.72 | 1421.88 | 0.009 | 20.31257
0.74 | 1386.64 | 0.00925 | 19.80914
0.76 | 1182.27 | 0.0095 | 16.88957
0.78 | 922.576 | 0.00975 | 13.17966
0.8 | 746.628 | 0.01 | 10.66611
0.82 | 721.748 | 0.01025 | 10.31069
0.84 | 670.018 | 0.0105 | 9.571686
0.86 | 620.011 | 0.01075 | 8.8573
0.88 | 600.97 | 0.011 | 8.585286
0.9 | 600.091 | 0.01125 | 8.572729
0.92 | 607.722 | 0.0115 | 8.681743
0.94 | 617.382 | 0.01175 | 8.819743
0.96 | 627.248 | 0.012 | 8.960686
0.98 | 638.762 | 0.01225 | 9.125171
1 | 650.335 | 0.0125 | 9.2905
1.02 | 599.448 | 0.01275 | 8.563543
1.04 | 485.665 | 0.013 | 6.938071
1.06 | 441.158 | 0.01325 | 6.302257
1.08 | 441.72 | 0.0135 | 6.310286
1.1 | 444.691 | 0.01375 | 6.352729
1.12 | 449.162 | 0.014 | 6.4166
1.14 | 453.915 | 0.01425 | 6.4845
1.16 | 459.201 | 0.0145 | 6.560014
1.18 | 464.496 | 0.01475 | 6.635657
1.2 | 469.741 | 0.015 | 6.710586
1.22 | 475.634 | 0.01525 | 6.794771
1.24 | 480.52 | 0.0155 | 6.864571
1.26 | 485.378 | 0.01575 | 6.933971
1.28 | 487.542 | 0.016 | 6.964886
1.3 | 462.455 | 0.01625 | 6.6065
1.32 | 382.485 | 0.0165 | 5.464071
1.34 | 326.503 | 0.01675 | 4.664329
1.36 | 323.813 | 0.017 | 4.6259
1.38 | 325.663 | 0.01725 | 4.652329
1.4 | 327.694 | 0.0175 | 4.681343
1.42 | 330.915 | 0.01775 | 4.727357
1.44 | 333.334 | 0.018 | 4.761914
1.46 | 335.996 | 0.01825 | 4.799943
1.48 | 339.25 | 0.0185 | 4.846429
1.5 | 342.502 | 0.01875 | 4.892886
1.52 | 345.737 | 0.019 | 4.9391
1.54 | 348.938 | 0.01925 | 4.984829
1.56 | 352.431 | 0.0195 | 5.034729
1.58 | 355.851 | 0.01975 | 5.083586
1.6 | 359.777 | 0.02 | 5.139671
1.62 | 363.401 | 0.02025 | 5.191443
1.64 | 357.479 | 0.0205 | 5.106843
1.66 | 337.99 | 0.02075 | 4.828429
1.68 | 303.589 | 0.021 | 4.336986
1.7 | 278.807 | 0.02125 | 3.982957
1.72 | 230.154 | 0.0215 | 3.287914
1.74 | 226.661 | 0.02175 | 3.238014
1.76 | 227.987 | 0.022 | 3.256957
1.78 | 230.129 | 0.02225 | 3.287557
1.8 | 232.377 | 0.0225 | 3.319671
1.82 | 234.722 | 0.02275 | 3.353171
1.84 | 237.203 | 0.023 | 3.388614
1.86 | 239.516 | 0.02325 | 3.421657
1.88 | 241.744 | 0.0235 | 3.453486
1.9 | 243.909 | 0.02375 | 3.484414
1.92 | 246.099 | 0.024 | 3.5157
1.94 | 248.426 | 0.02425 | 3.548943
1.96 | 250.509 | 0.0245 | 3.5787
1.98 | 252.509 | 0.02475 | 3.607271
1.99 | 253.688 | 0.024875 | 3.624114
1.995 | 254.141 | 0.0249375 | 3.630586
1.997 | 254.181 | 0.0249625 | 3.631157
1.9985 | 253.836 | 0.02498125 | 3.626229
2 | 253.495 | 0.025 | 3.621357

## 6_c21_th_th1.73
TIME | FX | strain | stress | 6\cfrp2=1\thickness\thickness=1.73\6_c21_th_th1.73.csv
0.02 | 49.642 | 0.00025 | 0.7091714 | 最大応力 | 21.86586
0.04 | 99.2841 | 0.0005 | 1.418344 | ヤング率 | 2836.685
0.06 | 148.926 | 0.00075 | 2.127514
0.08 | 198.568 | 0.001 | 2.836686
0.1 | 248.21 | 0.00125 | 3.545857
0.12 | 297.852 | 0.0015 | 4.255029
0.14 | 347.494 | 0.00175 | 4.9642
0.16 | 397.136 | 0.002 | 5.673371
0.18 | 446.778 | 0.00225 | 6.382543
0.2 | 496.42 | 0.0025 | 7.091714
0.22 | 546.063 | 0.00275 | 7.8009
0.24 | 595.705 | 0.003 | 8.510071
0.26 | 645.347 | 0.00325 | 9.219243
0.28 | 694.989 | 0.0035 | 9.928414
0.3 | 744.631 | 0.00375 | 10.63759
0.32 | 794.273 | 0.004 | 11.34676
0.34 | 843.915 | 0.00425 | 12.05593
0.36 | 893.557 | 0.0045 | 12.7651
0.38 | 943.199 | 0.00475 | 13.47427
0.4 | 992.841 | 0.005 | 14.18344
0.42 | 1042.48 | 0.00525 | 14.89257
0.44 | 1092.13 | 0.0055 | 15.60186
0.46 | 1141.65 | 0.00575 | 16.30929
0.48 | 1190.78 | 0.006 | 17.01114
0.5 | 1239.28 | 0.00625 | 17.704
0.52 | 1285.04 | 0.0065 | 18.35771
0.54 | 1328.39 | 0.00675 | 18.977
0.56 | 1370.64 | 0.007 | 19.58057
0.58 | 1413.79 | 0.00725 | 20.197
0.6 | 1455.22 | 0.0075 | 20.78886
0.62 | 1486.54 | 0.00775 | 21.23629
0.64 | 1521.03 | 0.008 | 21.729
0.66 | 1530.61 | 0.00825 | 21.86586
0.68 | 1516.05 | 0.0085 | 21.65786
0.7 | 1493.33 | 0.00875 | 21.33329
0.72 | 1459 | 0.009 | 20.84286
0.74 | 1280.71 | 0.00925 | 18.29586
0.76 | 976.009 | 0.0095 | 13.94299
0.78 | 817.76 | 0.00975 | 11.68229
0.8 | 765.859 | 0.01 | 10.94084
0.82 | 713.764 | 0.01025 | 10.19663
0.84 | 669.431 | 0.0105 | 9.5633
0.86 | 646.792 | 0.01075 | 9.239886
0.88 | 646.906 | 0.011 | 9.241514
0.9 | 649.824 | 0.01125 | 9.2832
0.92 | 619.472 | 0.0115 | 8.8496
0.94 | 539.524 | 0.01175 | 7.707486
0.96 | 450.437 | 0.012 | 6.434814
0.98 | 381.292 | 0.01225 | 5.447029
1 | 308.862 | 0.0125 | 4.412314
1.02 | 231.874 | 0.01275 | 3.312486
1.04 | 196.106 | 0.013 | 2.801514
1.06 | 169.033 | 0.01325 | 2.414757
1.08 | 148.907 | 0.0135 | 2.127243
1.1 | 139.229 | 0.01375 | 1.988986
1.12 | 138.814 | 0.014 | 1.983057
1.14 | 140.624 | 0.01425 | 2.008914
1.16 | 142.071 | 0.0145 | 2.029586
1.18 | 144.048 | 0.01475 | 2.057829
1.2 | 145.779 | 0.015 | 2.082557
1.22 | 147.324 | 0.01525 | 2.104629
1.24 | 148.45 | 0.0155 | 2.120714
1.26 | 148.74 | 0.01575 | 2.124857
1.28 | 150.644 | 0.016 | 2.152057
1.3 | 152.644 | 0.01625 | 2.180629
1.32 | 154.141 | 0.0165 | 2.202014
1.34 | 155.955 | 0.01675 | 2.227929
1.36 | 157.948 | 0.017 | 2.2564
1.38 | 159.874 | 0.01725 | 2.283914
1.4 | 161.74 | 0.0175 | 2.310571
1.42 | 163.613 | 0.01775 | 2.337329
1.44 | 165.693 | 0.018 | 2.367043
1.46 | 165.801 | 0.01825 | 2.368586
1.48 | 167.862 | 0.0185 | 2.398029
1.5 | 170.022 | 0.01875 | 2.428886
1.52 | 171.536 | 0.019 | 2.450514
1.54 | 172.905 | 0.01925 | 2.470071
1.56 | 174.698 | 0.0195 | 2.495686
1.58 | 176.672 | 0.01975 | 2.523886
1.6 | 178.417 | 0.02 | 2.548814
1.62 | 179.895 | 0.02025 | 2.569929
1.64 | 181.968 | 0.0205 | 2.599543
1.66 | 183.529 | 0.02075 | 2.621843
1.68 | 185.159 | 0.021 | 2.645129
1.7 | 186.658 | 0.02125 | 2.666543
1.72 | 188.35 | 0.0215 | 2.690714
1.74 | 190.113 | 0.02175 | 2.7159
1.76 | 192.042 | 0.022 | 2.743457
1.78 | 193.743 | 0.02225 | 2.767757
1.8 | 195.373 | 0.0225 | 2.791043
1.82 | 196.893 | 0.02275 | 2.812757
1.84 | 198.365 | 0.023 | 2.833786
1.86 | 199.719 | 0.02325 | 2.853129
1.88 | 200.923 | 0.0235 | 2.870329
1.9 | 202.022 | 0.02375 | 2.886029
1.92 | 202.666 | 0.024 | 2.895229
1.94 | 203.792 | 0.02425 | 2.911314
1.96 | 204.808 | 0.0245 | 2.925829
1.98 | 205.88 | 0.02475 | 2.941143
2 | 203.394 | 0.025 | 2.905629

## 6_c21_th_th2.0
TIME | FX | strain | stress | 6\cfrp2=1\thickness\thickness=2.0\6_c21_th_th2.0.csv
0.02 | 55.7807 | 0.00025 | 0.7968671 | 最大応力 | 22.416
0.04 | 111.561 | 0.0005 | 1.593729 | ヤング率 | 3187.47
0.06 | 167.342 | 0.00075 | 2.3906
0.08 | 223.123 | 0.001 | 3.187471
0.1 | 278.903 | 0.00125 | 3.984329
0.12 | 334.684 | 0.0015 | 4.7812
0.14 | 390.465 | 0.00175 | 5.578071
0.16 | 446.246 | 0.002 | 6.374943
0.18 | 502.026 | 0.00225 | 7.1718
0.2 | 557.807 | 0.0025 | 7.968671
0.22 | 613.588 | 0.00275 | 8.765543
0.24 | 669.368 | 0.003 | 9.5624
0.26 | 725.149 | 0.00325 | 10.35927
0.28 | 780.93 | 0.0035 | 11.15614
0.3 | 836.71 | 0.00375 | 11.953
0.32 | 892.491 | 0.004 | 12.74987
0.34 | 948.272 | 0.00425 | 13.54674
0.36 | 1004.05 | 0.0045 | 14.34357
0.38 | 1059.83 | 0.00475 | 15.14043
0.4 | 1115.61 | 0.005 | 15.93729
0.42 | 1171.39 | 0.00525 | 16.73414
0.44 | 1227.18 | 0.0055 | 17.53114
0.46 | 1282.13 | 0.00575 | 18.31614
0.48 | 1334.83 | 0.006 | 19.069
0.5 | 1384.5 | 0.00625 | 19.77857
0.52 | 1430.92 | 0.0065 | 20.44171
0.54 | 1471.76 | 0.00675 | 21.02514
0.56 | 1510.34 | 0.007 | 21.57629
0.58 | 1548.7 | 0.00725 | 22.12429
0.6 | 1569.12 | 0.0075 | 22.416
0.62 | 1557.17 | 0.00775 | 22.24529
0.64 | 1531.28 | 0.008 | 21.87543
0.66 | 1486.17 | 0.00825 | 21.231
0.68 | 1317.09 | 0.0085 | 18.81557
0.7 | 1011.39 | 0.00875 | 14.44843
0.72 | 824.076 | 0.009 | 11.77251
0.74 | 797.178 | 0.00925 | 11.38826
0.76 | 745.196 | 0.0095 | 10.64566
0.78 | 706.245 | 0.00975 | 10.08921
0.8 | 699.35 | 0.01 | 9.990714
0.82 | 704.627 | 0.01025 | 10.0661
0.84 | 716.337 | 0.0105 | 10.23339
0.86 | 729.227 | 0.01075 | 10.41753
0.88 | 742.734 | 0.011 | 10.61049
0.9 | 755.658 | 0.01125 | 10.79511
0.92 | 769.467 | 0.0115 | 10.99239
0.94 | 783.789 | 0.01175 | 11.19699
0.96 | 790.58 | 0.012 | 11.294
0.98 | 758.092 | 0.01225 | 10.82989
1 | 664.717 | 0.0125 | 9.495957
1.02 | 545.83 | 0.01275 | 7.797571
1.04 | 463.091 | 0.013 | 6.615586
1.06 | 355.57 | 0.01325 | 5.079571
1.08 | 273.582 | 0.0135 | 3.908314
1.1 | 230.423 | 0.01375 | 3.291757
1.12 | 199.393 | 0.014 | 2.848471
1.14 | 177.919 | 0.01425 | 2.5417
1.16 | 134.648 | 0.0145 | 1.923543
1.18 | 116.771 | 0.01475 | 1.668157
1.2 | 117.406 | 0.015 | 1.677229
1.22 | 118.905 | 0.01525 | 1.698643
1.24 | 120.481 | 0.0155 | 1.721157
1.26 | 122.196 | 0.01575 | 1.745657
1.28 | 124.035 | 0.016 | 1.771929
1.3 | 125.81 | 0.01625 | 1.797286
1.32 | 127.5 | 0.0165 | 1.821429
1.34 | 128.9 | 0.01675 | 1.841429
1.36 | 129.735 | 0.017 | 1.853357
1.38 | 131.23 | 0.01725 | 1.874714
1.4 | 132.891 | 0.0175 | 1.898443
1.42 | 134.572 | 0.01775 | 1.922457
1.44 | 136.229 | 0.018 | 1.946129
1.46 | 137.843 | 0.01825 | 1.969186
1.48 | 139.515 | 0.0185 | 1.993071
1.5 | 140.947 | 0.01875 | 2.013529
1.52 | 142.126 | 0.019 | 2.030371
1.54 | 143.595 | 0.01925 | 2.051357
1.56 | 144.772 | 0.0195 | 2.068171
1.58 | 146.059 | 0.01975 | 2.086557
1.6 | 147.503 | 0.02 | 2.107186
1.62 | 149.118 | 0.02025 | 2.130257
1.64 | 150.654 | 0.0205 | 2.1522
1.66 | 152.257 | 0.02075 | 2.1751
1.68 | 153.857 | 0.021 | 2.197957
1.7 | 155.256 | 0.02125 | 2.217943
1.72 | 156.554 | 0.0215 | 2.236486
1.74 | 158.235 | 0.02175 | 2.2605
1.76 | 159.923 | 0.022 | 2.284614
1.78 | 161.47 | 0.02225 | 2.306714
1.8 | 162.882 | 0.0225 | 2.326886
1.82 | 164.459 | 0.02275 | 2.349414
1.84 | 165.837 | 0.023 | 2.3691
1.86 | 166.59 | 0.02325 | 2.379857
1.88 | 168.113 | 0.0235 | 2.401614
1.9 | 169.55 | 0.02375 | 2.422143
1.92 | 169.928 | 0.024 | 2.427543
1.94 | 170.172 | 0.02425 | 2.431029
1.96 | 170.225 | 0.0245 | 2.431786
1.98 | 170.792 | 0.02475 | 2.439886
1.99 | 171.247 | 0.024875 | 2.446386
1.9945 | 171.273 | 0.02493125 | 2.446757
1.9973 | 170.303 | 0.02496625 | 2.4329
2 | 167.364 | 0.025 | 2.390914