## まとめ
sheet_name | lap | gap | tensile_strength | young's_modulus
7_c21_g_l10_g0.5 | 10 | 0.5 | 25.17243 | 3094.608
7_c21_g_l10_g1.0 | 10 | 1 | 26.10129 | 2953.168
7_c21_g_l10_g1.5 | 10 | 1.5 | 26.526 | 2865.371
7_c21_g_l10_g2.0 | 10 | 2 | 26.48914 | 2797.847
7_c21_g_l10_g2.5 | 10 | 2.5 | 26.41386 | 2740.877
7_c21_g_l10_g3.0 | 10 | 3 | 27.001 | 2691.639
7_c21_g_l20_g0.5 | 20 | 0.5 | 33.82257 | 3375.011
7_c21_g_l20_g1.0 | 20 | 1 | 31.70471 | 3223.943
7_c21_g_l20_g1.5 | 20 | 1.5 | 30.84557 | 3125.19
7_c21_g_l20_g2.0 | 20 | 2 | 30.25643 | 3047.627
7_c21_g_l20_g2.5 | 20 | 2.5 | 29.62129 | 2981.526
7_c21_g_l20_g3.0 | 20 | 3 | 29.75314 | 2923.97
7_c21_g_l30_g0.5 | 30 | 0.5 | 37.15471 | 3612.343
7_c21_g_l30_g1.0 | 30 | 1 | 35.06729 | 3464.613
7_c21_g_l30_g1.5 | 30 | 1.5 | 34.11571 | 3364.8
7_c21_g_l30_g2.0 | 30 | 2 | 32.13571 | 3285.043
7_c21_g_l30_g2.5 | 30 | 2.5 | 31.98757 | 3216.293
7_c21_g_l30_g3.0 | 30 | 3 | 32.02857 | 3155.988

## 7_c21_g_l10_g0.5
TIME | FX | strain | stress | 7\cfrp2=1\gap\lap=10\gap=0.5\7_c21_g_l10_g0.5.csv
0.02 | 54.1556 | 0.00025 | 0.7736514 | 最大応力 | 25.17243
0.04 | 108.311 | 0.0005 | 1.5473 | ヤング率 | 3094.608
0.06 | 162.467 | 0.00075 | 2.320957
0.08 | 216.622 | 0.001 | 3.0946
0.1 | 270.778 | 0.00125 | 3.868257
0.12 | 324.934 | 0.0015 | 4.641914
0.14 | 379.089 | 0.00175 | 5.415557
0.16 | 433.245 | 0.002 | 6.189214
0.18 | 487.401 | 0.00225 | 6.962871
0.2 | 541.556 | 0.0025 | 7.736514
0.22 | 595.712 | 0.00275 | 8.510171
0.24 | 649.867 | 0.003 | 9.283814
0.26 | 704.023 | 0.00325 | 10.05747
0.28 | 758.179 | 0.0035 | 10.83113
0.3 | 812.334 | 0.00375 | 11.60477
0.32 | 866.49 | 0.004 | 12.37843
0.34 | 920.645 | 0.00425 | 13.15207
0.36 | 974.801 | 0.0045 | 13.92573
0.38 | 1028.96 | 0.00475 | 14.69943
0.4 | 1083.11 | 0.005 | 15.473
0.42 | 1137.27 | 0.00525 | 16.24671
0.44 | 1191.42 | 0.0055 | 17.02029
0.46 | 1245.58 | 0.00575 | 17.794
0.48 | 1299.73 | 0.006 | 18.56757
0.5 | 1353.89 | 0.00625 | 19.34129
0.52 | 1408.05 | 0.0065 | 20.115
0.54 | 1462.2 | 0.00675 | 20.88857
0.56 | 1516.36 | 0.007 | 21.66229
0.58 | 1569.03 | 0.00725 | 22.41471
0.6 | 1618.5 | 0.0075 | 23.12143
0.62 | 1664.27 | 0.00775 | 23.77529
0.64 | 1707.17 | 0.008 | 24.38814
0.66 | 1742.07 | 0.00825 | 24.88671
0.68 | 1762.07 | 0.0085 | 25.17243
0.7 | 1691.31 | 0.00875 | 24.16157
0.72 | 1664.24 | 0.009 | 23.77486
0.74 | 1659.33 | 0.00925 | 23.70471
0.76 | 1595.18 | 0.0095 | 22.78829
0.78 | 1520.27 | 0.00975 | 21.71814
0.8 | 1445.24 | 0.01 | 20.64629
0.82 | 1345.11 | 0.01025 | 19.21586
0.84 | 1210.63 | 0.0105 | 17.29471
0.86 | 947.668 | 0.01075 | 13.53811
0.88 | 587.007 | 0.011 | 8.385814
0.9 | 183.512 | 0.01125 | 2.6216
0.92 | 43.6868 | 0.0115 | 0.6240971
0.94 | 33.105 | 0.01175 | 0.4729286
0.96 | 29.6026 | 0.012 | 0.4228943
0.98 | 28.0533 | 0.01225 | 0.4007614
1 | 27.9721 | 0.0125 | 0.3996014
1.02 | 28.4693 | 0.01275 | 0.4067043
1.04 | 28.9653 | 0.013 | 0.41379
1.06 | 29.5056 | 0.01325 | 0.4215086
1.08 | 29.7219 | 0.0135 | 0.4245986
1.1 | 30.182 | 0.01375 | 0.4311714
1.12 | 29.6335 | 0.014 | 0.4233357
1.14 | 29.7454 | 0.01425 | 0.4249343
1.16 | 29.033 | 0.0145 | 0.4147571
1.18 | 29.4801 | 0.01475 | 0.4211443
1.2 | 27.1895 | 0.015 | 0.3884214
1.22 | 27.2054 | 0.01525 | 0.3886486
1.24 | 27.4797 | 0.0155 | 0.3925671
1.26 | 27.7521 | 0.01575 | 0.3964586
1.28 | 28.0898 | 0.016 | 0.4012829
1.3 | 28.1523 | 0.01625 | 0.4021757
1.32 | 28.4821 | 0.0165 | 0.4068871
1.34 | 27.8419 | 0.01675 | 0.3977414
1.36 | 28.0196 | 0.017 | 0.40028
1.38 | 28.0182 | 0.01725 | 0.40026
1.4 | 27.1642 | 0.0175 | 0.38806
1.42 | 26.7584 | 0.01775 | 0.3822629
1.44 | 25.3006 | 0.018 | 0.3614371
1.46 | 24.9662 | 0.01825 | 0.35666
1.48 | 24.9188 | 0.0185 | 0.3559829
1.5 | 24.7972 | 0.01875 | 0.3542457
1.52 | 25.0327 | 0.019 | 0.35761
1.54 | 25.314 | 0.01925 | 0.3616286
1.56 | 25.6427 | 0.0195 | 0.3663243
1.58 | 25.9413 | 0.01975 | 0.37059
1.6 | 26.2697 | 0.02 | 0.3752814
1.62 | 26.45 | 0.02025 | 0.3778571
1.64 | 26.6855 | 0.0205 | 0.3812214
1.66 | 27.0109 | 0.02075 | 0.38587
1.68 | 27.2111 | 0.021 | 0.38873
1.7 | 26.7294 | 0.02125 | 0.3818486
1.72 | 26.6184 | 0.0215 | 0.3802629
1.74 | 26.8929 | 0.02175 | 0.3841843
1.76 | 26.5766 | 0.022 | 0.3796657
1.78 | 26.848 | 0.02225 | 0.3835429
1.8 | 27.1434 | 0.0225 | 0.3877629
1.82 | 27.3411 | 0.02275 | 0.3905871
1.84 | 27.5572 | 0.023 | 0.3936743
1.86 | 27.6197 | 0.02325 | 0.3945671
1.88 | 26.1297 | 0.0235 | 0.3732814
1.9 | 24.6416 | 0.02375 | 0.3520229
1.92 | 24.6977 | 0.024 | 0.3528243
1.94 | 24.9373 | 0.02425 | 0.3562471
1.96 | 25.1918 | 0.0245 | 0.3598829
1.98 | 25.4488 | 0.02475 | 0.3635543
1.99 | 25.5391 | 0.024875 | 0.3648443
2 | 25.4273 | 0.025 | 0.3632471

## 7_c21_g_l10_g1.0
TIME | FX | strain | stress | 7\cfrp2=1\gap\lap=10\gap=1.0\7_c21_g_l10_g1.0.csv
0.02 | 51.6804 | 0.00025 | 0.7382914 | 最大応力 | 26.10129
0.04 | 103.361 | 0.0005 | 1.476586 | ヤング率 | 2953.168
0.06 | 155.041 | 0.00075 | 2.214871
0.08 | 206.722 | 0.001 | 2.953171
0.1 | 258.402 | 0.00125 | 3.691457
0.12 | 310.083 | 0.0015 | 4.429757
0.14 | 361.763 | 0.00175 | 5.168043
0.16 | 413.444 | 0.002 | 5.906343
0.18 | 465.124 | 0.00225 | 6.644629
0.2 | 516.804 | 0.0025 | 7.382914
0.22 | 568.485 | 0.00275 | 8.121214
0.24 | 620.165 | 0.003 | 8.8595
0.26 | 671.846 | 0.00325 | 9.5978
0.28 | 723.526 | 0.0035 | 10.33609
0.3 | 775.207 | 0.00375 | 11.07439
0.32 | 826.887 | 0.004 | 11.81267
0.34 | 878.567 | 0.00425 | 12.55096
0.36 | 930.248 | 0.0045 | 13.28926
0.38 | 981.928 | 0.00475 | 14.02754
0.4 | 1033.61 | 0.005 | 14.76586
0.42 | 1085.29 | 0.00525 | 15.50414
0.44 | 1136.97 | 0.0055 | 16.24243
0.46 | 1188.65 | 0.00575 | 16.98071
0.48 | 1240.33 | 0.006 | 17.719
0.5 | 1292.01 | 0.00625 | 18.45729
0.52 | 1343.69 | 0.0065 | 19.19557
0.54 | 1395.37 | 0.00675 | 19.93386
0.56 | 1447.05 | 0.007 | 20.67214
0.58 | 1498.73 | 0.00725 | 21.41043
0.6 | 1550.41 | 0.0075 | 22.14871
0.62 | 1600.65 | 0.00775 | 22.86643
0.64 | 1648.21 | 0.008 | 23.54586
0.66 | 1691.33 | 0.00825 | 24.16186
0.68 | 1730.27 | 0.0085 | 24.71814
0.7 | 1765.43 | 0.00875 | 25.22043
0.72 | 1798.07 | 0.009 | 25.68671
0.74 | 1817.84 | 0.00925 | 25.96914
0.76 | 1827.09 | 0.0095 | 26.10129
0.78 | 1796.68 | 0.00975 | 25.66686
0.8 | 1743.72 | 0.01 | 24.91029
0.82 | 1667.42 | 0.01025 | 23.82029
0.84 | 1585.62 | 0.0105 | 22.65171
0.86 | 1427.33 | 0.01075 | 20.39043
0.88 | 961.008 | 0.011 | 13.72869
0.9 | 678.375 | 0.01125 | 9.691071
0.92 | 472.841 | 0.0115 | 6.754871
0.94 | 446.826 | 0.01175 | 6.383229
0.96 | 421.65 | 0.012 | 6.023571
0.98 | 388.725 | 0.01225 | 5.553214
1 | 334.198 | 0.0125 | 4.774257
1.02 | 250.021 | 0.01275 | 3.571729
1.04 | 98.8922 | 0.013 | 1.412746
1.06 | 45.3989 | 0.01325 | 0.6485557
1.08 | 37.5576 | 0.0135 | 0.5365371
1.1 | 31.9687 | 0.01375 | 0.4566957
1.12 | 29.0247 | 0.014 | 0.4146386
1.14 | 26.3856 | 0.01425 | 0.3769371
1.16 | 25.0815 | 0.0145 | 0.3583071
1.18 | 25.4357 | 0.01475 | 0.3633671
1.2 | 25.1358 | 0.015 | 0.3590829
1.22 | 25.5548 | 0.01525 | 0.3650686
1.24 | 25.6892 | 0.0155 | 0.3669886
1.26 | 25.7899 | 0.01575 | 0.3684271
1.28 | 26.1478 | 0.016 | 0.37354
1.3 | 26.5564 | 0.01625 | 0.3793771
1.32 | 26.9633 | 0.0165 | 0.38519
1.34 | 27.0529 | 0.01675 | 0.38647
1.36 | 26.3749 | 0.017 | 0.3767843
1.38 | 26.563 | 0.01725 | 0.3794714
1.4 | 26.6055 | 0.0175 | 0.3800786
1.42 | 26.9161 | 0.01775 | 0.3845157
1.44 | 27.2816 | 0.018 | 0.3897371
1.46 | 27.6527 | 0.01825 | 0.3950386
1.48 | 28.0233 | 0.0185 | 0.4003329
1.5 | 28.383 | 0.01875 | 0.4054714
1.52 | 28.7196 | 0.019 | 0.41028
1.54 | 29.0734 | 0.01925 | 0.4153343
1.56 | 29.4265 | 0.0195 | 0.4203786
1.58 | 29.2444 | 0.01975 | 0.4177771
1.6 | 28.4513 | 0.02 | 0.4064471
1.62 | 28.7572 | 0.02025 | 0.4108171
1.64 | 29.1123 | 0.0205 | 0.41589
1.66 | 29.2344 | 0.02075 | 0.4176343
1.68 | 29.4747 | 0.021 | 0.4210671
1.7 | 29.8254 | 0.02125 | 0.4260771
1.72 | 28.9848 | 0.0215 | 0.4140686
1.74 | 28.6116 | 0.02175 | 0.4087371
1.76 | 28.2547 | 0.022 | 0.4036386
1.78 | 28.3352 | 0.02225 | 0.4047886
1.8 | 28.6266 | 0.0225 | 0.4089514
1.82 | 28.0933 | 0.02275 | 0.4013329
1.84 | 27.9828 | 0.023 | 0.3997543
1.86 | 27.7727 | 0.02325 | 0.3967529
1.88 | 27.9584 | 0.0235 | 0.3994057
1.9 | 26.7107 | 0.02375 | 0.3815814
1.92 | 26.9377 | 0.024 | 0.3848243
1.94 | 26.81 | 0.02425 | 0.383
1.96 | 26.9499 | 0.0245 | 0.3849986
1.98 | 26.1886 | 0.02475 | 0.3741229
1.99 | 26.2011 | 0.024875 | 0.3743014
2 | 23.919 | 0.025 | 0.3417

## 7_c21_g_l10_g1.5
TIME | FX | strain | stress | 7\cfrp2=1\gap\lap=10\gap=1.5\7_c21_g_l10_g1.5.csv
0.02 | 50.144 | 0.00025 | 0.7163429 | 最大応力 | 26.526
0.04 | 100.288 | 0.0005 | 1.432686 | ヤング率 | 2865.371
0.06 | 150.432 | 0.00075 | 2.149029
0.08 | 200.576 | 0.001 | 2.865371
0.1 | 250.72 | 0.00125 | 3.581714
0.12 | 300.864 | 0.0015 | 4.298057
0.14 | 351.008 | 0.00175 | 5.0144
0.16 | 401.152 | 0.002 | 5.730743
0.18 | 451.296 | 0.00225 | 6.447086
0.2 | 501.44 | 0.0025 | 7.163429
0.22 | 551.584 | 0.00275 | 7.879771
0.24 | 601.728 | 0.003 | 8.596114
0.26 | 651.872 | 0.00325 | 9.312457
0.28 | 702.016 | 0.0035 | 10.0288
0.3 | 752.16 | 0.00375 | 10.74514
0.32 | 802.304 | 0.004 | 11.46149
0.34 | 852.448 | 0.00425 | 12.17783
0.36 | 902.592 | 0.0045 | 12.89417
0.38 | 952.736 | 0.00475 | 13.61051
0.4 | 1002.88 | 0.005 | 14.32686
0.42 | 1053.02 | 0.00525 | 15.04314
0.44 | 1103.17 | 0.0055 | 15.75957
0.46 | 1153.31 | 0.00575 | 16.47586
0.48 | 1203.46 | 0.006 | 17.19229
0.5 | 1253.6 | 0.00625 | 17.90857
0.52 | 1303.74 | 0.0065 | 18.62486
0.54 | 1353.89 | 0.00675 | 19.34129
0.56 | 1404.03 | 0.007 | 20.05757
0.58 | 1454.18 | 0.00725 | 20.774
0.6 | 1504.32 | 0.0075 | 21.49029
0.62 | 1554.46 | 0.00775 | 22.20657
0.64 | 1604.61 | 0.008 | 22.923
0.66 | 1653.54 | 0.00825 | 23.622
0.68 | 1701.97 | 0.0085 | 24.31386
0.7 | 1743.79 | 0.00875 | 24.91129
0.72 | 1782.02 | 0.009 | 25.45743
0.74 | 1811.19 | 0.00925 | 25.87414
0.76 | 1837.91 | 0.0095 | 26.25586
0.78 | 1855.43 | 0.00975 | 26.50614
0.8 | 1856.82 | 0.01 | 26.526
0.82 | 1775.75 | 0.01025 | 25.36786
0.84 | 1694.67 | 0.0105 | 24.20957
0.86 | 1595.16 | 0.01075 | 22.788
0.88 | 1411.14 | 0.011 | 20.15914
0.9 | 1025.29 | 0.01125 | 14.647
0.92 | 838.907 | 0.0115 | 11.98439
0.94 | 585.07 | 0.01175 | 8.358143
0.96 | 552.763 | 0.012 | 7.896614
0.98 | 526.366 | 0.01225 | 7.519514
1 | 510.803 | 0.0125 | 7.297186
1.02 | 502.73 | 0.01275 | 7.181857
1.04 | 502.864 | 0.013 | 7.183771
1.06 | 509.242 | 0.01325 | 7.274886
1.08 | 514.179 | 0.0135 | 7.345414
1.1 | 522.224 | 0.01375 | 7.460343
1.12 | 529.604 | 0.014 | 7.565771
1.14 | 537.921 | 0.01425 | 7.684586
1.16 | 546.358 | 0.0145 | 7.805114
1.18 | 554.543 | 0.01475 | 7.922043
1.2 | 563.505 | 0.015 | 8.050071
1.22 | 572.148 | 0.01525 | 8.173543
1.24 | 580.125 | 0.0155 | 8.2875
1.26 | 587.801 | 0.01575 | 8.397157
1.28 | 586.87 | 0.016 | 8.383857
1.3 | 558.776 | 0.01625 | 7.982514
1.32 | 489.984 | 0.0165 | 6.999771
1.34 | 411.442 | 0.01675 | 5.877743
1.36 | 348.047 | 0.017 | 4.9721
1.38 | 306.59 | 0.01725 | 4.379857
1.4 | 305.583 | 0.0175 | 4.365471
1.42 | 307.318 | 0.01775 | 4.390257
1.44 | 310.074 | 0.018 | 4.429629
1.46 | 313.199 | 0.01825 | 4.474271
1.48 | 316.601 | 0.0185 | 4.522871
1.5 | 319.092 | 0.01875 | 4.558457
1.52 | 322.721 | 0.019 | 4.6103
1.54 | 326.413 | 0.01925 | 4.663043
1.56 | 329.729 | 0.0195 | 4.710414
1.58 | 332.998 | 0.01975 | 4.757114
1.6 | 335.777 | 0.02 | 4.796814
1.62 | 337.831 | 0.02025 | 4.826157
1.64 | 338.603 | 0.0205 | 4.837186
1.66 | 340.596 | 0.02075 | 4.865657
1.68 | 341.639 | 0.021 | 4.880557
1.7 | 343.137 | 0.02125 | 4.901957
1.72 | 345.014 | 0.0215 | 4.928771
1.74 | 347.048 | 0.02175 | 4.957829
1.76 | 349.834 | 0.022 | 4.997629
1.78 | 352.894 | 0.02225 | 5.041343
1.8 | 347.474 | 0.0225 | 4.963914
1.82 | 331.286 | 0.02275 | 4.732657
1.84 | 295.283 | 0.023 | 4.218329
1.86 | 276.596 | 0.02325 | 3.951371
1.88 | 243.595 | 0.0235 | 3.479929
1.9 | 243.657 | 0.02375 | 3.480814
1.92 | 241.779 | 0.024 | 3.453986
1.94 | 242.668 | 0.02425 | 3.466686
1.96 | 244.605 | 0.0245 | 3.494357
1.98 | 246.702 | 0.02475 | 3.524314
1.99 | 247.927 | 0.024875 | 3.541814
2 | 249.102 | 0.025 | 3.5586

## 7_c21_g_l10_g2.0
TIME | FX | strain | stress | 7\cfrp2=1\gap\lap=10\gap=2.0\7_c21_g_l10_g2.0.csv
0.02 | 48.9623 | 0.00025 | 0.6994614 | 最大応力 | 26.48914
0.04 | 97.9247 | 0.0005 | 1.398924 | ヤング率 | 2797.847
0.06 | 146.887 | 0.00075 | 2.098386
0.08 | 195.849 | 0.001 | 2.797843
0.1 | 244.812 | 0.00125 | 3.497314
0.12 | 293.774 | 0.0015 | 4.196771
0.14 | 342.736 | 0.00175 | 4.896229
0.16 | 391.699 | 0.002 | 5.5957
0.18 | 440.661 | 0.00225 | 6.295157
0.2 | 489.623 | 0.0025 | 6.994614
0.22 | 538.586 | 0.00275 | 7.694086
0.24 | 587.548 | 0.003 | 8.393543
0.26 | 636.51 | 0.00325 | 9.093
0.28 | 685.473 | 0.0035 | 9.792471
0.3 | 734.435 | 0.00375 | 10.49193
0.32 | 783.397 | 0.004 | 11.19139
0.34 | 832.36 | 0.00425 | 11.89086
0.36 | 881.322 | 0.0045 | 12.59031
0.38 | 930.284 | 0.00475 | 13.28977
0.4 | 979.247 | 0.005 | 13.98924
0.42 | 1028.21 | 0.00525 | 14.68871
0.44 | 1077.17 | 0.0055 | 15.38814
0.46 | 1126.13 | 0.00575 | 16.08757
0.48 | 1175.1 | 0.006 | 16.78714
0.5 | 1224.06 | 0.00625 | 17.48657
0.52 | 1273.02 | 0.0065 | 18.186
0.54 | 1321.98 | 0.00675 | 18.88543
0.56 | 1370.95 | 0.007 | 19.585
0.58 | 1419.91 | 0.00725 | 20.28443
0.6 | 1468.87 | 0.0075 | 20.98386
0.62 | 1517.83 | 0.00775 | 21.68329
0.64 | 1566.79 | 0.008 | 22.38271
0.66 | 1615.76 | 0.00825 | 23.08229
0.68 | 1664.72 | 0.0085 | 23.78171
0.7 | 1712.52 | 0.00875 | 24.46457
0.72 | 1757.22 | 0.009 | 25.10314
0.74 | 1787.17 | 0.00925 | 25.531
0.76 | 1803.67 | 0.0095 | 25.76671
0.78 | 1824.92 | 0.00975 | 26.07029
0.8 | 1854.24 | 0.01 | 26.48914
0.82 | 1821.91 | 0.01025 | 26.02729
0.84 | 1715.88 | 0.0105 | 24.51257
0.86 | 1591.95 | 0.01075 | 22.74214
0.88 | 1423.34 | 0.011 | 20.33343
0.9 | 958.662 | 0.01125 | 13.69517
0.92 | 739.246 | 0.0115 | 10.56066
0.94 | 481.522 | 0.01175 | 6.878886
0.96 | 452.403 | 0.012 | 6.4629
0.98 | 426.376 | 0.01225 | 6.091086
1 | 409.701 | 0.0125 | 5.852871
1.02 | 398.916 | 0.01275 | 5.6988
1.04 | 397.934 | 0.013 | 5.684771
1.06 | 400.761 | 0.01325 | 5.725157
1.08 | 405.713 | 0.0135 | 5.7959
1.1 | 412.03 | 0.01375 | 5.886143
1.12 | 418.855 | 0.014 | 5.983643
1.14 | 424.645 | 0.01425 | 6.066357
1.16 | 431.267 | 0.0145 | 6.160957
1.18 | 437.162 | 0.01475 | 6.245171
1.2 | 443.656 | 0.015 | 6.337943
1.22 | 449.811 | 0.01525 | 6.425871
1.24 | 456.334 | 0.0155 | 6.519057
1.26 | 462.76 | 0.01575 | 6.610857
1.28 | 469.856 | 0.016 | 6.712229
1.3 | 476.741 | 0.01625 | 6.810586
1.32 | 483.268 | 0.0165 | 6.903829
1.34 | 489.847 | 0.01675 | 6.997814
1.36 | 495.537 | 0.017 | 7.0791
1.38 | 502.075 | 0.01725 | 7.1725
1.4 | 508.805 | 0.0175 | 7.268643
1.42 | 507.201 | 0.01775 | 7.245729
1.44 | 483.812 | 0.018 | 6.9116
1.46 | 422.758 | 0.01825 | 6.0394
1.48 | 357.273 | 0.0185 | 5.1039
1.5 | 281.586 | 0.01875 | 4.022657
1.52 | 217.69 | 0.019 | 3.109857
1.54 | 197.183 | 0.01925 | 2.8169
1.56 | 168.041 | 0.0195 | 2.400586
1.58 | 167.469 | 0.01975 | 2.392414
1.6 | 167.957 | 0.02 | 2.399386
1.62 | 169.53 | 0.02025 | 2.421857
1.64 | 171.282 | 0.0205 | 2.446886
1.66 | 172.106 | 0.02075 | 2.458657
1.68 | 173.66 | 0.021 | 2.480857
1.7 | 175.243 | 0.02125 | 2.503471
1.72 | 175.162 | 0.0215 | 2.502314
1.74 | 176.398 | 0.02175 | 2.519971
1.76 | 177.301 | 0.022 | 2.532871
1.78 | 179.148 | 0.02225 | 2.559257
1.8 | 180.873 | 0.0225 | 2.5839
1.82 | 182.499 | 0.02275 | 2.607129
1.84 | 183.852 | 0.023 | 2.626457
1.86 | 185.64 | 0.02325 | 2.652
1.88 | 187.527 | 0.0235 | 2.678957
1.9 | 189.379 | 0.02375 | 2.705414
1.92 | 190.846 | 0.024 | 2.726371
1.94 | 192.642 | 0.02425 | 2.752029
1.96 | 194.046 | 0.0245 | 2.772086
1.98 | 195.618 | 0.02475 | 2.794543
1.99 | 196.445 | 0.024875 | 2.806357
1.995 | 196.728 | 0.0249375 | 2.8104
1.997 | 196.737 | 0.0249625 | 2.810529
1.9985 | 196.451 | 0.02498125 | 2.806443
2 | 196.398 | 0.025 | 2.805686

## 7_c21_g_l10_g2.5
TIME | FX | strain | stress | 7\cfrp2=1\gap\lap=10\gap=2.5\7_c21_g_l10_g2.5.csv
0.02 | 47.9653 | 0.00025 | 0.6852186 | 最大応力 | 26.41386
0.04 | 95.9307 | 0.0005 | 1.370439 | ヤング率 | 2740.877
0.06 | 143.896 | 0.00075 | 2.055657
0.08 | 191.861 | 0.001 | 2.740871
0.1 | 239.827 | 0.00125 | 3.4261
0.12 | 287.792 | 0.0015 | 4.111314
0.14 | 335.757 | 0.00175 | 4.796529
0.16 | 383.723 | 0.002 | 5.481757
0.18 | 431.688 | 0.00225 | 6.166971
0.2 | 479.653 | 0.0025 | 6.852186
0.22 | 527.619 | 0.00275 | 7.537414
0.24 | 575.584 | 0.003 | 8.222629
0.26 | 623.549 | 0.00325 | 8.907843
0.28 | 671.515 | 0.0035 | 9.593071
0.3 | 719.48 | 0.00375 | 10.27829
0.32 | 767.445 | 0.004 | 10.9635
0.34 | 815.411 | 0.00425 | 11.64873
0.36 | 863.376 | 0.0045 | 12.33394
0.38 | 911.341 | 0.00475 | 13.01916
0.4 | 959.307 | 0.005 | 13.70439
0.42 | 1007.27 | 0.00525 | 14.38957
0.44 | 1055.24 | 0.0055 | 15.07486
0.46 | 1103.2 | 0.00575 | 15.76
0.48 | 1151.17 | 0.006 | 16.44529
0.5 | 1199.13 | 0.00625 | 17.13043
0.52 | 1247.1 | 0.0065 | 17.81571
0.54 | 1295.06 | 0.00675 | 18.50086
0.56 | 1343.03 | 0.007 | 19.18614
0.58 | 1390.99 | 0.00725 | 19.87129
0.6 | 1438.96 | 0.0075 | 20.55657
0.62 | 1486.93 | 0.00775 | 21.24186
0.64 | 1534.89 | 0.008 | 21.927
0.66 | 1582.86 | 0.00825 | 22.61229
0.68 | 1630.82 | 0.0085 | 23.29743
0.7 | 1678.79 | 0.00875 | 23.98271
0.72 | 1725.56 | 0.009 | 24.65086
0.74 | 1770.29 | 0.00925 | 25.28986
0.76 | 1805.21 | 0.0095 | 25.78871
0.78 | 1833.48 | 0.00975 | 26.19257
0.8 | 1848.97 | 0.01 | 26.41386
0.82 | 1839.9 | 0.01025 | 26.28429
0.84 | 1761.39 | 0.0105 | 25.16271
0.86 | 1635.66 | 0.01075 | 23.36657
0.88 | 1490.6 | 0.011 | 21.29429
0.9 | 1189.76 | 0.01125 | 16.99657
0.92 | 761.241 | 0.0115 | 10.87487
0.94 | 495.939 | 0.01175 | 7.084843
0.96 | 405.005 | 0.012 | 5.785786
0.98 | 368.945 | 0.01225 | 5.270643
1 | 344.366 | 0.0125 | 4.919514
1.02 | 331.114 | 0.01275 | 4.7302
1.04 | 330.46 | 0.013 | 4.720857
1.06 | 333.616 | 0.01325 | 4.765943
1.08 | 338.575 | 0.0135 | 4.836786
1.1 | 343.403 | 0.01375 | 4.905757
1.12 | 348.633 | 0.014 | 4.980471
1.14 | 354.32 | 0.01425 | 5.061714
1.16 | 359.832 | 0.0145 | 5.140457
1.18 | 364.965 | 0.01475 | 5.213786
1.2 | 370.642 | 0.015 | 5.294886
1.22 | 376.399 | 0.01525 | 5.377129
1.24 | 381.794 | 0.0155 | 5.4542
1.26 | 384.776 | 0.01575 | 5.4968
1.28 | 390.482 | 0.016 | 5.578314
1.3 | 396.015 | 0.01625 | 5.657357
1.32 | 401.453 | 0.0165 | 5.735043
1.34 | 407.016 | 0.01675 | 5.814514
1.36 | 412.68 | 0.017 | 5.895429
1.38 | 418.142 | 0.01725 | 5.973457
1.4 | 423.617 | 0.0175 | 6.051671
1.42 | 429.222 | 0.01775 | 6.131743
1.44 | 434.469 | 0.018 | 6.2067
1.46 | 439.721 | 0.01825 | 6.281729
1.48 | 445.547 | 0.0185 | 6.364957
1.5 | 449.359 | 0.01875 | 6.419414
1.52 | 446.85 | 0.019 | 6.383571
1.54 | 424.823 | 0.01925 | 6.0689
1.56 | 379.881 | 0.0195 | 5.426871
1.58 | 342.888 | 0.01975 | 4.8984
1.6 | 322.535 | 0.02 | 4.607643
1.62 | 288.88 | 0.02025 | 4.126857
1.64 | 288.77 | 0.0205 | 4.125286
1.66 | 289.989 | 0.02075 | 4.1427
1.68 | 292.058 | 0.021 | 4.172257
1.7 | 294.242 | 0.02125 | 4.203457
1.72 | 296.504 | 0.0215 | 4.235771
1.74 | 299.231 | 0.02175 | 4.274729
1.76 | 295.366 | 0.022 | 4.219514
1.78 | 274.378 | 0.02225 | 3.919686
1.8 | 228.791 | 0.0225 | 3.268443
1.82 | 200.014 | 0.02275 | 2.857343
1.84 | 187.727 | 0.023 | 2.681814
1.86 | 161.303 | 0.02325 | 2.304329
1.88 | 153.917 | 0.0235 | 2.198814
1.9 | 153.597 | 0.02375 | 2.194243
1.92 | 153.887 | 0.024 | 2.198386
1.94 | 154.895 | 0.02425 | 2.212786
1.96 | 155.566 | 0.0245 | 2.222371
1.98 | 157.151 | 0.02475 | 2.245014
2 | 158.319 | 0.025 | 2.2617

## 7_c21_g_l10_g3.0
TIME | FX | strain | stress | 7\cfrp2=1\gap\lap=10\gap=3.0\7_c21_g_l10_g3.0.csv
0.02 | 47.1037 | 0.00025 | 0.67291 | 最大応力 | 27.001
0.04 | 94.2073 | 0.0005 | 1.345819 | ヤング率 | 2691.639
0.06 | 141.311 | 0.00075 | 2.018729
0.08 | 188.415 | 0.001 | 2.691643
0.1 | 235.518 | 0.00125 | 3.364543
0.12 | 282.622 | 0.0015 | 4.037457
0.14 | 329.726 | 0.00175 | 4.710371
0.16 | 376.829 | 0.002 | 5.383271
0.18 | 423.933 | 0.00225 | 6.056186
0.2 | 471.037 | 0.0025 | 6.7291
0.22 | 518.14 | 0.00275 | 7.402
0.24 | 565.244 | 0.003 | 8.074914
0.26 | 612.348 | 0.00325 | 8.747829
0.28 | 659.451 | 0.0035 | 9.420729
0.3 | 706.555 | 0.00375 | 10.09364
0.32 | 753.659 | 0.004 | 10.76656
0.34 | 800.762 | 0.00425 | 11.43946
0.36 | 847.866 | 0.0045 | 12.11237
0.38 | 894.97 | 0.00475 | 12.78529
0.4 | 942.073 | 0.005 | 13.45819
0.42 | 989.177 | 0.00525 | 14.1311
0.44 | 1036.28 | 0.0055 | 14.804
0.46 | 1083.38 | 0.00575 | 15.47686
0.48 | 1130.49 | 0.006 | 16.14986
0.5 | 1177.59 | 0.00625 | 16.82271
0.52 | 1224.7 | 0.0065 | 17.49571
0.54 | 1271.8 | 0.00675 | 18.16857
0.56 | 1318.9 | 0.007 | 18.84143
0.58 | 1366.01 | 0.00725 | 19.51443
0.6 | 1413.11 | 0.0075 | 20.18729
0.62 | 1460.21 | 0.00775 | 20.86014
0.64 | 1507.32 | 0.008 | 21.53314
0.66 | 1554.42 | 0.00825 | 22.206
0.68 | 1601.52 | 0.0085 | 22.87886
0.7 | 1648.63 | 0.00875 | 23.55186
0.72 | 1695.73 | 0.009 | 24.22471
0.74 | 1742.31 | 0.00925 | 24.89014
0.76 | 1788.31 | 0.0095 | 25.54729
0.78 | 1831.82 | 0.00975 | 26.16886
0.8 | 1860.45 | 0.01 | 26.57786
0.82 | 1881.45 | 0.01025 | 26.87786
0.84 | 1890.07 | 0.0105 | 27.001
0.86 | 1826.73 | 0.01075 | 26.09614
0.88 | 1687.75 | 0.011 | 24.11071
0.9 | 1524.73 | 0.01125 | 21.78186
0.92 | 965.931 | 0.0115 | 13.79901
0.94 | 636.855 | 0.01175 | 9.097929
0.96 | 390.511 | 0.012 | 5.578729
0.98 | 358.956 | 0.01225 | 5.127943
1 | 320.04 | 0.0125 | 4.572
1.02 | 293.935 | 0.01275 | 4.199071
1.04 | 278.982 | 0.013 | 3.985457
1.06 | 279.196 | 0.01325 | 3.988514
1.08 | 283.123 | 0.0135 | 4.044614
1.1 | 286.605 | 0.01375 | 4.094357
1.12 | 291.006 | 0.014 | 4.157229
1.14 | 295.039 | 0.01425 | 4.214843
1.16 | 299.754 | 0.0145 | 4.2822
1.18 | 304.033 | 0.01475 | 4.343329
1.2 | 308.909 | 0.015 | 4.412986
1.22 | 313.59 | 0.01525 | 4.479857
1.24 | 317.548 | 0.0155 | 4.5364
1.26 | 322.33 | 0.01575 | 4.604714
1.28 | 325.413 | 0.016 | 4.648757
1.3 | 328.272 | 0.01625 | 4.6896
1.32 | 331.966 | 0.0165 | 4.742371
1.34 | 335.342 | 0.01675 | 4.7906
1.36 | 340.141 | 0.017 | 4.859157
1.38 | 344.794 | 0.01725 | 4.925629
1.4 | 349.701 | 0.0175 | 4.995729
1.42 | 354.243 | 0.01775 | 5.060614
1.44 | 358.551 | 0.018 | 5.122157
1.46 | 362.554 | 0.01825 | 5.179343
1.48 | 366.945 | 0.0185 | 5.242071
1.5 | 370.908 | 0.01875 | 5.298686
1.52 | 375.168 | 0.019 | 5.359543
1.54 | 379.075 | 0.01925 | 5.415357
1.56 | 383.263 | 0.0195 | 5.475186
1.58 | 387.609 | 0.01975 | 5.537271
1.6 | 390.458 | 0.02 | 5.577971
1.62 | 394.595 | 0.02025 | 5.637071
1.64 | 398.498 | 0.0205 | 5.692829
1.66 | 394.363 | 0.02075 | 5.633757
1.68 | 360.444 | 0.021 | 5.1492
1.7 | 302.931 | 0.02125 | 4.327586
1.72 | 258.532 | 0.0215 | 3.693314
1.74 | 218.963 | 0.02175 | 3.128043
1.76 | 192.036 | 0.022 | 2.743371
1.78 | 191.076 | 0.02225 | 2.729657
1.8 | 190.828 | 0.0225 | 2.726114
1.82 | 191.089 | 0.02275 | 2.729843
1.84 | 191.423 | 0.023 | 2.734614
1.86 | 191.766 | 0.02325 | 2.739514
1.88 | 193.167 | 0.0235 | 2.759529
1.9 | 192.813 | 0.02375 | 2.754471
1.92 | 192.929 | 0.024 | 2.756129
1.94 | 193.524 | 0.02425 | 2.764629
1.96 | 194.138 | 0.0245 | 2.7734
1.98 | 193.6 | 0.02475 | 2.765714
1.989 | 194.25 | 0.0248625 | 2.775
1.9945 | 193.726 | 0.02493125 | 2.767514
1.9965 | 193.741 | 0.02495625 | 2.767729
1.9983 | 193.296 | 0.02497875 | 2.761371
2 | 193.083 | 0.025 | 2.758329

## 7_c21_g_l20_g0.5
TIME | FX | strain | stress | 7\cfrp2=1\gap\lap=20\gap=0.5\7_c21_g_l20_g0.5.csv
0.02 | 59.0627 | 0.00025 | 0.8437529 | 最大応力 | 33.82257
0.04 | 118.125 | 0.0005 | 1.6875 | ヤング率 | 3375.011
0.06 | 177.188 | 0.00075 | 2.531257
0.08 | 236.251 | 0.001 | 3.375014
0.1 | 295.313 | 0.00125 | 4.218757
0.12 | 354.376 | 0.0015 | 5.062514
0.14 | 413.439 | 0.00175 | 5.906271
0.16 | 472.501 | 0.002 | 6.750014
0.18 | 531.564 | 0.00225 | 7.593771
0.2 | 590.627 | 0.0025 | 8.437529
0.22 | 649.689 | 0.00275 | 9.281271
0.24 | 708.752 | 0.003 | 10.12503
0.26 | 767.815 | 0.00325 | 10.96879
0.28 | 826.878 | 0.0035 | 11.81254
0.3 | 885.94 | 0.00375 | 12.65629
0.32 | 945.003 | 0.004 | 13.50004
0.34 | 1004.07 | 0.00425 | 14.34386
0.36 | 1063.13 | 0.0045 | 15.18757
0.38 | 1122.19 | 0.00475 | 16.03129
0.4 | 1181.25 | 0.005 | 16.875
0.42 | 1240.32 | 0.00525 | 17.71886
0.44 | 1299.38 | 0.0055 | 18.56257
0.46 | 1358.44 | 0.00575 | 19.40629
0.48 | 1417.5 | 0.006 | 20.25
0.5 | 1476.57 | 0.00625 | 21.09386
0.52 | 1535.63 | 0.0065 | 21.93757
0.54 | 1594.69 | 0.00675 | 22.78129
0.56 | 1653.76 | 0.007 | 23.62514
0.58 | 1712.82 | 0.00725 | 24.46886
0.6 | 1771.88 | 0.0075 | 25.31257
0.62 | 1830.94 | 0.00775 | 26.15629
0.64 | 1890.01 | 0.008 | 27.00014
0.66 | 1949.07 | 0.00825 | 27.84386
0.68 | 2008.13 | 0.0085 | 28.68757
0.7 | 2065.99 | 0.00875 | 29.51414
0.72 | 2121.09 | 0.009 | 30.30129
0.74 | 2171.93 | 0.00925 | 31.02757
0.76 | 2220.1 | 0.0095 | 31.71571
0.78 | 2265.65 | 0.00975 | 32.36643
0.8 | 2311.79 | 0.01 | 33.02557
0.82 | 2339.89 | 0.01025 | 33.427
0.84 | 2367.58 | 0.0105 | 33.82257
0.86 | 2355.51 | 0.01075 | 33.65014
0.88 | 2277.04 | 0.011 | 32.52914
0.9 | 2024.17 | 0.01125 | 28.91671
0.92 | 1790.92 | 0.0115 | 25.58457
0.94 | 1590.6 | 0.01175 | 22.72286
0.96 | 1211.99 | 0.012 | 17.31414
0.98 | 919.193 | 0.01225 | 13.13133
1 | 680.073 | 0.0125 | 9.715329
1.02 | 627.439 | 0.01275 | 8.963414
1.04 | 546.833 | 0.013 | 7.8119
1.06 | 376.75 | 0.01325 | 5.382143
1.08 | 106.638 | 0.0135 | 1.5234
1.1 | 43.8136 | 0.01375 | 0.6259086
1.12 | 42.6254 | 0.014 | 0.6089343
1.14 | 43.3403 | 0.01425 | 0.6191471
1.16 | 43.987 | 0.0145 | 0.6283857
1.18 | 44.6222 | 0.01475 | 0.63746
1.2 | 45.3738 | 0.015 | 0.6481971
1.22 | 46.1151 | 0.01525 | 0.6587871
1.24 | 46.8389 | 0.0155 | 0.6691271
1.26 | 47.5588 | 0.01575 | 0.6794114
1.28 | 48.1785 | 0.016 | 0.6882643
1.3 | 48.9308 | 0.01625 | 0.6990114
1.32 | 49.6386 | 0.0165 | 0.7091229
1.34 | 50.3856 | 0.01675 | 0.7197943
1.36 | 48.9705 | 0.017 | 0.6995786
1.38 | 49.5498 | 0.01725 | 0.7078543
1.4 | 49.333 | 0.0175 | 0.7047571
1.42 | 49.9566 | 0.01775 | 0.7136657
1.44 | 50.5418 | 0.018 | 0.7220257
1.46 | 50.8924 | 0.01825 | 0.7270343
1.48 | 50.5693 | 0.0185 | 0.7224186
1.5 | 51.2439 | 0.01875 | 0.7320557
1.52 | 51.9269 | 0.019 | 0.7418129
1.54 | 52.5668 | 0.01925 | 0.7509543
1.56 | 53.1793 | 0.0195 | 0.7597043
1.58 | 53.8296 | 0.01975 | 0.7689943
1.6 | 54.4904 | 0.02 | 0.7784343
1.62 | 55.1538 | 0.02025 | 0.7879114
1.64 | 54.8419 | 0.0205 | 0.7834557
1.66 | 55.2578 | 0.02075 | 0.7893971
1.68 | 55.9141 | 0.021 | 0.7987729
1.7 | 55.7562 | 0.02125 | 0.7965171
1.72 | 55.7669 | 0.0215 | 0.79667
1.74 | 56.2306 | 0.02175 | 0.8032943
1.76 | 56.8116 | 0.022 | 0.8115943
1.78 | 56.8774 | 0.02225 | 0.8125343
1.8 | 55.789 | 0.0225 | 0.7969857
1.82 | 54.0087 | 0.02275 | 0.7715529
1.84 | 53.8482 | 0.023 | 0.76926
1.86 | 54.2317 | 0.02325 | 0.7747386
1.88 | 53.7559 | 0.0235 | 0.7679414
1.9 | 54.1758 | 0.02375 | 0.77394
1.92 | 54.6662 | 0.024 | 0.7809457
1.94 | 55.2254 | 0.02425 | 0.7889343
1.96 | 55.7928 | 0.0245 | 0.79704
1.98 | 56.3374 | 0.02475 | 0.80482
1.99 | 56.6124 | 0.024875 | 0.8087486
2 | 56.5867 | 0.025 | 0.8083814

## 7_c21_g_l20_g1.0
TIME | FX | strain | stress | 7\cfrp2=1\gap\lap=20\gap=1.0\7_c21_g_l20_g1.0.csv
0.02 | 56.419 | 0.00025 | 0.8059857 | 最大応力 | 31.70471
0.04 | 112.838 | 0.0005 | 1.611971 | ヤング率 | 3223.943
0.06 | 169.257 | 0.00075 | 2.417957
0.08 | 225.676 | 0.001 | 3.223943
0.1 | 282.095 | 0.00125 | 4.029929
0.12 | 338.514 | 0.0015 | 4.835914
0.14 | 394.933 | 0.00175 | 5.6419
0.16 | 451.352 | 0.002 | 6.447886
0.18 | 507.771 | 0.00225 | 7.253871
0.2 | 564.19 | 0.0025 | 8.059857
0.22 | 620.609 | 0.00275 | 8.865843
0.24 | 677.028 | 0.003 | 9.671829
0.26 | 733.447 | 0.00325 | 10.47781
0.28 | 789.866 | 0.0035 | 11.2838
0.3 | 846.285 | 0.00375 | 12.08979
0.32 | 902.704 | 0.004 | 12.89577
0.34 | 959.123 | 0.00425 | 13.70176
0.36 | 1015.54 | 0.0045 | 14.50771
0.38 | 1071.96 | 0.00475 | 15.31371
0.4 | 1128.38 | 0.005 | 16.11971
0.42 | 1184.8 | 0.00525 | 16.92571
0.44 | 1241.22 | 0.0055 | 17.73171
0.46 | 1297.64 | 0.00575 | 18.53771
0.48 | 1354.06 | 0.006 | 19.34371
0.5 | 1410.48 | 0.00625 | 20.14971
0.52 | 1466.89 | 0.0065 | 20.95557
0.54 | 1523.31 | 0.00675 | 21.76157
0.56 | 1579.73 | 0.007 | 22.56757
0.58 | 1636.15 | 0.00725 | 23.37357
0.6 | 1692.57 | 0.0075 | 24.17957
0.62 | 1748.99 | 0.00775 | 24.98557
0.64 | 1805.41 | 0.008 | 25.79157
0.66 | 1861.83 | 0.00825 | 26.59757
0.68 | 1918.25 | 0.0085 | 27.40357
0.7 | 1973.4 | 0.00875 | 28.19143
0.72 | 2026.24 | 0.009 | 28.94629
0.74 | 2074.7 | 0.00925 | 29.63857
0.76 | 2119.07 | 0.0095 | 30.27243
0.78 | 2158.26 | 0.00975 | 30.83229
0.8 | 2195.44 | 0.01 | 31.36343
0.82 | 2219.33 | 0.01025 | 31.70471
0.84 | 2218.49 | 0.0105 | 31.69271
0.86 | 2171.29 | 0.01075 | 31.01843
0.88 | 2107.58 | 0.011 | 30.10829
0.9 | 2031.33 | 0.01125 | 29.019
0.92 | 1873.59 | 0.0115 | 26.76557
0.94 | 1401.85 | 0.01175 | 20.02643
0.96 | 1135.72 | 0.012 | 16.22457
0.98 | 921.375 | 0.01225 | 13.1625
1 | 835.121 | 0.0125 | 11.9303
1.02 | 750.638 | 0.01275 | 10.7234
1.04 | 622.991 | 0.013 | 8.899871
1.06 | 503.199 | 0.01325 | 7.188557
1.08 | 438.26 | 0.0135 | 6.260857
1.1 | 339.183 | 0.01375 | 4.845471
1.12 | 296.842 | 0.014 | 4.2406
1.14 | 297.656 | 0.01425 | 4.252229
1.16 | 300.519 | 0.0145 | 4.293129
1.18 | 303.45 | 0.01475 | 4.335
1.2 | 306.163 | 0.015 | 4.373757
1.22 | 309.337 | 0.01525 | 4.4191
1.24 | 312.965 | 0.0155 | 4.470929
1.26 | 316.2 | 0.01575 | 4.517143
1.28 | 320.232 | 0.016 | 4.574743
1.3 | 324.299 | 0.01625 | 4.632843
1.32 | 327.689 | 0.0165 | 4.681271
1.34 | 332.182 | 0.01675 | 4.745457
1.36 | 336.243 | 0.017 | 4.803471
1.38 | 339.86 | 0.01725 | 4.855143
1.4 | 343.19 | 0.0175 | 4.902714
1.42 | 338.875 | 0.01775 | 4.841071
1.44 | 319.595 | 0.018 | 4.565643
1.46 | 277.356 | 0.01825 | 3.962229
1.48 | 275.356 | 0.0185 | 3.933657
1.5 | 276.306 | 0.01875 | 3.947229
1.52 | 276.853 | 0.019 | 3.955043
1.54 | 279.704 | 0.01925 | 3.995771
1.56 | 283.048 | 0.0195 | 4.043543
1.58 | 286.51 | 0.01975 | 4.093
1.6 | 289.52 | 0.02 | 4.136
1.62 | 293.038 | 0.02025 | 4.186257
1.64 | 296.573 | 0.0205 | 4.236757
1.66 | 299.819 | 0.02075 | 4.283129
1.68 | 303.129 | 0.021 | 4.330414
1.7 | 306.233 | 0.02125 | 4.374757
1.72 | 309.464 | 0.0215 | 4.420914
1.74 | 311.909 | 0.02175 | 4.455843
1.76 | 315.233 | 0.022 | 4.503329
1.78 | 318.54 | 0.02225 | 4.550571
1.8 | 321.655 | 0.0225 | 4.595071
1.82 | 323.497 | 0.02275 | 4.621386
1.84 | 317.73 | 0.023 | 4.539
1.86 | 291.521 | 0.02325 | 4.164586
1.88 | 151.941 | 0.0235 | 2.170586
1.9 | 115.525 | 0.02375 | 1.650357
1.92 | 95.8735 | 0.024 | 1.369621
1.94 | 86.8722 | 0.02425 | 1.241031
1.96 | 77.6082 | 0.0245 | 1.108689
1.98 | 73.1739 | 0.02475 | 1.045341
2 | 53.6584 | 0.025 | 0.7665486

## 7_c21_g_l20_g1.5
TIME | FX | strain | stress | 7\cfrp2=1\gap\lap=20\gap=1.5\7_c21_g_l20_g1.5.csv
0.02 | 54.6908 | 0.00025 | 0.7812971 | 最大応力 | 30.84557
0.04 | 109.382 | 0.0005 | 1.5626 | ヤング率 | 3125.19
0.06 | 164.072 | 0.00075 | 2.343886
0.08 | 218.763 | 0.001 | 3.125186
0.1 | 273.454 | 0.00125 | 3.906486
0.12 | 328.145 | 0.0015 | 4.687786
0.14 | 382.836 | 0.00175 | 5.469086
0.16 | 437.527 | 0.002 | 6.250386
0.18 | 492.217 | 0.00225 | 7.031671
0.2 | 546.908 | 0.0025 | 7.812971
0.22 | 601.599 | 0.00275 | 8.594271
0.24 | 656.29 | 0.003 | 9.375571
0.26 | 710.981 | 0.00325 | 10.15687
0.28 | 765.671 | 0.0035 | 10.93816
0.3 | 820.362 | 0.00375 | 11.71946
0.32 | 875.053 | 0.004 | 12.50076
0.34 | 929.744 | 0.00425 | 13.28206
0.36 | 984.435 | 0.0045 | 14.06336
0.38 | 1039.13 | 0.00475 | 14.84471
0.4 | 1093.82 | 0.005 | 15.626
0.42 | 1148.51 | 0.00525 | 16.40729
0.44 | 1203.2 | 0.0055 | 17.18857
0.46 | 1257.89 | 0.00575 | 17.96986
0.48 | 1312.58 | 0.006 | 18.75114
0.5 | 1367.27 | 0.00625 | 19.53243
0.52 | 1421.96 | 0.0065 | 20.31371
0.54 | 1476.65 | 0.00675 | 21.095
0.56 | 1531.34 | 0.007 | 21.87629
0.58 | 1586.03 | 0.00725 | 22.65757
0.6 | 1640.72 | 0.0075 | 23.43886
0.62 | 1695.42 | 0.00775 | 24.22029
0.64 | 1750.11 | 0.008 | 25.00157
0.66 | 1804.8 | 0.00825 | 25.78286
0.68 | 1859.49 | 0.0085 | 26.56414
0.7 | 1914.18 | 0.00875 | 27.34543
0.72 | 1967.76 | 0.009 | 28.11086
0.74 | 2019.72 | 0.00925 | 28.85314
0.76 | 2060.32 | 0.0095 | 29.43314
0.78 | 2092.5 | 0.00975 | 29.89286
0.8 | 2125.8 | 0.01 | 30.36857
0.82 | 2148.3 | 0.01025 | 30.69
0.84 | 2159.19 | 0.0105 | 30.84557
0.86 | 2095.16 | 0.01075 | 29.93086
0.88 | 2016.53 | 0.011 | 28.80757
0.9 | 1911.27 | 0.01125 | 27.30386
0.92 | 1566.19 | 0.0115 | 22.37414
0.94 | 1183.03 | 0.01175 | 16.90043
0.96 | 925.582 | 0.012 | 13.2226
0.98 | 733.782 | 0.01225 | 10.4826
1 | 652.103 | 0.0125 | 9.315757
1.02 | 604.714 | 0.01275 | 8.638771
1.04 | 592.466 | 0.013 | 8.4638
1.06 | 597.733 | 0.01325 | 8.539043
1.08 | 604.159 | 0.0135 | 8.630843
1.1 | 612.298 | 0.01375 | 8.747114
1.12 | 602.051 | 0.014 | 8.600729
1.14 | 511.383 | 0.01425 | 7.305471
1.16 | 386.101 | 0.0145 | 5.515729
1.18 | 264.667 | 0.01475 | 3.780957
1.2 | 231.458 | 0.015 | 3.306543
1.22 | 197.115 | 0.01525 | 2.815929
1.24 | 194.084 | 0.0155 | 2.772629
1.26 | 194.528 | 0.01575 | 2.778971
1.28 | 195.685 | 0.016 | 2.7955
1.3 | 197.49 | 0.01625 | 2.821286
1.32 | 199.203 | 0.0165 | 2.845757
1.34 | 201.277 | 0.01675 | 2.875386
1.36 | 204.062 | 0.017 | 2.915171
1.38 | 206.573 | 0.01725 | 2.951043
1.4 | 209.289 | 0.0175 | 2.989843
1.42 | 211.878 | 0.01775 | 3.026829
1.44 | 214.539 | 0.018 | 3.064843
1.46 | 216.98 | 0.01825 | 3.099714
1.48 | 218.039 | 0.0185 | 3.114843
1.5 | 219.31 | 0.01875 | 3.133
1.52 | 221.281 | 0.019 | 3.161157
1.54 | 223.91 | 0.01925 | 3.198714
1.56 | 226.701 | 0.0195 | 3.238586
1.58 | 229.484 | 0.01975 | 3.278343
1.6 | 231.73 | 0.02 | 3.310429
1.62 | 233.996 | 0.02025 | 3.3428
1.64 | 235.85 | 0.0205 | 3.369286
1.66 | 237.589 | 0.02075 | 3.394129
1.68 | 238.346 | 0.021 | 3.404943
1.7 | 240.36 | 0.02125 | 3.433714
1.72 | 242.775 | 0.0215 | 3.468214
1.74 | 244.943 | 0.02175 | 3.499186
1.76 | 247.262 | 0.022 | 3.532314
1.78 | 249.703 | 0.02225 | 3.567186
1.8 | 252.324 | 0.0225 | 3.604629
1.82 | 255.07 | 0.02275 | 3.643857
1.84 | 257.813 | 0.023 | 3.683043
1.86 | 259.597 | 0.02325 | 3.708529
1.88 | 262.112 | 0.0235 | 3.744457
1.9 | 263.498 | 0.02375 | 3.764257
1.92 | 265.875 | 0.024 | 3.798214
1.94 | 268.5 | 0.02425 | 3.835714
1.96 | 271.092 | 0.0245 | 3.872743
1.98 | 270.049 | 0.02475 | 3.857843
2 | 269.706 | 0.025 | 3.852943

## 7_c21_g_l20_g2.0
TIME | FX | strain | stress | 7\cfrp2=1\gap\lap=20\gap=2.0\7_c21_g_l20_g2.0.csv
0.02 | 53.3335 | 0.00025 | 0.7619071 | 最大応力 | 30.25643
0.04 | 106.667 | 0.0005 | 1.523814 | ヤング率 | 3047.627
0.06 | 160 | 0.00075 | 2.285714
0.08 | 213.334 | 0.001 | 3.047629
0.1 | 266.667 | 0.00125 | 3.809529
0.12 | 320.001 | 0.0015 | 4.571443
0.14 | 373.334 | 0.00175 | 5.333343
0.16 | 426.668 | 0.002 | 6.095257
0.18 | 480.001 | 0.00225 | 6.857157
0.2 | 533.335 | 0.0025 | 7.619071
0.22 | 586.668 | 0.00275 | 8.380971
0.24 | 640.001 | 0.003 | 9.142871
0.26 | 693.335 | 0.00325 | 9.904786
0.28 | 746.668 | 0.0035 | 10.66669
0.3 | 800.002 | 0.00375 | 11.4286
0.32 | 853.335 | 0.004 | 12.1905
0.34 | 906.669 | 0.00425 | 12.95241
0.36 | 960.002 | 0.0045 | 13.71431
0.38 | 1013.34 | 0.00475 | 14.47629
0.4 | 1066.67 | 0.005 | 15.23814
0.42 | 1120 | 0.00525 | 16
0.44 | 1173.34 | 0.0055 | 16.762
0.46 | 1226.67 | 0.00575 | 17.52386
0.48 | 1280 | 0.006 | 18.28571
0.5 | 1333.34 | 0.00625 | 19.04771
0.52 | 1386.67 | 0.0065 | 19.80957
0.54 | 1440 | 0.00675 | 20.57143
0.56 | 1493.34 | 0.007 | 21.33343
0.58 | 1546.67 | 0.00725 | 22.09529
0.6 | 1600 | 0.0075 | 22.85714
0.62 | 1653.34 | 0.00775 | 23.61914
0.64 | 1706.67 | 0.008 | 24.381
0.66 | 1760 | 0.00825 | 25.14286
0.68 | 1813.34 | 0.0085 | 25.90486
0.7 | 1866.67 | 0.00875 | 26.66671
0.72 | 1918.7 | 0.009 | 27.41
0.74 | 1967.7 | 0.00925 | 28.11
0.76 | 2010.95 | 0.0095 | 28.72786
0.78 | 2051.5 | 0.00975 | 29.30714
0.8 | 2071.71 | 0.01 | 29.59586
0.82 | 2099.32 | 0.01025 | 29.99029
0.84 | 2117.95 | 0.0105 | 30.25643
0.86 | 2048.17 | 0.01075 | 29.25957
0.88 | 1936.87 | 0.011 | 27.66957
0.9 | 1749.26 | 0.01125 | 24.98943
0.92 | 1203.11 | 0.0115 | 17.18729
0.94 | 987.388 | 0.01175 | 14.10554
0.96 | 678.424 | 0.012 | 9.691771
0.98 | 570.213 | 0.01225 | 8.1459
1 | 502.715 | 0.0125 | 7.181643
1.02 | 487.998 | 0.01275 | 6.9714
1.04 | 486.75 | 0.013 | 6.953571
1.06 | 489.672 | 0.01325 | 6.995314
1.08 | 495.939 | 0.0135 | 7.084843
1.1 | 502.112 | 0.01375 | 7.173029
1.12 | 508.662 | 0.014 | 7.2666
1.14 | 514.14 | 0.01425 | 7.344857
1.16 | 519.648 | 0.0145 | 7.423543
1.18 | 527.73 | 0.01475 | 7.539
1.2 | 535.506 | 0.015 | 7.650086
1.22 | 543.855 | 0.01525 | 7.769357
1.24 | 541.596 | 0.0155 | 7.737086
1.26 | 483.787 | 0.01575 | 6.911243
1.28 | 381.418 | 0.016 | 5.448829
1.3 | 283.221 | 0.01625 | 4.046014
1.32 | 227.775 | 0.0165 | 3.253929
1.34 | 208.293 | 0.01675 | 2.975614
1.36 | 178.871 | 0.017 | 2.5553
1.38 | 176.124 | 0.01725 | 2.516057
1.4 | 175.321 | 0.0175 | 2.504586
1.42 | 176.724 | 0.01775 | 2.524629
1.44 | 178.268 | 0.018 | 2.546686
1.46 | 179.509 | 0.01825 | 2.564414
1.48 | 180.26 | 0.0185 | 2.575143
1.5 | 182.253 | 0.01875 | 2.603614
1.52 | 181.355 | 0.019 | 2.590786
1.54 | 183.508 | 0.01925 | 2.621543
1.56 | 184.623 | 0.0195 | 2.637471
1.58 | 186.336 | 0.01975 | 2.661943
1.6 | 188.294 | 0.02 | 2.689914
1.62 | 190.35 | 0.02025 | 2.719286
1.64 | 192.033 | 0.0205 | 2.743329
1.66 | 194.123 | 0.02075 | 2.773186
1.68 | 195.533 | 0.021 | 2.793329
1.7 | 196.857 | 0.02125 | 2.812243
1.72 | 197.924 | 0.0215 | 2.827486
1.74 | 199.695 | 0.02175 | 2.852786
1.76 | 201.08 | 0.022 | 2.872571
1.78 | 202.076 | 0.02225 | 2.8868
1.8 | 203.483 | 0.0225 | 2.9069
1.82 | 205.037 | 0.02275 | 2.9291
1.84 | 207.162 | 0.023 | 2.959457
1.86 | 204.127 | 0.02325 | 2.9161
1.88 | 203.747 | 0.0235 | 2.910671
1.9 | 205.168 | 0.02375 | 2.930971
1.92 | 206.745 | 0.024 | 2.9535
1.94 | 208.471 | 0.02425 | 2.978157
1.96 | 210.388 | 0.0245 | 3.005543
1.98 | 212.142 | 0.02475 | 3.0306
2 | 212.544 | 0.025 | 3.036343

## 7_c21_g_l20_g2.5
TIME | FX | strain | stress | 7\cfrp2=1\gap\lap=20\gap=2.5\7_c21_g_l20_g2.5.csv
0.02 | 52.1767 | 0.00025 | 0.7453814 | 最大応力 | 29.62129
0.04 | 104.353 | 0.0005 | 1.490757 | ヤング率 | 2981.526
0.06 | 156.53 | 0.00075 | 2.236143
0.08 | 208.707 | 0.001 | 2.981529
0.1 | 260.884 | 0.00125 | 3.726914
0.12 | 313.06 | 0.0015 | 4.472286
0.14 | 365.237 | 0.00175 | 5.217671
0.16 | 417.414 | 0.002 | 5.963057
0.18 | 469.59 | 0.00225 | 6.708429
0.2 | 521.767 | 0.0025 | 7.453814
0.22 | 573.944 | 0.00275 | 8.1992
0.24 | 626.121 | 0.003 | 8.944586
0.26 | 678.297 | 0.00325 | 9.689957
0.28 | 730.474 | 0.0035 | 10.43534
0.3 | 782.651 | 0.00375 | 11.18073
0.32 | 834.827 | 0.004 | 11.9261
0.34 | 887.004 | 0.00425 | 12.67149
0.36 | 939.181 | 0.0045 | 13.41687
0.38 | 991.358 | 0.00475 | 14.16226
0.4 | 1043.53 | 0.005 | 14.90757
0.42 | 1095.71 | 0.00525 | 15.653
0.44 | 1147.89 | 0.0055 | 16.39843
0.46 | 1200.06 | 0.00575 | 17.14371
0.48 | 1252.24 | 0.006 | 17.88914
0.5 | 1304.42 | 0.00625 | 18.63457
0.52 | 1356.59 | 0.0065 | 19.37986
0.54 | 1408.77 | 0.00675 | 20.12529
0.56 | 1460.95 | 0.007 | 20.87071
0.58 | 1513.12 | 0.00725 | 21.616
0.6 | 1565.3 | 0.0075 | 22.36143
0.62 | 1617.48 | 0.00775 | 23.10686
0.64 | 1669.65 | 0.008 | 23.85214
0.66 | 1721.83 | 0.00825 | 24.59757
0.68 | 1774.01 | 0.0085 | 25.343
0.7 | 1826.18 | 0.00875 | 26.08829
0.72 | 1878.36 | 0.009 | 26.83371
0.74 | 1929.42 | 0.00925 | 27.56314
0.76 | 1980.5 | 0.0095 | 28.29286
0.78 | 2028.02 | 0.00975 | 28.97171
0.8 | 2063.93 | 0.01 | 29.48471
0.82 | 2067.83 | 0.01025 | 29.54043
0.84 | 2073.49 | 0.0105 | 29.62129
0.86 | 2010.79 | 0.01075 | 28.72557
0.88 | 1904.32 | 0.011 | 27.20457
0.9 | 1727.22 | 0.01125 | 24.67457
0.92 | 1150.94 | 0.0115 | 16.442
0.94 | 793.317 | 0.01175 | 11.3331
0.96 | 539.257 | 0.012 | 7.703671
0.98 | 442.035 | 0.01225 | 6.314786
1 | 388.554 | 0.0125 | 5.550771
1.02 | 374.204 | 0.01275 | 5.345771
1.04 | 374.107 | 0.013 | 5.344386
1.06 | 378.045 | 0.01325 | 5.400643
1.08 | 383.903 | 0.0135 | 5.484329
1.1 | 388.559 | 0.01375 | 5.550843
1.12 | 394.294 | 0.014 | 5.632771
1.14 | 399.773 | 0.01425 | 5.711043
1.16 | 405.215 | 0.0145 | 5.788786
1.18 | 411.16 | 0.01475 | 5.873714
1.2 | 417.372 | 0.015 | 5.962457
1.22 | 423.654 | 0.01525 | 6.0522
1.24 | 430.282 | 0.0155 | 6.146886
1.26 | 436.85 | 0.01575 | 6.240714
1.28 | 443.559 | 0.016 | 6.336557
1.3 | 449.974 | 0.01625 | 6.4282
1.32 | 456.566 | 0.0165 | 6.522371
1.34 | 462.733 | 0.01675 | 6.610471
1.36 | 468.122 | 0.017 | 6.687457
1.38 | 473.879 | 0.01725 | 6.7697
1.4 | 449.06 | 0.0175 | 6.415143
1.42 | 329.59 | 0.01775 | 4.708429
1.44 | 254.318 | 0.018 | 3.633114
1.46 | 200.882 | 0.01825 | 2.869743
1.48 | 151.91 | 0.0185 | 2.170143
1.5 | 135.48 | 0.01875 | 1.935429
1.52 | 134.145 | 0.019 | 1.916357
1.54 | 133.994 | 0.01925 | 1.9142
1.56 | 134.279 | 0.0195 | 1.918271
1.58 | 135.586 | 0.01975 | 1.936943
1.6 | 137.016 | 0.02 | 1.957371
1.62 | 138.609 | 0.02025 | 1.980129
1.64 | 140.043 | 0.0205 | 2.000614
1.66 | 141.479 | 0.02075 | 2.021129
1.68 | 142.828 | 0.021 | 2.0404
1.7 | 144.211 | 0.02125 | 2.060157
1.72 | 145.779 | 0.0215 | 2.082557
1.74 | 147.291 | 0.02175 | 2.104157
1.76 | 148.839 | 0.022 | 2.126271
1.78 | 150.416 | 0.02225 | 2.1488
1.8 | 151.123 | 0.0225 | 2.1589
1.82 | 152.116 | 0.02275 | 2.173086
1.84 | 153.342 | 0.023 | 2.1906
1.86 | 154.953 | 0.02325 | 2.213614
1.88 | 156.2 | 0.0235 | 2.231429
1.9 | 157.5 | 0.02375 | 2.25
1.92 | 157.967 | 0.024 | 2.256671
1.94 | 158.873 | 0.02425 | 2.269614
1.96 | 160.159 | 0.0245 | 2.287986
1.98 | 161.541 | 0.02475 | 2.307729
1.99 | 162.269 | 0.024875 | 2.318129
1.995 | 162.365 | 0.0249375 | 2.3195
1.997 | 162.106 | 0.0249625 | 2.3158
1.9985 | 161.061 | 0.02498125 | 2.300871
2 | 160.251 | 0.025 | 2.2893

## 7_c21_g_l20_g3.0
TIME | FX | strain | stress | 7\cfrp2=1\gap\lap=20\gap=3.0\7_c21_g_l20_g3.0.csv
0.02 | 51.1695 | 0.00025 | 0.7309929 | 最大応力 | 29.75314
0.04 | 102.339 | 0.0005 | 1.461986 | ヤング率 | 2923.97
0.06 | 153.508 | 0.00075 | 2.192971
0.08 | 204.678 | 0.001 | 2.923971
0.1 | 255.847 | 0.00125 | 3.654957
0.12 | 307.017 | 0.0015 | 4.385957
0.14 | 358.186 | 0.00175 | 5.116943
0.16 | 409.356 | 0.002 | 5.847943
0.18 | 460.525 | 0.00225 | 6.578929
0.2 | 511.695 | 0.0025 | 7.309929
0.22 | 562.864 | 0.00275 | 8.040914
0.24 | 614.033 | 0.003 | 8.7719
0.26 | 665.203 | 0.00325 | 9.5029
0.28 | 716.372 | 0.0035 | 10.23389
0.3 | 767.542 | 0.00375 | 10.96489
0.32 | 818.711 | 0.004 | 11.69587
0.34 | 869.881 | 0.00425 | 12.42687
0.36 | 921.05 | 0.0045 | 13.15786
0.38 | 972.22 | 0.00475 | 13.88886
0.4 | 1023.39 | 0.005 | 14.61986
0.42 | 1074.56 | 0.00525 | 15.35086
0.44 | 1125.73 | 0.0055 | 16.08186
0.46 | 1176.9 | 0.00575 | 16.81286
0.48 | 1228.07 | 0.006 | 17.54386
0.5 | 1279.24 | 0.00625 | 18.27486
0.52 | 1330.41 | 0.0065 | 19.00586
0.54 | 1381.58 | 0.00675 | 19.73686
0.56 | 1432.74 | 0.007 | 20.46771
0.58 | 1483.91 | 0.00725 | 21.19871
0.6 | 1535.08 | 0.0075 | 21.92971
0.62 | 1586.25 | 0.00775 | 22.66071
0.64 | 1637.42 | 0.008 | 23.39171
0.66 | 1688.59 | 0.00825 | 24.12271
0.68 | 1739.76 | 0.0085 | 24.85371
0.7 | 1790.93 | 0.00875 | 25.58471
0.72 | 1842.1 | 0.009 | 26.31571
0.74 | 1893.27 | 0.00925 | 27.04671
0.76 | 1943.41 | 0.0095 | 27.763
0.78 | 1993.47 | 0.00975 | 28.47814
0.8 | 2040.22 | 0.01 | 29.146
0.82 | 2067.51 | 0.01025 | 29.53586
0.84 | 2082.72 | 0.0105 | 29.75314
0.86 | 2079.77 | 0.01075 | 29.711
0.88 | 2002.84 | 0.011 | 28.612
0.9 | 1878.38 | 0.01125 | 26.834
0.92 | 1597.01 | 0.0115 | 22.81443
0.94 | 1004.8 | 0.01175 | 14.35429
0.96 | 605.246 | 0.012 | 8.646371
0.98 | 460.046 | 0.01225 | 6.572086
1 | 369.167 | 0.0125 | 5.273814
1.02 | 323.351 | 0.01275 | 4.6193
1.04 | 307.983 | 0.013 | 4.399757
1.06 | 305.634 | 0.01325 | 4.3662
1.08 | 307.281 | 0.0135 | 4.389729
1.1 | 310.55 | 0.01375 | 4.436429
1.12 | 313.612 | 0.014 | 4.480171
1.14 | 317.836 | 0.01425 | 4.540514
1.16 | 322.683 | 0.0145 | 4.609757
1.18 | 327.147 | 0.01475 | 4.673529
1.2 | 332.204 | 0.015 | 4.745771
1.22 | 337.575 | 0.01525 | 4.8225
1.24 | 341.4 | 0.0155 | 4.877143
1.26 | 345.61 | 0.01575 | 4.937286
1.28 | 350.43 | 0.016 | 5.006143
1.3 | 355.113 | 0.01625 | 5.073043
1.32 | 360.058 | 0.0165 | 5.143686
1.34 | 364.707 | 0.01675 | 5.2101
1.36 | 369.359 | 0.017 | 5.276557
1.38 | 373.966 | 0.01725 | 5.342371
1.4 | 379.117 | 0.0175 | 5.415957
1.42 | 383.902 | 0.01775 | 5.484314
1.44 | 388.654 | 0.018 | 5.5522
1.46 | 392.843 | 0.01825 | 5.612043
1.48 | 397.304 | 0.0185 | 5.675771
1.5 | 401.948 | 0.01875 | 5.742114
1.52 | 406.874 | 0.019 | 5.812486
1.54 | 395.692 | 0.01925 | 5.652743
1.56 | 326.163 | 0.0195 | 4.659471
1.58 | 231.602 | 0.01975 | 3.3086
1.6 | 174.207 | 0.02 | 2.488671
1.62 | 138.067 | 0.02025 | 1.972386
1.64 | 105.183 | 0.0205 | 1.502614
1.66 | 104.278 | 0.02075 | 1.489686
1.68 | 103.712 | 0.021 | 1.4816
1.7 | 104.439 | 0.02125 | 1.491986
1.72 | 105.168 | 0.0215 | 1.5024
1.74 | 106.164 | 0.02175 | 1.516629
1.76 | 107.026 | 0.022 | 1.528943
1.78 | 107.833 | 0.02225 | 1.540471
1.8 | 108.939 | 0.0225 | 1.556271
1.82 | 110.13 | 0.02275 | 1.573286
1.84 | 111.307 | 0.023 | 1.5901
1.86 | 112.475 | 0.02325 | 1.606786
1.88 | 113.683 | 0.0235 | 1.624043
1.9 | 114.786 | 0.02375 | 1.6398
1.92 | 115.597 | 0.024 | 1.651386
1.94 | 116.758 | 0.02425 | 1.667971
1.96 | 117.932 | 0.0245 | 1.684743
1.98 | 119.098 | 0.02475 | 1.7014
2 | 120.07 | 0.025 | 1.715286

## 7_c21_g_l30_g0.5
TIME | FX | strain | stress | 7\cfrp2=1\gap\lap=30\gap=0.5\7_c21_g_l30_g0.5.csv
0.02 | 63.216 | 0.00025 | 0.9030857 | 最大応力 | 37.15471
0.04 | 126.432 | 0.0005 | 1.806171 | ヤング率 | 3612.343
0.06 | 189.648 | 0.00075 | 2.709257
0.08 | 252.864 | 0.001 | 3.612343
0.1 | 316.08 | 0.00125 | 4.515429
0.12 | 379.296 | 0.0015 | 5.418514
0.14 | 442.512 | 0.00175 | 6.3216
0.16 | 505.728 | 0.002 | 7.224686
0.18 | 568.944 | 0.00225 | 8.127771
0.2 | 632.16 | 0.0025 | 9.030857
0.22 | 695.376 | 0.00275 | 9.933943
0.24 | 758.592 | 0.003 | 10.83703
0.26 | 821.808 | 0.00325 | 11.74011
0.28 | 885.024 | 0.0035 | 12.6432
0.3 | 948.24 | 0.00375 | 13.54629
0.32 | 1011.46 | 0.004 | 14.44943
0.34 | 1074.67 | 0.00425 | 15.35243
0.36 | 1137.89 | 0.0045 | 16.25557
0.38 | 1201.1 | 0.00475 | 17.15857
0.4 | 1264.32 | 0.005 | 18.06171
0.42 | 1327.54 | 0.00525 | 18.96486
0.44 | 1390.75 | 0.0055 | 19.86786
0.46 | 1453.97 | 0.00575 | 20.771
0.48 | 1517.18 | 0.006 | 21.674
0.5 | 1580.4 | 0.00625 | 22.57714
0.52 | 1643.62 | 0.0065 | 23.48029
0.54 | 1706.83 | 0.00675 | 24.38329
0.56 | 1770.05 | 0.007 | 25.28643
0.58 | 1833.26 | 0.00725 | 26.18943
0.6 | 1896.48 | 0.0075 | 27.09257
0.62 | 1959.7 | 0.00775 | 27.99571
0.64 | 2022.91 | 0.008 | 28.89871
0.66 | 2086.13 | 0.00825 | 29.80186
0.68 | 2149.34 | 0.0085 | 30.70486
0.7 | 2212.56 | 0.00875 | 31.608
0.72 | 2274.65 | 0.009 | 32.495
0.74 | 2334.17 | 0.00925 | 33.34529
0.76 | 2389.36 | 0.0095 | 34.13371
0.78 | 2442.09 | 0.00975 | 34.887
0.8 | 2491.44 | 0.01 | 35.592
0.82 | 2533.15 | 0.01025 | 36.18786
0.84 | 2572.07 | 0.0105 | 36.74386
0.86 | 2600.83 | 0.01075 | 37.15471
0.88 | 2585.85 | 0.011 | 36.94071
0.9 | 2544.82 | 0.01125 | 36.35457
0.92 | 2479.7 | 0.0115 | 35.42429
0.94 | 2320.28 | 0.01175 | 33.14686
0.96 | 1931.52 | 0.012 | 27.59314
0.98 | 1549.45 | 0.01225 | 22.135
1 | 1199.8 | 0.0125 | 17.14
1.02 | 953.06 | 0.01275 | 13.61514
1.04 | 895.778 | 0.013 | 12.79683
1.06 | 869.553 | 0.01325 | 12.42219
1.08 | 863.498 | 0.0135 | 12.33569
1.1 | 869.587 | 0.01375 | 12.42267
1.12 | 877.196 | 0.014 | 12.53137
1.14 | 874.488 | 0.01425 | 12.49269
1.16 | 818.084 | 0.0145 | 11.68691
1.18 | 726.994 | 0.01475 | 10.38563
1.2 | 586.529 | 0.015 | 8.378986
1.22 | 488.967 | 0.01525 | 6.985243
1.24 | 245.222 | 0.0155 | 3.503171
1.26 | 195.657 | 0.01575 | 2.7951
1.28 | 170.458 | 0.016 | 2.435114
1.3 | 158.419 | 0.01625 | 2.263129
1.32 | 148.369 | 0.0165 | 2.119557
1.34 | 137.603 | 0.01675 | 1.965757
1.36 | 128.888 | 0.017 | 1.841257
1.38 | 118.649 | 0.01725 | 1.694986
1.4 | 105.212 | 0.0175 | 1.503029
1.42 | 70.6276 | 0.01775 | 1.008966
1.44 | 17.1414 | 0.018 | 0.2448771
1.46 | 16.2225 | 0.01825 | 0.23175
1.48 | 16.4021 | 0.0185 | 0.2343157
1.5 | 16.602 | 0.01875 | 0.2371714
1.52 | 16.8191 | 0.019 | 0.2402729
1.54 | 16.8788 | 0.01925 | 0.2411257
1.56 | 17.098 | 0.0195 | 0.2442571
1.58 | 17.3033 | 0.01975 | 0.24719
1.6 | 17.5223 | 0.02 | 0.2503186
1.62 | 17.7413 | 0.02025 | 0.2534471
1.64 | 17.9604 | 0.0205 | 0.2565771
1.66 | 18.1689 | 0.02075 | 0.2595557
1.68 | 18.381 | 0.021 | 0.2625857
1.7 | 18.5967 | 0.02125 | 0.2656671
1.72 | 18.7808 | 0.0215 | 0.2682971
1.74 | 18.999 | 0.02175 | 0.2714143
1.76 | 19.1678 | 0.022 | 0.2738257
1.78 | 19.3167 | 0.02225 | 0.2759529
1.8 | 19.364 | 0.0225 | 0.2766286
1.82 | 19.5046 | 0.02275 | 0.2786371
1.84 | 19.7189 | 0.023 | 0.2816986
1.86 | 19.9333 | 0.02325 | 0.2847614
1.88 | 20.1476 | 0.0235 | 0.2878229
1.9 | 20.3555 | 0.02375 | 0.2907929
1.92 | 20.5635 | 0.024 | 0.2937643
1.94 | 20.7777 | 0.02425 | 0.2968243
1.96 | 20.9854 | 0.0245 | 0.2997914
1.98 | 21.1938 | 0.02475 | 0.3027686
1.99 | 21.2724 | 0.024875 | 0.3038914
1.995 | 21.3053 | 0.0249375 | 0.3043614
1.997 | 21.3092 | 0.0249625 | 0.3044171
1.9985 | 21.0073 | 0.02498125 | 0.3001043
2 | 20.1895 | 0.025 | 0.2884214

## 7_c21_g_l30_g1.0
TIME | FX | strain | stress | 7\cfrp2=1\gap\lap=30\gap=1.0\7_c21_g_l30_g1.0.csv
0.02 | 60.6307 | 0.00025 | 0.8661529 | 最大応力 | 35.06729
0.04 | 121.261 | 0.0005 | 1.7323 | ヤング率 | 3464.613
0.06 | 181.892 | 0.00075 | 2.598457
0.08 | 242.523 | 0.001 | 3.464614
0.1 | 303.153 | 0.00125 | 4.330757
0.12 | 363.784 | 0.0015 | 5.196914
0.14 | 424.415 | 0.00175 | 6.063071
0.16 | 485.046 | 0.002 | 6.929229
0.18 | 545.676 | 0.00225 | 7.795371
0.2 | 606.307 | 0.0025 | 8.661529
0.22 | 666.938 | 0.00275 | 9.527686
0.24 | 727.568 | 0.003 | 10.39383
0.26 | 788.199 | 0.00325 | 11.25999
0.28 | 848.83 | 0.0035 | 12.12614
0.3 | 909.46 | 0.00375 | 12.99229
0.32 | 970.091 | 0.004 | 13.85844
0.34 | 1030.72 | 0.00425 | 14.72457
0.36 | 1091.35 | 0.0045 | 15.59071
0.38 | 1151.98 | 0.00475 | 16.45686
0.4 | 1212.61 | 0.005 | 17.323
0.42 | 1273.24 | 0.00525 | 18.18914
0.44 | 1333.88 | 0.0055 | 19.05543
0.46 | 1394.51 | 0.00575 | 19.92157
0.48 | 1455.14 | 0.006 | 20.78771
0.5 | 1515.77 | 0.00625 | 21.65386
0.52 | 1576.4 | 0.0065 | 22.52
0.54 | 1637.03 | 0.00675 | 23.38614
0.56 | 1697.66 | 0.007 | 24.25229
0.58 | 1758.29 | 0.00725 | 25.11843
0.6 | 1818.92 | 0.0075 | 25.98457
0.62 | 1879.55 | 0.00775 | 26.85071
0.64 | 1940.18 | 0.008 | 27.71686
0.66 | 2000.81 | 0.00825 | 28.583
0.68 | 2061.44 | 0.0085 | 29.44914
0.7 | 2122.07 | 0.00875 | 30.31529
0.72 | 2181.53 | 0.009 | 31.16471
0.74 | 2238.89 | 0.00925 | 31.98414
0.76 | 2291.97 | 0.0095 | 32.74243
0.78 | 2340.46 | 0.00975 | 33.43514
0.8 | 2381.19 | 0.01 | 34.017
0.82 | 2419.89 | 0.01025 | 34.56986
0.84 | 2454.71 | 0.0105 | 35.06729
0.86 | 2446.93 | 0.01075 | 34.95614
0.88 | 2392.07 | 0.011 | 34.17243
0.9 | 2318.48 | 0.01125 | 33.12114
0.92 | 2176.03 | 0.0115 | 31.08614
0.94 | 1646.11 | 0.01175 | 23.51586
0.96 | 1388.23 | 0.012 | 19.83186
0.98 | 1057.52 | 0.01225 | 15.10743
1 | 870.722 | 0.0125 | 12.43889
1.02 | 631.399 | 0.01275 | 9.019986
1.04 | 417.218 | 0.013 | 5.960257
1.06 | 235.768 | 0.01325 | 3.368114
1.08 | 224.659 | 0.0135 | 3.209414
1.1 | 225.999 | 0.01375 | 3.228557
1.12 | 228.95 | 0.014 | 3.270714
1.14 | 232.375 | 0.01425 | 3.319643
1.16 | 235.907 | 0.0145 | 3.3701
1.18 | 239.226 | 0.01475 | 3.417514
1.2 | 241.66 | 0.015 | 3.452286
1.22 | 245.177 | 0.01525 | 3.502529
1.24 | 248.987 | 0.0155 | 3.556957
1.26 | 252.61 | 0.01575 | 3.608714
1.28 | 255.645 | 0.016 | 3.652071
1.3 | 258.479 | 0.01625 | 3.692557
1.32 | 260.614 | 0.0165 | 3.723057
1.34 | 263.881 | 0.01675 | 3.769729
1.36 | 267.053 | 0.017 | 3.815043
1.38 | 269.851 | 0.01725 | 3.855014
1.4 | 271.568 | 0.0175 | 3.879543
1.42 | 275.257 | 0.01775 | 3.932243
1.44 | 278.757 | 0.018 | 3.982243
1.46 | 282.377 | 0.01825 | 4.033957
1.48 | 286.123 | 0.0185 | 4.087471
1.5 | 289.752 | 0.01875 | 4.139314
1.52 | 293.14 | 0.019 | 4.187714
1.54 | 296.696 | 0.01925 | 4.238514
1.56 | 300.087 | 0.0195 | 4.286957
1.58 | 303.672 | 0.01975 | 4.338171
1.6 | 307.344 | 0.02 | 4.390629
1.62 | 308.348 | 0.02025 | 4.404971
1.64 | 310.509 | 0.0205 | 4.435843
1.66 | 313.86 | 0.02075 | 4.483714
1.68 | 317.025 | 0.021 | 4.528929
1.7 | 320.318 | 0.02125 | 4.575971
1.72 | 322.978 | 0.0215 | 4.613971
1.74 | 326.189 | 0.02175 | 4.659843
1.76 | 329.319 | 0.022 | 4.704557
1.78 | 332.213 | 0.02225 | 4.7459
1.8 | 325.146 | 0.0225 | 4.644943
1.82 | 251.196 | 0.02275 | 3.588514
1.84 | 122.416 | 0.023 | 1.7488
1.86 | 84.8811 | 0.02325 | 1.212587
1.88 | 56.9524 | 0.0235 | 0.8136057
1.9 | 41.8385 | 0.02375 | 0.5976929
1.92 | 37.0659 | 0.024 | 0.5295129
1.94 | 32.1746 | 0.02425 | 0.4596371
1.96 | 29.1484 | 0.0245 | 0.4164057
1.98 | 28.113 | 0.02475 | 0.4016143
1.99 | 27.688 | 0.024875 | 0.3955429
2 | 26.8591 | 0.025 | 0.3837014

## 7_c21_g_l30_g1.5
TIME | FX | strain | stress | 7\cfrp2=1\gap\lap=30\gap=1.5\7_c21_g_l30_g1.5.csv
0.02 | 58.884 | 0.00025 | 0.8412 | 最大応力 | 34.11571
0.04 | 117.768 | 0.0005 | 1.6824 | ヤング率 | 3364.8
0.06 | 176.652 | 0.00075 | 2.5236
0.08 | 235.536 | 0.001 | 3.3648
0.1 | 294.42 | 0.00125 | 4.206
0.12 | 353.304 | 0.0015 | 5.0472
0.14 | 412.188 | 0.00175 | 5.8884
0.16 | 471.072 | 0.002 | 6.7296
0.18 | 529.956 | 0.00225 | 7.5708
0.2 | 588.84 | 0.0025 | 8.412
0.22 | 647.724 | 0.00275 | 9.2532
0.24 | 706.608 | 0.003 | 10.0944
0.26 | 765.492 | 0.00325 | 10.9356
0.28 | 824.376 | 0.0035 | 11.7768
0.3 | 883.26 | 0.00375 | 12.618
0.32 | 942.144 | 0.004 | 13.4592
0.34 | 1001.03 | 0.00425 | 14.30043
0.36 | 1059.91 | 0.0045 | 15.14157
0.38 | 1118.8 | 0.00475 | 15.98286
0.4 | 1177.68 | 0.005 | 16.824
0.42 | 1236.56 | 0.00525 | 17.66514
0.44 | 1295.45 | 0.0055 | 18.50643
0.46 | 1354.33 | 0.00575 | 19.34757
0.48 | 1413.22 | 0.006 | 20.18886
0.5 | 1472.1 | 0.00625 | 21.03
0.52 | 1530.98 | 0.0065 | 21.87114
0.54 | 1589.87 | 0.00675 | 22.71243
0.56 | 1648.75 | 0.007 | 23.55357
0.58 | 1707.64 | 0.00725 | 24.39486
0.6 | 1766.52 | 0.0075 | 25.236
0.62 | 1825.4 | 0.00775 | 26.07714
0.64 | 1884.29 | 0.008 | 26.91843
0.66 | 1943.17 | 0.00825 | 27.75957
0.68 | 2002.06 | 0.0085 | 28.60086
0.7 | 2060.94 | 0.00875 | 29.442
0.72 | 2119.82 | 0.009 | 30.28314
0.74 | 2177.65 | 0.00925 | 31.10929
0.76 | 2233.92 | 0.0095 | 31.91314
0.78 | 2279.26 | 0.00975 | 32.56086
0.8 | 2315.85 | 0.01 | 33.08357
0.82 | 2351.95 | 0.01025 | 33.59929
0.84 | 2378.65 | 0.0105 | 33.98071
0.86 | 2388.1 | 0.01075 | 34.11571
0.88 | 2311.31 | 0.011 | 33.01871
0.9 | 2219.68 | 0.01125 | 31.70971
0.92 | 2053.74 | 0.0115 | 29.33914
0.94 | 1475.03 | 0.01175 | 21.07186
0.96 | 1170.14 | 0.012 | 16.71629
0.98 | 850.444 | 0.01225 | 12.1492
1 | 722.61 | 0.0125 | 10.323
1.02 | 662.739 | 0.01275 | 9.4677
1.04 | 625.481 | 0.013 | 8.935443
1.06 | 505.792 | 0.01325 | 7.2256
1.08 | 384.459 | 0.0135 | 5.492271
1.1 | 281.928 | 0.01375 | 4.027543
1.12 | 210.279 | 0.014 | 3.003986
1.14 | 198.844 | 0.01425 | 2.840629
1.16 | 197.456 | 0.0145 | 2.8208
1.18 | 197.456 | 0.01475 | 2.8208
1.2 | 198.998 | 0.015 | 2.842829
1.22 | 200.106 | 0.01525 | 2.858657
1.24 | 202.956 | 0.0155 | 2.899371
1.26 | 205.552 | 0.01575 | 2.936457
1.28 | 208.074 | 0.016 | 2.972486
1.3 | 209.746 | 0.01625 | 2.996371
1.32 | 211.263 | 0.0165 | 3.018043
1.34 | 213.541 | 0.01675 | 3.050586
1.36 | 216.675 | 0.017 | 3.095357
1.38 | 219.691 | 0.01725 | 3.138443
1.4 | 219.726 | 0.0175 | 3.138943
1.42 | 222.559 | 0.01775 | 3.179414
1.44 | 225.601 | 0.018 | 3.222871
1.46 | 228.32 | 0.01825 | 3.261714
1.48 | 230.847 | 0.0185 | 3.297814
1.5 | 232.883 | 0.01875 | 3.3269
1.52 | 234.162 | 0.019 | 3.345171
1.54 | 236.01 | 0.01925 | 3.371571
1.56 | 238.644 | 0.0195 | 3.4092
1.58 | 241.475 | 0.01975 | 3.449643
1.6 | 244.516 | 0.02 | 3.493086
1.62 | 247.55 | 0.02025 | 3.536429
1.64 | 250.571 | 0.0205 | 3.579586
1.66 | 253.376 | 0.02075 | 3.619657
1.68 | 256.039 | 0.021 | 3.6577
1.7 | 258.449 | 0.02125 | 3.692129
1.72 | 260.229 | 0.0215 | 3.717557
1.74 | 262.687 | 0.02175 | 3.752671
1.76 | 264.571 | 0.022 | 3.779586
1.78 | 265.286 | 0.02225 | 3.7898
1.8 | 265.447 | 0.0225 | 3.7921
1.82 | 265.894 | 0.02275 | 3.798486
1.84 | 268.395 | 0.023 | 3.834214
1.86 | 271.244 | 0.02325 | 3.874914
1.88 | 273.943 | 0.0235 | 3.913471
1.9 | 276.49 | 0.02375 | 3.949857
1.92 | 279.094 | 0.024 | 3.987057
1.94 | 281.868 | 0.02425 | 4.026686
1.96 | 284.647 | 0.0245 | 4.066386
1.98 | 287.527 | 0.02475 | 4.107529
1.99 | 288.531 | 0.024875 | 4.121871
1.9945 | 288.846 | 0.02493125 | 4.126371
1.9973 | 288.723 | 0.02496625 | 4.124614
1.9993 | 288.957 | 0.02499125 | 4.127957
2 | 288.892 | 0.025 | 4.127029

## 7_c21_g_l30_g2.0
TIME | FX | strain | stress | 7\cfrp2=1\gap\lap=30\gap=2.0\7_c21_g_l30_g2.0.csv
0.02 | 57.4883 | 0.00025 | 0.8212614 | 最大応力 | 32.13571
0.04 | 114.977 | 0.0005 | 1.642529 | ヤング率 | 3285.043
0.06 | 172.465 | 0.00075 | 2.463786
0.08 | 229.953 | 0.001 | 3.285043
0.1 | 287.441 | 0.00125 | 4.1063
0.12 | 344.93 | 0.0015 | 4.927571
0.14 | 402.418 | 0.00175 | 5.748829
0.16 | 459.906 | 0.002 | 6.570086
0.18 | 517.394 | 0.00225 | 7.391343
0.2 | 574.883 | 0.0025 | 8.212614
0.22 | 632.371 | 0.00275 | 9.033871
0.24 | 689.859 | 0.003 | 9.855129
0.26 | 747.347 | 0.00325 | 10.67639
0.28 | 804.836 | 0.0035 | 11.49766
0.3 | 862.324 | 0.00375 | 12.31891
0.32 | 919.812 | 0.004 | 13.14017
0.34 | 977.3 | 0.00425 | 13.96143
0.36 | 1034.79 | 0.0045 | 14.78271
0.38 | 1092.28 | 0.00475 | 15.604
0.4 | 1149.77 | 0.005 | 16.42529
0.42 | 1207.25 | 0.00525 | 17.24643
0.44 | 1264.74 | 0.0055 | 18.06771
0.46 | 1322.23 | 0.00575 | 18.889
0.48 | 1379.72 | 0.006 | 19.71029
0.5 | 1437.21 | 0.00625 | 20.53157
0.52 | 1494.69 | 0.0065 | 21.35271
0.54 | 1552.18 | 0.00675 | 22.174
0.56 | 1609.67 | 0.007 | 22.99529
0.58 | 1667.16 | 0.00725 | 23.81657
0.6 | 1724.65 | 0.0075 | 24.63786
0.62 | 1782.14 | 0.00775 | 25.45914
0.64 | 1839.62 | 0.008 | 26.28029
0.66 | 1897.11 | 0.00825 | 27.10157
0.68 | 1954.6 | 0.0085 | 27.92286
0.7 | 2010.79 | 0.00875 | 28.72557
0.72 | 2066.5 | 0.009 | 29.52143
0.74 | 2117.93 | 0.00925 | 30.25614
0.76 | 2163.51 | 0.0095 | 30.90729
0.78 | 2193.55 | 0.00975 | 31.33643
0.8 | 2219.28 | 0.01 | 31.704
0.82 | 2249.5 | 0.01025 | 32.13571
0.84 | 2201.51 | 0.0105 | 31.45014
0.86 | 2095.98 | 0.01075 | 29.94257
0.88 | 1909.26 | 0.011 | 27.27514
0.9 | 1288.06 | 0.01125 | 18.40086
0.92 | 1073.8 | 0.0115 | 15.34
0.94 | 741.444 | 0.01175 | 10.59206
0.96 | 574.415 | 0.012 | 8.205929
0.98 | 498.171 | 0.01225 | 7.116729
1 | 480.489 | 0.0125 | 6.864129
1.02 | 478.282 | 0.01275 | 6.8326
1.04 | 481.805 | 0.013 | 6.882929
1.06 | 488.376 | 0.01325 | 6.9768
1.08 | 494.787 | 0.0135 | 7.068386
1.1 | 502.296 | 0.01375 | 7.175657
1.12 | 508.534 | 0.014 | 7.264771
1.14 | 517.066 | 0.01425 | 7.386657
1.16 | 524.608 | 0.0145 | 7.4944
1.18 | 532.153 | 0.01475 | 7.602186
1.2 | 530.643 | 0.015 | 7.580614
1.22 | 460.525 | 0.01525 | 6.578929
1.24 | 385.697 | 0.0155 | 5.509957
1.26 | 310.247 | 0.01575 | 4.4321
1.28 | 246.814 | 0.016 | 3.525914
1.3 | 242.875 | 0.01625 | 3.469643
1.32 | 243.522 | 0.0165 | 3.478886
1.34 | 246.098 | 0.01675 | 3.515686
1.36 | 248.275 | 0.017 | 3.546786
1.38 | 250.649 | 0.01725 | 3.5807
1.4 | 253.097 | 0.0175 | 3.615671
1.42 | 255.668 | 0.01775 | 3.6524
1.44 | 258.715 | 0.018 | 3.695929
1.46 | 262.136 | 0.01825 | 3.7448
1.48 | 265.166 | 0.0185 | 3.788086
1.5 | 268.015 | 0.01875 | 3.828786
1.52 | 271.338 | 0.019 | 3.876257
1.54 | 274.615 | 0.01925 | 3.923071
1.56 | 277.871 | 0.0195 | 3.969586
1.58 | 281.311 | 0.01975 | 4.018729
1.6 | 284.716 | 0.02 | 4.067371
1.62 | 287.539 | 0.02025 | 4.1077
1.64 | 289.981 | 0.0205 | 4.142586
1.66 | 292.077 | 0.02075 | 4.172529
1.68 | 294.811 | 0.021 | 4.211586
1.7 | 297.699 | 0.02125 | 4.252843
1.72 | 300.459 | 0.0215 | 4.292271
1.74 | 303.019 | 0.02175 | 4.328843
1.76 | 305.938 | 0.022 | 4.370543
1.78 | 300.774 | 0.02225 | 4.296771
1.8 | 273.068 | 0.0225 | 3.900971
1.82 | 230.208 | 0.02275 | 3.288686
1.84 | 192.611 | 0.023 | 2.751586
1.86 | 191.091 | 0.02325 | 2.729871
1.88 | 190.907 | 0.0235 | 2.727243
1.9 | 192.266 | 0.02375 | 2.746657
1.92 | 193.598 | 0.024 | 2.765686
1.94 | 195.003 | 0.02425 | 2.785757
1.96 | 196.636 | 0.0245 | 2.809086
1.98 | 197.782 | 0.02475 | 2.825457
1.99 | 198.485 | 0.024875 | 2.8355
2 | 197.153 | 0.025 | 2.816471

## 7_c21_g_l30_g2.5
TIME | FX | strain | stress | 7\cfrp2=1\gap\lap=30\gap=2.5\7_c21_g_l30_g2.5.csv
0.02 | 56.2851 | 0.00025 | 0.8040729 | 最大応力 | 31.98757
0.04 | 112.57 | 0.0005 | 1.608143 | ヤング率 | 3216.293
0.06 | 168.855 | 0.00075 | 2.412214
0.08 | 225.141 | 0.001 | 3.2163
0.1 | 281.426 | 0.00125 | 4.020371
0.12 | 337.711 | 0.0015 | 4.824443
0.14 | 393.996 | 0.00175 | 5.628514
0.16 | 450.281 | 0.002 | 6.432586
0.18 | 506.566 | 0.00225 | 7.236657
0.2 | 562.851 | 0.0025 | 8.040729
0.22 | 619.137 | 0.00275 | 8.844814
0.24 | 675.422 | 0.003 | 9.648886
0.26 | 731.707 | 0.00325 | 10.45296
0.28 | 787.992 | 0.0035 | 11.25703
0.3 | 844.277 | 0.00375 | 12.0611
0.32 | 900.562 | 0.004 | 12.86517
0.34 | 956.847 | 0.00425 | 13.66924
0.36 | 1013.13 | 0.0045 | 14.47329
0.38 | 1069.42 | 0.00475 | 15.27743
0.4 | 1125.7 | 0.005 | 16.08143
0.42 | 1181.99 | 0.00525 | 16.88557
0.44 | 1238.27 | 0.0055 | 17.68957
0.46 | 1294.56 | 0.00575 | 18.49371
0.48 | 1350.84 | 0.006 | 19.29771
0.5 | 1407.13 | 0.00625 | 20.10186
0.52 | 1463.41 | 0.0065 | 20.90586
0.54 | 1519.7 | 0.00675 | 21.71
0.56 | 1575.98 | 0.007 | 22.514
0.58 | 1632.27 | 0.00725 | 23.31814
0.6 | 1688.55 | 0.0075 | 24.12214
0.62 | 1744.84 | 0.00775 | 24.92629
0.64 | 1801.12 | 0.008 | 25.73029
0.66 | 1857.41 | 0.00825 | 26.53443
0.68 | 1913.69 | 0.0085 | 27.33843
0.7 | 1969.98 | 0.00875 | 28.14257
0.72 | 2026.26 | 0.009 | 28.94657
0.74 | 2081.46 | 0.00925 | 29.73514
0.76 | 2136.63 | 0.0095 | 30.52329
0.78 | 2189.54 | 0.00975 | 31.27914
0.8 | 2229.92 | 0.01 | 31.856
0.82 | 2232.55 | 0.01025 | 31.89357
0.84 | 2239.13 | 0.0105 | 31.98757
0.86 | 2161.44 | 0.01075 | 30.87771
0.88 | 2007.57 | 0.011 | 28.67957
0.9 | 1631.7 | 0.01125 | 23.31
0.92 | 1093.95 | 0.0115 | 15.62786
0.94 | 712.587 | 0.01175 | 10.17981
0.96 | 502.26 | 0.012 | 7.175143
0.98 | 415.128 | 0.01225 | 5.9304
1 | 398.994 | 0.0125 | 5.699914
1.02 | 396.256 | 0.01275 | 5.6608
1.04 | 399.648 | 0.013 | 5.709257
1.06 | 404.918 | 0.01325 | 5.784543
1.08 | 411.103 | 0.0135 | 5.8729
1.1 | 417.24 | 0.01375 | 5.960571
1.12 | 423.066 | 0.014 | 6.0438
1.14 | 429.046 | 0.01425 | 6.129229
1.16 | 434.193 | 0.0145 | 6.202757
1.18 | 440.529 | 0.01475 | 6.293271
1.2 | 444.219 | 0.015 | 6.345986
1.22 | 450.347 | 0.01525 | 6.433529
1.24 | 457.183 | 0.0155 | 6.531186
1.26 | 463.907 | 0.01575 | 6.627243
1.28 | 470.757 | 0.016 | 6.7251
1.3 | 477.421 | 0.01625 | 6.8203
1.32 | 483.44 | 0.0165 | 6.906286
1.34 | 480.563 | 0.01675 | 6.865186
1.36 | 417.278 | 0.017 | 5.961114
1.38 | 338.391 | 0.01725 | 4.834157
1.4 | 246.814 | 0.0175 | 3.525914
1.42 | 188.392 | 0.01775 | 2.691314
1.44 | 166.757 | 0.018 | 2.382243
1.46 | 135.098 | 0.01825 | 1.929971
1.48 | 133.759 | 0.0185 | 1.910843
1.5 | 132.855 | 0.01875 | 1.897929
1.52 | 133.279 | 0.019 | 1.903986
1.54 | 133.055 | 0.01925 | 1.900786
1.56 | 133.513 | 0.0195 | 1.907329
1.58 | 133.827 | 0.01975 | 1.911814
1.6 | 135.383 | 0.02 | 1.934043
1.62 | 136.761 | 0.02025 | 1.953729
1.64 | 138.305 | 0.0205 | 1.975786
1.66 | 139.867 | 0.02075 | 1.9981
1.68 | 141.342 | 0.021 | 2.019171
1.7 | 142.81 | 0.02125 | 2.040143
1.72 | 144.486 | 0.0215 | 2.064086
1.74 | 146.166 | 0.02175 | 2.088086
1.76 | 147.522 | 0.022 | 2.107457
1.78 | 148.793 | 0.02225 | 2.125614
1.8 | 150.348 | 0.0225 | 2.147829
1.82 | 151.737 | 0.02275 | 2.167671
1.84 | 153.377 | 0.023 | 2.1911
1.86 | 154.95 | 0.02325 | 2.213571
1.88 | 156.483 | 0.0235 | 2.235471
1.9 | 157.876 | 0.02375 | 2.255371
1.92 | 159.102 | 0.024 | 2.272886
1.94 | 159.555 | 0.02425 | 2.279357
1.96 | 160.956 | 0.0245 | 2.299371
1.98 | 162.229 | 0.02475 | 2.317557
1.989 | 162.746 | 0.0248625 | 2.324943
1.9945 | 162.734 | 0.02493125 | 2.324771
1.9965 | 162.737 | 0.02495625 | 2.324814
1.9983 | 162.671 | 0.02497875 | 2.323871
2 | 162.383 | 0.025 | 2.319757

## 7_c21_g_l30_g3.0
TIME | FX | strain | stress | 7\cfrp2=1\gap\lap=30\gap=3.0\7_c21_g_l30_g3.0.csv
0.02 | 55.2297 | 0.00025 | 0.7889957 | 最大応力 | 32.02857
0.04 | 110.459 | 0.0005 | 1.577986 | ヤング率 | 3155.988
0.06 | 165.689 | 0.00075 | 2.366986
0.08 | 220.919 | 0.001 | 3.155986
0.1 | 276.149 | 0.00125 | 3.944986
0.12 | 331.378 | 0.0015 | 4.733971
0.14 | 386.608 | 0.00175 | 5.522971
0.16 | 441.838 | 0.002 | 6.311971
0.18 | 497.068 | 0.00225 | 7.100971
0.2 | 552.297 | 0.0025 | 7.889957
0.22 | 607.527 | 0.00275 | 8.678957
0.24 | 662.757 | 0.003 | 9.467957
0.26 | 717.987 | 0.00325 | 10.25696
0.28 | 773.216 | 0.0035 | 11.04594
0.3 | 828.446 | 0.00375 | 11.83494
0.32 | 883.676 | 0.004 | 12.62394
0.34 | 938.906 | 0.00425 | 13.41294
0.36 | 994.135 | 0.0045 | 14.20193
0.38 | 1049.37 | 0.00475 | 14.991
0.4 | 1104.59 | 0.005 | 15.77986
0.42 | 1159.82 | 0.00525 | 16.56886
0.44 | 1215.05 | 0.0055 | 17.35786
0.46 | 1270.28 | 0.00575 | 18.14686
0.48 | 1325.51 | 0.006 | 18.93586
0.5 | 1380.74 | 0.00625 | 19.72486
0.52 | 1435.97 | 0.0065 | 20.51386
0.54 | 1491.2 | 0.00675 | 21.30286
0.56 | 1546.43 | 0.007 | 22.09186
0.58 | 1601.66 | 0.00725 | 22.88086
0.6 | 1656.89 | 0.0075 | 23.66986
0.62 | 1712.12 | 0.00775 | 24.45886
0.64 | 1767.35 | 0.008 | 25.24786
0.66 | 1822.58 | 0.00825 | 26.03686
0.68 | 1877.81 | 0.0085 | 26.82586
0.7 | 1933.04 | 0.00875 | 27.61486
0.72 | 1988.27 | 0.009 | 28.40386
0.74 | 2043.5 | 0.00925 | 29.19286
0.76 | 2097.71 | 0.0095 | 29.96729
0.78 | 2151.82 | 0.00975 | 30.74029
0.8 | 2202.54 | 0.01 | 31.46486
0.82 | 2232.67 | 0.01025 | 31.89529
0.84 | 2242 | 0.0105 | 32.02857
0.86 | 2198.36 | 0.01075 | 31.40514
0.88 | 2006.52 | 0.011 | 28.66457
0.9 | 1747.84 | 0.01125 | 24.96914
0.92 | 1281.24 | 0.0115 | 18.30343
0.94 | 929.004 | 0.01175 | 13.27149
0.96 | 636.524 | 0.012 | 9.0932
0.98 | 438.749 | 0.01225 | 6.267843
1 | 367.89 | 0.0125 | 5.255571
1.02 | 344.322 | 0.01275 | 4.918886
1.04 | 335.419 | 0.013 | 4.7917
1.06 | 334.587 | 0.01325 | 4.779814
1.08 | 337.575 | 0.0135 | 4.8225
1.1 | 342.546 | 0.01375 | 4.893514
1.12 | 347.216 | 0.014 | 4.960229
1.14 | 352.048 | 0.01425 | 5.029257
1.16 | 357.024 | 0.0145 | 5.100343
1.18 | 362.075 | 0.01475 | 5.1725
1.2 | 367.718 | 0.015 | 5.253114
1.22 | 373.148 | 0.01525 | 5.330686
1.24 | 378.424 | 0.0155 | 5.406057
1.26 | 382.397 | 0.01575 | 5.462814
1.28 | 387.429 | 0.016 | 5.5347
1.3 | 391.61 | 0.01625 | 5.594429
1.32 | 395.568 | 0.0165 | 5.650971
1.34 | 400.913 | 0.01675 | 5.727329
1.36 | 405.486 | 0.017 | 5.792657
1.38 | 410.655 | 0.01725 | 5.8665
1.4 | 415.213 | 0.0175 | 5.931614
1.42 | 419.989 | 0.01775 | 5.999843
1.44 | 423.076 | 0.018 | 6.043943
1.46 | 406.359 | 0.01825 | 5.805129
1.48 | 337.208 | 0.0185 | 4.817257
1.5 | 309.055 | 0.01875 | 4.415071
1.52 | 290.53 | 0.019 | 4.150429
1.54 | 248.094 | 0.01925 | 3.5442
1.56 | 246.761 | 0.0195 | 3.525157
1.58 | 247.21 | 0.01975 | 3.531571
1.6 | 250.104 | 0.02 | 3.572914
1.62 | 251.969 | 0.02025 | 3.599557
1.64 | 254.345 | 0.0205 | 3.6335
1.66 | 256.179 | 0.02075 | 3.6597
1.68 | 258.974 | 0.021 | 3.699629
1.7 | 261.434 | 0.02125 | 3.734771
1.72 | 264.248 | 0.0215 | 3.774971
1.74 | 266.881 | 0.02175 | 3.812586
1.76 | 269.464 | 0.022 | 3.849486
1.78 | 272.17 | 0.02225 | 3.888143
1.8 | 275.167 | 0.0225 | 3.930957
1.82 | 271.417 | 0.02275 | 3.877386
1.84 | 236.418 | 0.023 | 3.3774
1.86 | 194.927 | 0.02325 | 2.784671
1.88 | 170.118 | 0.0235 | 2.430257
1.9 | 140.833 | 0.02375 | 2.0119
1.92 | 128.053 | 0.024 | 1.829329
1.94 | 128.823 | 0.02425 | 1.840329
1.96 | 128.808 | 0.0245 | 1.840114
1.98 | 130.079 | 0.02475 | 1.858271
2 | 130.9 | 0.025 | 1.87