## まとめ
sheet_name | tensile_strength | young's_modulus
7_c23_th1.0 | 35.479 | 2275.172
7_c23_th1.41 | 36.01643 | 2765.047
7_c23_th1.58 | 35.8 | 2968.906
7_c23_th1.73 | 36.09443 | 3145.217
7_c23_th2.0 | 36.88829 | 3450.333

## 7_c23_th1.0
TIME | FX | strain | stress | 7\cfrp2=3\thickness=1.0\7_c23_th1.0.csv
0.02 | 39.8155 | 0.00025 | 0.5687929 | 最大応力 | 35.479
0.04 | 79.6311 | 0.0005 | 1.137587 | ヤング率 | 2275.172
0.06 | 119.447 | 0.00075 | 1.706386
0.08 | 159.262 | 0.001 | 2.275171
0.1 | 199.078 | 0.00125 | 2.843971
0.12 | 238.893 | 0.0015 | 3.412757
0.14 | 278.709 | 0.00175 | 3.981557
0.16 | 318.524 | 0.002 | 4.550343
0.18 | 358.34 | 0.00225 | 5.119143
0.2 | 398.155 | 0.0025 | 5.687929
0.22 | 437.971 | 0.00275 | 6.256729
0.24 | 477.786 | 0.003 | 6.825514
0.26 | 517.601 | 0.00325 | 7.3943
0.28 | 557.398 | 0.0035 | 7.962829
0.3 | 597.159 | 0.00375 | 8.530843
0.32 | 636.832 | 0.004 | 9.0976
0.34 | 676.535 | 0.00425 | 9.664786
0.36 | 716.259 | 0.0045 | 10.23227
0.38 | 755.973 | 0.00475 | 10.79961
0.4 | 795.724 | 0.005 | 11.36749
0.42 | 835.472 | 0.00525 | 11.93531
0.44 | 875.212 | 0.0055 | 12.50303
0.46 | 914.959 | 0.00575 | 13.07084
0.48 | 954.699 | 0.006 | 13.63856
0.5 | 994.43 | 0.00625 | 14.20614
0.52 | 1034.19 | 0.0065 | 14.77414
0.54 | 1073.94 | 0.00675 | 15.342
0.56 | 1113.64 | 0.007 | 15.90914
0.58 | 1153.36 | 0.00725 | 16.47657
0.6 | 1193.1 | 0.0075 | 17.04429
0.62 | 1232.8 | 0.00775 | 17.61143
0.64 | 1272.45 | 0.008 | 18.17786
0.66 | 1312.08 | 0.00825 | 18.744
0.68 | 1351.71 | 0.0085 | 19.31014
0.7 | 1391.36 | 0.00875 | 19.87657
0.72 | 1430.97 | 0.009 | 20.44243
0.74 | 1470.58 | 0.00925 | 21.00829
0.76 | 1510.25 | 0.0095 | 21.575
0.78 | 1549.9 | 0.00975 | 22.14143
0.8 | 1589.57 | 0.01 | 22.70814
0.82 | 1629.28 | 0.01025 | 23.27543
0.84 | 1668.99 | 0.0105 | 23.84271
0.86 | 1708.68 | 0.01075 | 24.40971
0.88 | 1748.38 | 0.011 | 24.97686
0.9 | 1787.97 | 0.01125 | 25.54243
0.92 | 1827.57 | 0.0115 | 26.10814
0.94 | 1867.13 | 0.01175 | 26.67329
0.96 | 1906.63 | 0.012 | 27.23757
0.98 | 1946.12 | 0.01225 | 27.80171
1 | 1985.52 | 0.0125 | 28.36457
1.02 | 2024.69 | 0.01275 | 28.92414
1.04 | 2064.07 | 0.013 | 29.48671
1.06 | 2103.35 | 0.01325 | 30.04786
1.08 | 2142.65 | 0.0135 | 30.60929
1.1 | 2182.08 | 0.01375 | 31.17257
1.12 | 2221.42 | 0.014 | 31.73457
1.14 | 2260.54 | 0.01425 | 32.29343
1.16 | 2299.71 | 0.0145 | 32.853
1.18 | 2338.99 | 0.01475 | 33.41414
1.2 | 2377.8 | 0.015 | 33.96857
1.22 | 2416.55 | 0.01525 | 34.52214
1.24 | 2454.4 | 0.0155 | 35.06286
1.26 | 2483.53 | 0.01575 | 35.479
1.28 | 2470.72 | 0.016 | 35.296
1.3 | 2357.15 | 0.01625 | 33.67357
1.32 | 2027.84 | 0.0165 | 28.96914
1.34 | 1598.67 | 0.01675 | 22.83814
1.36 | 1429.17 | 0.017 | 20.41671
1.38 | 1284.58 | 0.01725 | 18.35114
1.4 | 1101.56 | 0.0175 | 15.73657
1.42 | 824.677 | 0.01775 | 11.7811
1.44 | 501.831 | 0.018 | 7.169014
1.46 | 352.14 | 0.01825 | 5.030571
1.48 | 238.221 | 0.0185 | 3.403157
1.5 | 149.308 | 0.01875 | 2.132971
1.52 | 109.942 | 0.019 | 1.5706
1.54 | 84.7699 | 0.01925 | 1.210999
1.56 | 72.0332 | 0.0195 | 1.029046
1.58 | 65.4365 | 0.01975 | 0.9348071
1.6 | 60.3228 | 0.02 | 0.8617543
1.62 | 55.7227 | 0.02025 | 0.7960386
1.64 | 53.6659 | 0.0205 | 0.7666557
1.66 | 52.6131 | 0.02075 | 0.7516157
1.68 | 51.4631 | 0.021 | 0.7351871
1.7 | 50.5606 | 0.02125 | 0.7222943
1.72 | 48.6794 | 0.0215 | 0.69542
1.74 | 47.4197 | 0.02175 | 0.6774243
1.76 | 46.7869 | 0.022 | 0.6683843
1.78 | 45.9081 | 0.02225 | 0.65583
1.8 | 44.6985 | 0.0225 | 0.63855
1.82 | 43.6211 | 0.02275 | 0.6231586
1.84 | 42.325 | 0.023 | 0.6046429
1.86 | 41.5739 | 0.02325 | 0.5939129
1.88 | 40.9417 | 0.0235 | 0.5848814
1.9 | 40.5195 | 0.02375 | 0.57885
1.92 | 39.9895 | 0.024 | 0.5712786
1.94 | 38.7621 | 0.02425 | 0.5537443
1.96 | 38.0779 | 0.0245 | 0.54397
1.98 | 37.5956 | 0.02475 | 0.53708
1.99 | 37.4414 | 0.024875 | 0.5348771
2 | 8.60336 | 0.025 | 0.1229051

## 7_c23_th1.41
TIME | FX | strain | stress | 7\cfrp2=3\thickness=1.41\7_c23_th1.41.csv
0.02 | 48.3883 | 0.00025 | 0.6912614 | 最大応力 | 36.01643
0.04 | 96.7767 | 0.0005 | 1.382524 | ヤング率 | 2765.047
0.06 | 145.165 | 0.00075 | 2.073786
0.08 | 193.553 | 0.001 | 2.765043
0.1 | 241.942 | 0.00125 | 3.456314
0.12 | 290.33 | 0.0015 | 4.147571
0.14 | 338.718 | 0.00175 | 4.838829
0.16 | 387.107 | 0.002 | 5.5301
0.18 | 435.495 | 0.00225 | 6.221357
0.2 | 483.883 | 0.0025 | 6.912614
0.22 | 532.272 | 0.00275 | 7.603886
0.24 | 580.66 | 0.003 | 8.295143
0.26 | 629.025 | 0.00325 | 8.986071
0.28 | 677.264 | 0.0035 | 9.6752
0.3 | 725.381 | 0.00375 | 10.36259
0.32 | 773.418 | 0.004 | 11.04883
0.34 | 821.577 | 0.00425 | 11.73681
0.36 | 869.689 | 0.0045 | 12.42413
0.38 | 917.908 | 0.00475 | 13.11297
0.4 | 966.108 | 0.005 | 13.80154
0.42 | 1014.26 | 0.00525 | 14.48943
0.44 | 1062.43 | 0.0055 | 15.17757
0.46 | 1110.48 | 0.00575 | 15.864
0.48 | 1158.55 | 0.006 | 16.55071
0.5 | 1206.69 | 0.00625 | 17.23843
0.52 | 1254.75 | 0.0065 | 17.925
0.54 | 1302.9 | 0.00675 | 18.61286
0.56 | 1350.95 | 0.007 | 19.29929
0.58 | 1399.05 | 0.00725 | 19.98643
0.6 | 1447.13 | 0.0075 | 20.67329
0.62 | 1495.23 | 0.00775 | 21.36043
0.64 | 1543.35 | 0.008 | 22.04786
0.66 | 1591.35 | 0.00825 | 22.73357
0.68 | 1639.17 | 0.0085 | 23.41671
0.7 | 1686.96 | 0.00875 | 24.09943
0.72 | 1734.83 | 0.009 | 24.78329
0.74 | 1782.69 | 0.00925 | 25.467
0.76 | 1830.66 | 0.0095 | 26.15229
0.78 | 1878.62 | 0.00975 | 26.83743
0.8 | 1926.42 | 0.01 | 27.52029
0.82 | 1974.21 | 0.01025 | 28.203
0.84 | 2022.03 | 0.0105 | 28.88614
0.86 | 2069.55 | 0.01075 | 29.565
0.88 | 2117.02 | 0.011 | 30.24314
0.9 | 2164.52 | 0.01125 | 30.92171
0.92 | 2211.56 | 0.0115 | 31.59371
0.94 | 2258.69 | 0.01175 | 32.267
0.96 | 2305.98 | 0.012 | 32.94257
0.98 | 2353.15 | 0.01225 | 33.61643
1 | 2400.45 | 0.0125 | 34.29214
1.02 | 2447.1 | 0.01275 | 34.95857
1.04 | 2490.79 | 0.013 | 35.58271
1.06 | 2521.15 | 0.01325 | 36.01643
1.08 | 2510.26 | 0.0135 | 35.86086
1.1 | 2459.87 | 0.01375 | 35.141
1.12 | 2359.86 | 0.014 | 33.71229
1.14 | 1903.07 | 0.01425 | 27.18671
1.16 | 1579.67 | 0.0145 | 22.56671
1.18 | 1446.98 | 0.01475 | 20.67114
1.2 | 1297.54 | 0.015 | 18.53629
1.22 | 1066.03 | 0.01525 | 15.229
1.24 | 865.511 | 0.0155 | 12.36444
1.26 | 637.156 | 0.01575 | 9.102229
1.28 | 503.762 | 0.016 | 7.1966
1.3 | 364.014 | 0.01625 | 5.2002
1.32 | 274.531 | 0.0165 | 3.921871
1.34 | 151.852 | 0.01675 | 2.169314
1.36 | 89.7963 | 0.017 | 1.282804
1.38 | 68.9988 | 0.01725 | 0.9856971
1.4 | 59.8846 | 0.0175 | 0.8554943
1.42 | 55.4537 | 0.01775 | 0.7921957
1.44 | 53.1178 | 0.018 | 0.7588257
1.46 | 51.0576 | 0.01825 | 0.7293943
1.48 | 49.6639 | 0.0185 | 0.7094843
1.5 | 49.044 | 0.01875 | 0.7006286
1.52 | 47.8942 | 0.019 | 0.6842029
1.54 | 47.4991 | 0.01925 | 0.6785586
1.56 | 46.4162 | 0.0195 | 0.6630886
1.58 | 46.1866 | 0.01975 | 0.6598086
1.6 | 45.6538 | 0.02 | 0.6521971
1.62 | 44.3406 | 0.02025 | 0.6334371
1.64 | 43.3371 | 0.0205 | 0.6191014
1.66 | 42.5882 | 0.02075 | 0.6084029
1.68 | 41.9053 | 0.021 | 0.5986471
1.7 | 41.7944 | 0.02125 | 0.5970629
1.72 | 41.8089 | 0.0215 | 0.59727
1.74 | 41.7309 | 0.02175 | 0.5961557
1.76 | 41.5636 | 0.022 | 0.5937657
1.78 | 40.9968 | 0.02225 | 0.5856686
1.8 | 40.2724 | 0.0225 | 0.57532
1.82 | 39.3964 | 0.02275 | 0.5628057
1.84 | 38.1826 | 0.023 | 0.5454657
1.86 | 37.1037 | 0.02325 | 0.5300529
1.88 | 36.3642 | 0.0235 | 0.5194886
1.9 | 35.4973 | 0.02375 | 0.5071043
1.92 | 34.2043 | 0.024 | 0.4886329
1.94 | 33.32 | 0.02425 | 0.476
1.96 | 32.0484 | 0.0245 | 0.4578343
1.98 | 31.1875 | 0.02475 | 0.4455357
1.99 | 30.9004 | 0.024875 | 0.4414343
1.995 | 30.6337 | 0.0249375 | 0.4376243
1.997 | 30.3994 | 0.0249625 | 0.4342771
1.9985 | 29.7731 | 0.02498125 | 0.42533
2 | 29.5037 | 0.025 | 0.4214814

## 7_c23_th1.58
TIME | FX | strain | stress | 7\cfrp2=3\thickness=1.58\7_c23_th1.58.csv
0.02 | 51.9583 | 0.00025 | 0.7422614 | 最大応力 | 35.8
0.04 | 103.917 | 0.0005 | 1.484529 | ヤング率 | 2968.906
0.06 | 155.875 | 0.00075 | 2.226786
0.08 | 207.833 | 0.001 | 2.969043
0.1 | 259.791 | 0.00125 | 3.7113
0.12 | 311.75 | 0.0015 | 4.453571
0.14 | 363.708 | 0.00175 | 5.195829
0.16 | 415.666 | 0.002 | 5.938086
0.18 | 467.619 | 0.00225 | 6.680271
0.2 | 519.543 | 0.0025 | 7.422043
0.22 | 571.434 | 0.00275 | 8.163343
0.24 | 623.269 | 0.003 | 8.903843
0.26 | 674.996 | 0.00325 | 9.6428
0.28 | 726.674 | 0.0035 | 10.38106
0.3 | 778.406 | 0.00375 | 11.12009
0.32 | 830.037 | 0.004 | 11.85767
0.34 | 881.63 | 0.00425 | 12.59471
0.36 | 933.345 | 0.0045 | 13.3335
0.38 | 985.046 | 0.00475 | 14.07209
0.4 | 1036.81 | 0.005 | 14.81157
0.42 | 1088.58 | 0.00525 | 15.55114
0.44 | 1140.3 | 0.0055 | 16.29
0.46 | 1191.94 | 0.00575 | 17.02771
0.48 | 1243.55 | 0.006 | 17.765
0.5 | 1295.15 | 0.00625 | 18.50214
0.52 | 1346.8 | 0.0065 | 19.24
0.54 | 1398.46 | 0.00675 | 19.978
0.56 | 1450.03 | 0.007 | 20.71471
0.58 | 1501.4 | 0.00725 | 21.44857
0.6 | 1552.89 | 0.0075 | 22.18414
0.62 | 1604.52 | 0.00775 | 22.92171
0.64 | 1656.04 | 0.008 | 23.65771
0.66 | 1707.38 | 0.00825 | 24.39114
0.68 | 1758.74 | 0.0085 | 25.12486
0.7 | 1810.07 | 0.00875 | 25.85814
0.72 | 1861.38 | 0.009 | 26.59114
0.74 | 1912.71 | 0.00925 | 27.32443
0.76 | 1964.01 | 0.0095 | 28.05729
0.78 | 2014.8 | 0.00975 | 28.78286
0.8 | 2065.86 | 0.01 | 29.51229
0.82 | 2116.71 | 0.01025 | 30.23871
0.84 | 2167.13 | 0.0105 | 30.959
0.86 | 2217.39 | 0.01075 | 31.677
0.88 | 2267.75 | 0.011 | 32.39643
0.9 | 2318.3 | 0.01125 | 33.11857
0.92 | 2368.67 | 0.0115 | 33.83814
0.94 | 2418.68 | 0.01175 | 34.55257
0.96 | 2466.13 | 0.012 | 35.23043
0.98 | 2502.97 | 0.01225 | 35.75671
1 | 2506 | 0.0125 | 35.8
1.02 | 2468.36 | 0.01275 | 35.26229
1.04 | 2391.64 | 0.013 | 34.16629
1.06 | 2233.57 | 0.01325 | 31.90814
1.08 | 1743.71 | 0.0135 | 24.91014
1.1 | 1529.73 | 0.01375 | 21.85329
1.12 | 1415.48 | 0.014 | 20.22114
1.14 | 1291.92 | 0.01425 | 18.456
1.16 | 1115.14 | 0.0145 | 15.93057
1.18 | 978.12 | 0.01475 | 13.97314
1.2 | 776.895 | 0.015 | 11.0985
1.22 | 557.983 | 0.01525 | 7.971186
1.24 | 468.777 | 0.0155 | 6.696814
1.26 | 355.886 | 0.01575 | 5.084086
1.28 | 275.039 | 0.016 | 3.929129
1.3 | 199.128 | 0.01625 | 2.844686
1.32 | 161.959 | 0.0165 | 2.3137
1.34 | 114.118 | 0.01675 | 1.630257
1.36 | 99.2908 | 0.017 | 1.41844
1.38 | 84.3228 | 0.01725 | 1.204611
1.4 | 69.6849 | 0.0175 | 0.9954986
1.42 | 60.4483 | 0.01775 | 0.8635471
1.44 | 54.5038 | 0.018 | 0.7786257
1.46 | 50.5977 | 0.01825 | 0.7228243
1.48 | 48.6058 | 0.0185 | 0.6943686
1.5 | 47.8856 | 0.01875 | 0.68408
1.52 | 47.4489 | 0.019 | 0.6778414
1.54 | 46.7541 | 0.01925 | 0.6679157
1.56 | 46.3561 | 0.0195 | 0.66223
1.58 | 45.5739 | 0.01975 | 0.6510557
1.6 | 45.1975 | 0.02 | 0.6456786
1.62 | 44.9106 | 0.02025 | 0.64158
1.64 | 44.5674 | 0.0205 | 0.6366771
1.66 | 44.2584 | 0.02075 | 0.6322629
1.68 | 43.9888 | 0.021 | 0.6284114
1.7 | 43.3521 | 0.02125 | 0.6193157
1.72 | 42.693 | 0.0215 | 0.6099
1.74 | 42.5035 | 0.02175 | 0.6071929
1.76 | 42.386 | 0.022 | 0.6055143
1.78 | 42.3696 | 0.02225 | 0.60528
1.8 | 41.436 | 0.0225 | 0.5919429
1.82 | 41.163 | 0.02275 | 0.5880429
1.84 | 40.2237 | 0.023 | 0.5746243
1.86 | 40.241 | 0.02325 | 0.5748714
1.88 | 39.9557 | 0.0235 | 0.5707957
1.9 | 40.2518 | 0.02375 | 0.5750257
1.92 | 40.2932 | 0.024 | 0.5756171
1.94 | 40.1564 | 0.02425 | 0.5736629
1.96 | 39.9103 | 0.0245 | 0.5701471
1.98 | 39.7927 | 0.02475 | 0.5684671
1.99 | 39.7112 | 0.024875 | 0.5673029
1.995 | 39.6091 | 0.0249375 | 0.5658443
1.997 | 39.3577 | 0.0249625 | 0.5622529
1.9985 | 38.8157 | 0.02498125 | 0.55451
2 | 38.1999 | 0.025 | 0.5457129

## 7_c23_th1.73
TIME | FX | strain | stress | 7\cfrp2=3\thickness=1.73\7_c23_th1.73.csv
0.02 | 55.0469 | 0.00025 | 0.7863843 | 最大応力 | 36.09443
0.04 | 110.094 | 0.0005 | 1.572771 | ヤング率 | 3145.217
0.06 | 165.141 | 0.00075 | 2.359157
0.08 | 220.188 | 0.001 | 3.145543
0.1 | 275.235 | 0.00125 | 3.931929
0.12 | 330.282 | 0.0015 | 4.718314
0.14 | 385.329 | 0.00175 | 5.5047
0.16 | 440.364 | 0.002 | 6.290914
0.18 | 495.383 | 0.00225 | 7.0769
0.2 | 550.403 | 0.0025 | 7.8629
0.22 | 605.39 | 0.00275 | 8.648429
0.24 | 660.35 | 0.003 | 9.433571
0.26 | 715.182 | 0.00325 | 10.21689
0.28 | 769.78 | 0.0035 | 10.99686
0.3 | 824.269 | 0.00375 | 11.77527
0.32 | 879.021 | 0.004 | 12.55744
0.34 | 933.814 | 0.00425 | 13.3402
0.36 | 988.474 | 0.0045 | 14.12106
0.38 | 1043.19 | 0.00475 | 14.90271
0.4 | 1097.91 | 0.005 | 15.68443
0.42 | 1152.58 | 0.00525 | 16.46543
0.44 | 1207.23 | 0.0055 | 17.24614
0.46 | 1261.94 | 0.00575 | 18.02771
0.48 | 1316.6 | 0.006 | 18.80857
0.5 | 1371.19 | 0.00625 | 19.58843
0.52 | 1425.84 | 0.0065 | 20.36914
0.54 | 1480.44 | 0.00675 | 21.14914
0.56 | 1534.88 | 0.007 | 21.92686
0.58 | 1589.49 | 0.00725 | 22.707
0.6 | 1643.76 | 0.0075 | 23.48229
0.62 | 1698.11 | 0.00775 | 24.25871
0.64 | 1752.31 | 0.008 | 25.033
0.66 | 1806.55 | 0.00825 | 25.80786
0.68 | 1860.4 | 0.0085 | 26.57714
0.7 | 1914.27 | 0.00875 | 27.34671
0.72 | 1968.08 | 0.009 | 28.11543
0.74 | 2021.86 | 0.00925 | 28.88371
0.76 | 2075.47 | 0.0095 | 29.64957
0.78 | 2129.3 | 0.00975 | 30.41857
0.8 | 2183.04 | 0.01 | 31.18629
0.82 | 2236.85 | 0.01025 | 31.955
0.84 | 2290.72 | 0.0105 | 32.72457
0.86 | 2344.33 | 0.01075 | 33.49043
0.88 | 2397.79 | 0.011 | 34.25414
0.9 | 2450.12 | 0.01125 | 35.00171
0.92 | 2496.55 | 0.0115 | 35.665
0.94 | 2526.61 | 0.01175 | 36.09443
0.96 | 2519.38 | 0.012 | 35.99114
0.98 | 2465.92 | 0.01225 | 35.22743
1 | 2380 | 0.0125 | 34
1.02 | 2162.85 | 0.01275 | 30.89786
1.04 | 1644.07 | 0.013 | 23.48671
1.06 | 1510.5 | 0.01325 | 21.57857
1.08 | 1390.81 | 0.0135 | 19.86871
1.1 | 1226.34 | 0.01375 | 17.51914
1.12 | 1042.23 | 0.014 | 14.889
1.14 | 924.47 | 0.01425 | 13.20671
1.16 | 756.041 | 0.0145 | 10.80059
1.18 | 605.233 | 0.01475 | 8.646186
1.2 | 456.612 | 0.015 | 6.523029
1.22 | 400.272 | 0.01525 | 5.718171
1.24 | 280.357 | 0.0155 | 4.0051
1.26 | 242.208 | 0.01575 | 3.460114
1.28 | 214.581 | 0.016 | 3.065443
1.3 | 196.894 | 0.01625 | 2.812771
1.32 | 152.602 | 0.0165 | 2.180029
1.34 | 78.4052 | 0.01675 | 1.120074
1.36 | 55.7214 | 0.017 | 0.79602
1.38 | 48.5965 | 0.01725 | 0.6942357
1.4 | 44.333 | 0.0175 | 0.6333286
1.42 | 41.1841 | 0.01775 | 0.5883443
1.44 | 39.5856 | 0.018 | 0.5655086
1.46 | 38.7048 | 0.01825 | 0.5529257
1.48 | 38.4443 | 0.0185 | 0.5492043
1.5 | 38.5499 | 0.01875 | 0.5507129
1.52 | 38.1475 | 0.019 | 0.5449643
1.54 | 38.2977 | 0.01925 | 0.54711
1.56 | 37.3074 | 0.0195 | 0.5329629
1.58 | 36.2843 | 0.01975 | 0.5183471
1.6 | 35.1679 | 0.02 | 0.5023986
1.62 | 34.5656 | 0.02025 | 0.4937943
1.64 | 34.1349 | 0.0205 | 0.4876414
1.66 | 33.6726 | 0.02075 | 0.4810371
1.68 | 33.367 | 0.021 | 0.4766714
1.7 | 33.1156 | 0.02125 | 0.47308
1.72 | 32.8999 | 0.0215 | 0.4699986
1.74 | 32.2305 | 0.02175 | 0.4604357
1.76 | 32.3792 | 0.022 | 0.46256
1.78 | 32.3659 | 0.02225 | 0.46237
1.8 | 32.0847 | 0.0225 | 0.4583529
1.82 | 32.0982 | 0.02275 | 0.4585457
1.84 | 32.1231 | 0.023 | 0.4589014
1.86 | 32.0305 | 0.02325 | 0.4575786
1.88 | 32.0491 | 0.0235 | 0.4578443
1.9 | 31.669 | 0.02375 | 0.4524143
1.92 | 31.2548 | 0.024 | 0.4464971
1.94 | 30.6392 | 0.02425 | 0.4377029
1.96 | 30.5702 | 0.0245 | 0.4367171
1.98 | 30.2751 | 0.02475 | 0.4325014
1.99 | 30.3345 | 0.024875 | 0.43335
1.995 | 30.3025 | 0.0249375 | 0.4328929
1.997 | 30.1573 | 0.0249625 | 0.4308186
1.9985 | 29.6282 | 0.02498125 | 0.42326
2 | 29.5022 | 0.025 | 0.42146

## 7_c23_th2.0
TIME | FX | strain | stress | 7\cfrp2=3\thickness=2.0\7_c23_th2.0.csv
0.02 | 60.3808 | 0.00025 | 0.8625829 | 最大応力 | 36.88829
0.04 | 120.762 | 0.0005 | 1.725171 | ヤング率 | 3450.333
0.06 | 181.143 | 0.00075 | 2.587757
0.08 | 241.523 | 0.001 | 3.450329
0.1 | 301.904 | 0.00125 | 4.312914
0.12 | 362.285 | 0.0015 | 5.1755
0.14 | 422.666 | 0.00175 | 6.038086
0.16 | 483.047 | 0.002 | 6.900671
0.18 | 543.428 | 0.00225 | 7.763257
0.2 | 603.808 | 0.0025 | 8.625829
0.22 | 664.182 | 0.00275 | 9.488314
0.24 | 724.51 | 0.003 | 10.35014
0.26 | 784.721 | 0.00325 | 11.2103
0.28 | 844.805 | 0.0035 | 12.06864
0.3 | 904.556 | 0.00375 | 12.92223
0.32 | 964.104 | 0.004 | 13.77291
0.34 | 1023.98 | 0.00425 | 14.62829
0.36 | 1083.83 | 0.0045 | 15.48329
0.38 | 1143.53 | 0.00475 | 16.33614
0.4 | 1203.37 | 0.005 | 17.191
0.42 | 1263.34 | 0.00525 | 18.04771
0.44 | 1323.06 | 0.0055 | 18.90086
0.46 | 1382.79 | 0.00575 | 19.75414
0.48 | 1442.47 | 0.006 | 20.60671
0.5 | 1502.18 | 0.00625 | 21.45971
0.52 | 1561.96 | 0.0065 | 22.31371
0.54 | 1621.62 | 0.00675 | 23.166
0.56 | 1681.28 | 0.007 | 24.01829
0.58 | 1740.71 | 0.00725 | 24.86729
0.6 | 1799.77 | 0.0075 | 25.711
0.62 | 1859.08 | 0.00775 | 26.55829
0.64 | 1918 | 0.008 | 27.4
0.66 | 1976.93 | 0.00825 | 28.24186
0.68 | 2036.26 | 0.0085 | 29.08943
0.7 | 2095.4 | 0.00875 | 29.93429
0.72 | 2154.63 | 0.009 | 30.78043
0.74 | 2213.82 | 0.00925 | 31.626
0.76 | 2272.64 | 0.0095 | 32.46629
0.78 | 2331.45 | 0.00975 | 33.30643
0.8 | 2390.84 | 0.01 | 34.15486
0.82 | 2449.83 | 0.01025 | 34.99757
0.84 | 2507.16 | 0.0105 | 35.81657
0.86 | 2558.38 | 0.01075 | 36.54829
0.88 | 2582.18 | 0.011 | 36.88829
0.9 | 2547.06 | 0.01125 | 36.38657
0.92 | 2477.62 | 0.0115 | 35.39457
0.94 | 2376.42 | 0.01175 | 33.94886
0.96 | 1760.74 | 0.012 | 25.15343
0.98 | 1580.29 | 0.01225 | 22.57557
1 | 1421.98 | 0.0125 | 20.314
1.02 | 1179.12 | 0.01275 | 16.84457
1.04 | 1032.12 | 0.013 | 14.74457
1.06 | 955.191 | 0.01325 | 13.64559
1.08 | 928.69 | 0.0135 | 13.267
1.1 | 911.082 | 0.01375 | 13.01546
1.12 | 851.049 | 0.014 | 12.15784
1.14 | 680.922 | 0.01425 | 9.727457
1.16 | 468.604 | 0.0145 | 6.694343
1.18 | 434.699 | 0.01475 | 6.209986
1.2 | 389.954 | 0.015 | 5.570771
1.22 | 336.992 | 0.01525 | 4.814171
1.24 | 248.992 | 0.0155 | 3.557029
1.26 | 222.81 | 0.01575 | 3.183
1.28 | 208.443 | 0.016 | 2.977757
1.3 | 197.023 | 0.01625 | 2.814614
1.32 | 195.52 | 0.0165 | 2.793143
1.34 | 196.5 | 0.01675 | 2.807143
1.36 | 198.055 | 0.017 | 2.829357
1.38 | 199.673 | 0.01725 | 2.852471
1.4 | 202.259 | 0.0175 | 2.889414
1.42 | 204.445 | 0.01775 | 2.920643
1.44 | 205.816 | 0.018 | 2.940229
1.46 | 208.157 | 0.01825 | 2.973671
1.48 | 209.847 | 0.0185 | 2.997814
1.5 | 211.206 | 0.01875 | 3.017229
1.52 | 213.279 | 0.019 | 3.046843
1.54 | 209.557 | 0.01925 | 2.993671
1.56 | 193.889 | 0.0195 | 2.769843
1.58 | 189.256 | 0.01975 | 2.703657
1.6 | 141.414 | 0.02 | 2.0202
1.62 | 103.281 | 0.02025 | 1.475443
1.64 | 90.2307 | 0.0205 | 1.28901
1.66 | 83.4282 | 0.02075 | 1.191831
1.68 | 79.0642 | 0.021 | 1.129489
1.7 | 77.2316 | 0.02125 | 1.103309
1.72 | 76.362 | 0.0215 | 1.090886
1.74 | 75.5309 | 0.02175 | 1.079013
1.76 | 73.5203 | 0.022 | 1.05029
1.78 | 71.0117 | 0.02225 | 1.014453
1.8 | 69.2965 | 0.0225 | 0.98995
1.82 | 68.2978 | 0.02275 | 0.9756829
1.84 | 66.5661 | 0.023 | 0.9509443
1.86 | 64.8296 | 0.02325 | 0.9261371
1.88 | 63.5847 | 0.0235 | 0.9083529
1.9 | 62.1658 | 0.02375 | 0.8880829
1.92 | 60.1865 | 0.024 | 0.8598071
1.94 | 57.5408 | 0.02425 | 0.8220114
1.96 | 53.5613 | 0.0245 | 0.7651614
1.98 | 39.0983 | 0.02475 | 0.5585471
1.99 | 28.8808 | 0.024875 | 0.4125829
2 | 7.73166 | 0.025 | 0.1104523