## まとめ
sheet_name | tensile_strength | young's_modulus
7_kasa2.2_th1.41 | 32.922 | 3081.192
7_kasa2.2_th1.58 | 31.82057 | 3355.936
7_kasa2.2_th1.73 | 32.30386 | 3597.665
7_kasa2.2_th2.0 | 33.27271 | 4023.764

## 7_kasa2.2_th1.41
TIME | FX | strain | stress | 7\kasa=2.2\thickness=1.41\7_kasa2.2_th1.41.csv
0.02 | 53.9209 | 0.00025 | 0.7702986 | 最大応力 | 32.922
0.04 | 107.842 | 0.0005 | 1.5406 | ヤング率 | 3081.192
0.06 | 161.763 | 0.00075 | 2.3109
0.08 | 215.684 | 0.001 | 3.0812
0.1 | 269.604 | 0.00125 | 3.851486
0.12 | 323.525 | 0.0015 | 4.621786
0.14 | 377.446 | 0.00175 | 5.392086
0.16 | 431.367 | 0.002 | 6.162386
0.18 | 485.288 | 0.00225 | 6.932686
0.2 | 539.209 | 0.0025 | 7.702986
0.22 | 593.13 | 0.00275 | 8.473286
0.24 | 647.051 | 0.003 | 9.243586
0.26 | 700.972 | 0.00325 | 10.01389
0.28 | 754.815 | 0.0035 | 10.78307
0.3 | 808.625 | 0.00375 | 11.55179
0.32 | 862.534 | 0.004 | 12.32191
0.34 | 916.442 | 0.00425 | 13.09203
0.36 | 970.35 | 0.0045 | 13.86214
0.38 | 1024.22 | 0.00475 | 14.63171
0.4 | 1078.12 | 0.005 | 15.40171
0.42 | 1132 | 0.00525 | 16.17143
0.44 | 1185.66 | 0.0055 | 16.938
0.46 | 1239.34 | 0.00575 | 17.70486
0.48 | 1292.49 | 0.006 | 18.46414
0.5 | 1345.5 | 0.00625 | 19.22143
0.52 | 1398.19 | 0.0065 | 19.97414
0.54 | 1451.01 | 0.00675 | 20.72871
0.56 | 1502.7 | 0.007 | 21.46714
0.58 | 1553.21 | 0.00725 | 22.18871
0.6 | 1603.15 | 0.0075 | 22.90214
0.62 | 1651.73 | 0.00775 | 23.59614
0.64 | 1695.42 | 0.008 | 24.22029
0.66 | 1739.34 | 0.00825 | 24.84771
0.68 | 1787.17 | 0.0085 | 25.531
0.7 | 1837.61 | 0.00875 | 26.25157
0.72 | 1889.45 | 0.009 | 26.99214
0.74 | 1941.39 | 0.00925 | 27.73414
0.76 | 1993.52 | 0.0095 | 28.47886
0.78 | 2045.52 | 0.00975 | 29.22171
0.8 | 2096.9 | 0.01 | 29.95571
0.82 | 2147.89 | 0.01025 | 30.68414
0.84 | 2197.06 | 0.0105 | 31.38657
0.86 | 2240.58 | 0.01075 | 32.00829
0.88 | 2279.2 | 0.011 | 32.56
0.9 | 2299.21 | 0.01125 | 32.84586
0.92 | 2304.54 | 0.0115 | 32.922
0.94 | 2274.59 | 0.01175 | 32.49414
0.96 | 2217.63 | 0.012 | 31.68043
0.98 | 2101.99 | 0.01225 | 30.02843
1 | 1933.68 | 0.0125 | 27.624
1.02 | 1525.28 | 0.01275 | 21.78971
1.04 | 1353.4 | 0.013 | 19.33429
1.06 | 1127.4 | 0.01325 | 16.10571
1.08 | 819.216 | 0.0135 | 11.70309
1.1 | 588.883 | 0.01375 | 8.412614
1.12 | 429.147 | 0.014 | 6.130671
1.14 | 258.11 | 0.01425 | 3.687286
1.16 | 204.425 | 0.0145 | 2.920357
1.18 | 158.341 | 0.01475 | 2.262014
1.2 | 143.888 | 0.015 | 2.055543
1.22 | 126.261 | 0.01525 | 1.803729
1.24 | 103.508 | 0.0155 | 1.478686
1.26 | 93.5874 | 0.01575 | 1.336963
1.28 | 79.4855 | 0.016 | 1.135507
1.3 | 74.9593 | 0.01625 | 1.070847
1.32 | 73.0722 | 0.0165 | 1.043889
1.34 | 71.8825 | 0.01675 | 1.026893
1.36 | 70.7383 | 0.017 | 1.010547
1.38 | 70.1559 | 0.01725 | 1.002227
1.4 | 68.9952 | 0.0175 | 0.9856457
1.42 | 67.9073 | 0.01775 | 0.9701043
1.44 | 67.0405 | 0.018 | 0.9577214
1.46 | 65.8994 | 0.01825 | 0.94142
1.48 | 64.3938 | 0.0185 | 0.9199114
1.5 | 62.9368 | 0.01875 | 0.8990971
1.52 | 62.5667 | 0.019 | 0.89381
1.54 | 62.0832 | 0.01925 | 0.8869029
1.56 | 61.9981 | 0.0195 | 0.8856871
1.58 | 61.3907 | 0.01975 | 0.87701
1.6 | 61.1409 | 0.02 | 0.8734414
1.62 | 60.6441 | 0.02025 | 0.8663443
1.64 | 60.0589 | 0.0205 | 0.8579843
1.66 | 59.7203 | 0.02075 | 0.8531471
1.68 | 59.4495 | 0.021 | 0.8492786
1.7 | 59.1429 | 0.02125 | 0.8448986
1.72 | 58.0028 | 0.0215 | 0.8286114
1.74 | 57.1961 | 0.02175 | 0.8170871
1.76 | 55.8874 | 0.022 | 0.7983914
1.78 | 55.4621 | 0.02225 | 0.7923157
1.8 | 55.2376 | 0.0225 | 0.7891086
1.82 | 54.2607 | 0.02275 | 0.7751529
1.84 | 53.3472 | 0.023 | 0.7621029
1.86 | 52.5362 | 0.02325 | 0.7505171
1.88 | 52.5042 | 0.0235 | 0.75006
1.9 | 52.3098 | 0.02375 | 0.7472829
1.92 | 52.3764 | 0.024 | 0.7482343
1.94 | 52.138 | 0.02425 | 0.7448286
1.96 | 52.2136 | 0.0245 | 0.7459086
1.98 | 51.4574 | 0.02475 | 0.7351057
1.99 | 51.3115 | 0.024875 | 0.7330214
1.995 | 50.8207 | 0.0249375 | 0.72601
1.997 | 50.1601 | 0.0249625 | 0.7165729
1.9985 | 49.3535 | 0.02498125 | 0.70505
2 | 49.2717 | 0.025 | 0.7038814

## 7_kasa2.2_th1.58
TIME | FX | strain | stress | 7\kasa=2.2\thickness=1.58\7_kasa2.2_th1.58.csv
0.02 | 58.7289 | 0.00025 | 0.8389843 | 最大応力 | 31.82057
0.04 | 117.458 | 0.0005 | 1.677971 | ヤング率 | 3355.936
0.06 | 176.187 | 0.00075 | 2.516957
0.08 | 234.916 | 0.001 | 3.355943
0.1 | 293.645 | 0.00125 | 4.194929
0.12 | 352.374 | 0.0015 | 5.033914
0.14 | 411.103 | 0.00175 | 5.8729
0.16 | 469.831 | 0.002 | 6.711871
0.18 | 528.56 | 0.00225 | 7.550857
0.2 | 587.289 | 0.0025 | 8.389843
0.22 | 646.018 | 0.00275 | 9.228829
0.24 | 704.747 | 0.003 | 10.06781
0.26 | 763.476 | 0.00325 | 10.9068
0.28 | 822.205 | 0.0035 | 11.74579
0.3 | 880.934 | 0.00375 | 12.58477
0.32 | 939.663 | 0.004 | 13.42376
0.34 | 998.392 | 0.00425 | 14.26274
0.36 | 1056.99 | 0.0045 | 15.09986
0.38 | 1115.57 | 0.00475 | 15.93671
0.4 | 1174.29 | 0.005 | 16.77557
0.42 | 1233 | 0.00525 | 17.61429
0.44 | 1291.64 | 0.0055 | 18.452
0.46 | 1350.09 | 0.00575 | 19.287
0.48 | 1408.48 | 0.006 | 20.12114
0.5 | 1466.63 | 0.00625 | 20.95186
0.52 | 1524.39 | 0.0065 | 21.777
0.54 | 1581.6 | 0.00675 | 22.59429
0.56 | 1637.29 | 0.007 | 23.38986
0.58 | 1690.27 | 0.00725 | 24.14671
0.6 | 1740.94 | 0.0075 | 24.87057
0.62 | 1786.87 | 0.00775 | 25.52671
0.64 | 1830.19 | 0.008 | 26.14557
0.66 | 1882.08 | 0.00825 | 26.88686
0.68 | 1937.55 | 0.0085 | 27.67929
0.7 | 1992.45 | 0.00875 | 28.46357
0.72 | 2046.75 | 0.009 | 29.23929
0.74 | 2099.75 | 0.00925 | 29.99643
0.76 | 2148.64 | 0.0095 | 30.69486
0.78 | 2189.46 | 0.00975 | 31.278
0.8 | 2214.89 | 0.01 | 31.64129
0.82 | 2227.44 | 0.01025 | 31.82057
0.84 | 2209.6 | 0.0105 | 31.56571
0.86 | 2184.97 | 0.01075 | 31.21386
0.88 | 2144.27 | 0.011 | 30.63243
0.9 | 2055.26 | 0.01125 | 29.36086
0.92 | 1877.9 | 0.0115 | 26.82714
0.94 | 1498.52 | 0.01175 | 21.40743
0.96 | 1335.23 | 0.012 | 19.07471
0.98 | 1133.44 | 0.01225 | 16.192
1 | 913.14 | 0.0125 | 13.04486
1.02 | 790.394 | 0.01275 | 11.29134
1.04 | 623.669 | 0.013 | 8.909557
1.06 | 537.279 | 0.01325 | 7.675414
1.08 | 463.303 | 0.0135 | 6.618614
1.1 | 347.015 | 0.01375 | 4.957357
1.12 | 299.953 | 0.014 | 4.285043
1.14 | 253.478 | 0.01425 | 3.621114
1.16 | 120.388 | 0.0145 | 1.719829
1.18 | 87.7947 | 0.01475 | 1.25421
1.2 | 74.458 | 0.015 | 1.063686
1.22 | 66.7239 | 0.01525 | 0.9531986
1.24 | 62.5956 | 0.0155 | 0.8942229
1.26 | 59.1269 | 0.01575 | 0.84467
1.28 | 58.6029 | 0.016 | 0.8371843
1.3 | 58.377 | 0.01625 | 0.8339571
1.32 | 57.839 | 0.0165 | 0.8262714
1.34 | 57.6106 | 0.01675 | 0.8230086
1.36 | 56.9995 | 0.017 | 0.8142786
1.38 | 56.2877 | 0.01725 | 0.80411
1.4 | 56.0653 | 0.0175 | 0.8009329
1.42 | 55.5435 | 0.01775 | 0.7934786
1.44 | 54.7525 | 0.018 | 0.7821786
1.46 | 54.2053 | 0.01825 | 0.7743614
1.48 | 54.0169 | 0.0185 | 0.77167
1.5 | 53.7469 | 0.01875 | 0.7678129
1.52 | 53.4116 | 0.019 | 0.7630229
1.54 | 52.7701 | 0.01925 | 0.7538586
1.56 | 52.6466 | 0.0195 | 0.7520943
1.58 | 52.5103 | 0.01975 | 0.7501471
1.6 | 52.3495 | 0.02 | 0.74785
1.62 | 52.113 | 0.02025 | 0.7444714
1.64 | 51.8702 | 0.0205 | 0.7410029
1.66 | 51.4888 | 0.02075 | 0.7355543
1.68 | 50.6573 | 0.021 | 0.7236757
1.7 | 50.211 | 0.02125 | 0.7173
1.72 | 49.8744 | 0.0215 | 0.7124914
1.74 | 49.4692 | 0.02175 | 0.7067029
1.76 | 49.3111 | 0.022 | 0.7044443
1.78 | 49.263 | 0.02225 | 0.7037571
1.8 | 49.1406 | 0.0225 | 0.7020086
1.82 | 48.4912 | 0.02275 | 0.6927314
1.84 | 47.5998 | 0.023 | 0.6799971
1.86 | 46.4783 | 0.02325 | 0.6639757
1.88 | 44.6199 | 0.0235 | 0.6374271
1.9 | 43.5951 | 0.02375 | 0.6227871
1.92 | 43.2346 | 0.024 | 0.6176371
1.94 | 42.9173 | 0.02425 | 0.6131043
1.96 | 42.8097 | 0.0245 | 0.6115671
1.98 | 42.4833 | 0.02475 | 0.6069043
1.99 | 42.3942 | 0.024875 | 0.6056314
1.995 | 42.2962 | 0.0249375 | 0.6042314
1.997 | 42.2365 | 0.0249625 | 0.6033786
1.9985 | 42.0051 | 0.02498125 | 0.6000729
2 | 41.7677 | 0.025 | 0.5966814

## 7_kasa2.2_th1.73
TIME | FX | strain | stress | 7\kasa=2.2\thickness=1.73\7_kasa2.2_th1.73.csv
0.02 | 62.9591 | 0.00025 | 0.8994157 | 最大応力 | 32.30386
0.04 | 125.918 | 0.0005 | 1.798829 | ヤング率 | 3597.665
0.06 | 188.877 | 0.00075 | 2.698243
0.08 | 251.836 | 0.001 | 3.597657
0.1 | 314.796 | 0.00125 | 4.497086
0.12 | 377.755 | 0.0015 | 5.3965
0.14 | 440.714 | 0.00175 | 6.295914
0.16 | 503.673 | 0.002 | 7.195329
0.18 | 566.632 | 0.00225 | 8.094743
0.2 | 629.591 | 0.0025 | 8.994157
0.22 | 692.55 | 0.00275 | 9.893571
0.24 | 755.509 | 0.003 | 10.79299
0.26 | 818.469 | 0.00325 | 11.69241
0.28 | 881.428 | 0.0035 | 12.59183
0.3 | 944.387 | 0.00375 | 13.49124
0.32 | 1007.35 | 0.004 | 14.39071
0.34 | 1070.31 | 0.00425 | 15.29014
0.36 | 1133.26 | 0.0045 | 16.18943
0.38 | 1196.22 | 0.00475 | 17.08886
0.4 | 1259.18 | 0.005 | 17.98829
0.42 | 1322.14 | 0.00525 | 18.88771
0.44 | 1385.1 | 0.0055 | 19.78714
0.46 | 1448.06 | 0.00575 | 20.68657
0.48 | 1510.89 | 0.006 | 21.58414
0.5 | 1573.18 | 0.00625 | 22.474
0.52 | 1635.39 | 0.0065 | 23.36271
0.54 | 1698.05 | 0.00675 | 24.25786
0.56 | 1760 | 0.007 | 25.14286
0.58 | 1820.19 | 0.00725 | 26.00271
0.6 | 1877.91 | 0.0075 | 26.82729
0.62 | 1931.91 | 0.00775 | 27.59871
0.64 | 1981.65 | 0.008 | 28.30929
0.66 | 2018.68 | 0.00825 | 28.83829
0.68 | 2072.37 | 0.0085 | 29.60529
0.7 | 2128.2 | 0.00875 | 30.40286
0.72 | 2180.97 | 0.009 | 31.15671
0.74 | 2227.08 | 0.00925 | 31.81543
0.76 | 2255.62 | 0.0095 | 32.22314
0.78 | 2261.27 | 0.00975 | 32.30386
0.8 | 2236.77 | 0.01 | 31.95386
0.82 | 2205.56 | 0.01025 | 31.508
0.84 | 2157.87 | 0.0105 | 30.82671
0.86 | 2114.14 | 0.01075 | 30.202
0.88 | 1917.73 | 0.011 | 27.39614
0.9 | 1544.17 | 0.01125 | 22.05957
0.92 | 1343.83 | 0.0115 | 19.19757
0.94 | 1055.03 | 0.01175 | 15.07186
0.96 | 944.723 | 0.012 | 13.49604
0.98 | 877.035 | 0.01225 | 12.52907
1 | 798.549 | 0.0125 | 11.40784
1.02 | 659.926 | 0.01275 | 9.427514
1.04 | 554.851 | 0.013 | 7.926443
1.06 | 522.537 | 0.01325 | 7.464814
1.08 | 454.908 | 0.0135 | 6.498686
1.1 | 366.848 | 0.01375 | 5.240686
1.12 | 299.502 | 0.014 | 4.2786
1.14 | 254.115 | 0.01425 | 3.630214
1.16 | 195.711 | 0.0145 | 2.795871
1.18 | 131.137 | 0.01475 | 1.873386
1.2 | 85.0459 | 0.015 | 1.214941
1.22 | 73.8711 | 0.01525 | 1.055301
1.24 | 69.5932 | 0.0155 | 0.9941886
1.26 | 65.3756 | 0.01575 | 0.9339371
1.28 | 61.2729 | 0.016 | 0.8753271
1.3 | 59.1055 | 0.01625 | 0.8443643
1.32 | 59.0351 | 0.0165 | 0.8433586
1.34 | 59.3951 | 0.01675 | 0.8485014
1.36 | 59.3575 | 0.017 | 0.8479643
1.38 | 59.3275 | 0.01725 | 0.8475357
1.4 | 59.8799 | 0.0175 | 0.8554271
1.42 | 59.9797 | 0.01775 | 0.8568529
1.44 | 59.4312 | 0.018 | 0.8490171
1.46 | 59.1035 | 0.01825 | 0.8443357
1.48 | 59.7149 | 0.0185 | 0.85307
1.5 | 59.7787 | 0.01875 | 0.8539814
1.52 | 59.8934 | 0.019 | 0.85562
1.54 | 60.1628 | 0.01925 | 0.8594686
1.56 | 60.7694 | 0.0195 | 0.8681343
1.58 | 60.9018 | 0.01975 | 0.8700257
1.6 | 61.2591 | 0.02 | 0.87513
1.62 | 61.6349 | 0.02025 | 0.8804986
1.64 | 61.7802 | 0.0205 | 0.8825743
1.66 | 61.6434 | 0.02075 | 0.88062
1.68 | 61.0167 | 0.021 | 0.8716671
1.7 | 60.2461 | 0.02125 | 0.8606586
1.72 | 59.6343 | 0.0215 | 0.8519186
1.74 | 58.9175 | 0.02175 | 0.8416786
1.76 | 58.6473 | 0.022 | 0.8378186
1.78 | 58.3871 | 0.02225 | 0.8341014
1.8 | 56.6449 | 0.0225 | 0.8092129
1.82 | 56.4894 | 0.02275 | 0.8069914
1.84 | 56.4124 | 0.023 | 0.8058914
1.86 | 56.4912 | 0.02325 | 0.8070171
1.88 | 55.9347 | 0.0235 | 0.7990671
1.9 | 54.943 | 0.02375 | 0.7849
1.92 | 52.8804 | 0.024 | 0.7554343
1.94 | 51.9032 | 0.02425 | 0.7414743
1.96 | 51.498 | 0.0245 | 0.7356857
1.98 | 51.464 | 0.02475 | 0.7352
1.99 | 51.4725 | 0.024875 | 0.7353214
1.995 | 51.4179 | 0.0249375 | 0.7345414
1.997 | 51.3414 | 0.0249625 | 0.7334486
1.9985 | 50.9665 | 0.02498125 | 0.7280929
2 | 50.6912 | 0.025 | 0.72416

## 7_kasa2.2_th2.0
TIME | FX | strain | stress | 7\kasa=2.2\thickness=2.0\7_kasa2.2_th2.0.csv
0.02 | 70.4159 | 0.00025 | 1.005941 | 最大応力 | 33.27271
0.04 | 140.832 | 0.0005 | 2.011886 | ヤング率 | 4023.764
0.06 | 211.248 | 0.00075 | 3.017829
0.08 | 281.664 | 0.001 | 4.023771
0.1 | 352.08 | 0.00125 | 5.029714
0.12 | 422.496 | 0.0015 | 6.035657
0.14 | 492.912 | 0.00175 | 7.0416
0.16 | 563.327 | 0.002 | 8.047529
0.18 | 633.743 | 0.00225 | 9.053471
0.2 | 704.159 | 0.0025 | 10.05941
0.22 | 774.575 | 0.00275 | 11.06536
0.24 | 844.991 | 0.003 | 12.0713
0.26 | 915.407 | 0.00325 | 13.07724
0.28 | 985.823 | 0.0035 | 14.08319
0.3 | 1056.24 | 0.00375 | 15.08914
0.32 | 1126.65 | 0.004 | 16.095
0.34 | 1197.07 | 0.00425 | 17.101
0.36 | 1267.49 | 0.0045 | 18.107
0.38 | 1337.9 | 0.00475 | 19.11286
0.4 | 1408.32 | 0.005 | 20.11886
0.42 | 1478.73 | 0.00525 | 21.12471
0.44 | 1549.15 | 0.0055 | 22.13071
0.46 | 1619.45 | 0.00575 | 23.135
0.48 | 1689.26 | 0.006 | 24.13229
0.5 | 1758.97 | 0.00625 | 25.12814
0.52 | 1827.68 | 0.0065 | 26.10971
0.54 | 1895.99 | 0.00675 | 27.08557
0.56 | 1963.73 | 0.007 | 28.05329
0.58 | 2029.15 | 0.00725 | 28.98786
0.6 | 2090.58 | 0.0075 | 29.86543
0.62 | 2149.71 | 0.00775 | 30.71014
0.64 | 2201.57 | 0.008 | 31.451
0.66 | 2251.48 | 0.00825 | 32.164
0.68 | 2290.95 | 0.0085 | 32.72786
0.7 | 2319.06 | 0.00875 | 33.12943
0.72 | 2329.09 | 0.009 | 33.27271
0.74 | 2314.6 | 0.00925 | 33.06571
0.76 | 2290.31 | 0.0095 | 32.71871
0.78 | 2251.48 | 0.00975 | 32.164
0.8 | 2192.52 | 0.01 | 31.32171
0.82 | 2049.49 | 0.01025 | 29.27843
0.84 | 1604.53 | 0.0105 | 22.92186
0.86 | 1390.1 | 0.01075 | 19.85857
0.88 | 1141.44 | 0.011 | 16.30629
0.9 | 1011.58 | 0.01125 | 14.45114
0.92 | 983.229 | 0.0115 | 14.04613
0.94 | 982.233 | 0.01175 | 14.0319
0.96 | 976.648 | 0.012 | 13.95211
0.98 | 939.239 | 0.01225 | 13.4177
1 | 847.242 | 0.0125 | 12.10346
1.02 | 725.168 | 0.01275 | 10.35954
1.04 | 663.604 | 0.013 | 9.480057
1.06 | 579.445 | 0.01325 | 8.277786
1.08 | 458.537 | 0.0135 | 6.550529
1.1 | 386.279 | 0.01375 | 5.518271
1.12 | 322.71 | 0.014 | 4.610143
1.14 | 271.494 | 0.01425 | 3.878486
1.16 | 230.582 | 0.0145 | 3.294029
1.18 | 180.839 | 0.01475 | 2.583414
1.2 | 137.799 | 0.015 | 1.968557
1.22 | 118.518 | 0.01525 | 1.693114
1.24 | 113.075 | 0.0155 | 1.615357
1.26 | 112.232 | 0.01575 | 1.603314
1.28 | 112.121 | 0.016 | 1.601729
1.3 | 112.293 | 0.01625 | 1.604186
1.32 | 113.033 | 0.0165 | 1.614757
1.34 | 113.32 | 0.01675 | 1.618857
1.36 | 114.236 | 0.017 | 1.631943
1.38 | 114.558 | 0.01725 | 1.636543
1.4 | 114.12 | 0.0175 | 1.630286
1.42 | 112.173 | 0.01775 | 1.602471
1.44 | 111.441 | 0.018 | 1.592014
1.46 | 111.25 | 0.01825 | 1.589286
1.48 | 110.89 | 0.0185 | 1.584143
1.5 | 109.086 | 0.01875 | 1.558371
1.52 | 108.035 | 0.019 | 1.543357
1.54 | 106.853 | 0.01925 | 1.526471
1.56 | 105.986 | 0.0195 | 1.514086
1.58 | 103.661 | 0.01975 | 1.480871
1.6 | 101.551 | 0.02 | 1.450729
1.62 | 98.7176 | 0.02025 | 1.410251
1.64 | 95.8107 | 0.0205 | 1.368724
1.66 | 93.4806 | 0.02075 | 1.335437
1.68 | 91.7919 | 0.021 | 1.311313
1.7 | 90.0346 | 0.02125 | 1.286209
1.72 | 87.6708 | 0.0215 | 1.25244
1.74 | 84.0616 | 0.02175 | 1.20088
1.76 | 77.9303 | 0.022 | 1.11329
1.78 | 52.4771 | 0.02225 | 0.7496729
1.8 | 31.981 | 0.0225 | 0.4568714
1.82 | 26.7345 | 0.02275 | 0.3819214
1.84 | 25.5825 | 0.023 | 0.3654643
1.86 | 25.4689 | 0.02325 | 0.3638414
1.88 | 25.4443 | 0.0235 | 0.36349
1.9 | 25.2203 | 0.02375 | 0.36029
1.92 | 25.3389 | 0.024 | 0.3619843
1.94 | 25.2796 | 0.02425 | 0.3611371
1.96 | 25.28 | 0.0245 | 0.3611429
1.98 | 25.2507 | 0.02475 | 0.3607243
1.99 | 25.3344 | 0.024875 | 0.36192
1.995 | 25.3759 | 0.0249375 | 0.3625129
1.997 | 25.3898 | 0.0249625 | 0.3627114
1.9985 | 25.3479 | 0.02498125 | 0.3621129
2 | 25.3626 | 0.025 | 0.3623229