## まとめ
sheet_name | tensile_strength | young's_modulus
9_l_l0 | 23.89571 | 2439.077
9_l_l10 | 30.80543 | 2566.278
9_l_l20 | 33.995 | 2673.21
9_l_l30 | 35.25557 | 2772.662
9_l_l40 | 36.26271 | 2872.181

## 9_l_l0
TIME | FX | strain | stress | 9\lap\lap=0\9_l_l0.csv
0.02 | 42.6838 | 0.00025 | 0.6097686 | 最大応力 | 23.89571
0.04 | 85.3677 | 0.0005 | 1.219539 | ヤング率 | 2439.077
0.06 | 128.052 | 0.00075 | 1.829314
0.08 | 170.735 | 0.001 | 2.439071
0.1 | 213.419 | 0.00125 | 3.048843
0.12 | 256.103 | 0.0015 | 3.658614
0.14 | 298.787 | 0.00175 | 4.268386
0.16 | 341.471 | 0.002 | 4.878157
0.18 | 384.155 | 0.00225 | 5.487929
0.2 | 426.838 | 0.0025 | 6.097686
0.22 | 469.522 | 0.00275 | 6.707457
0.24 | 512.198 | 0.003 | 7.317114
0.26 | 554.873 | 0.00325 | 7.926757
0.28 | 597.555 | 0.0035 | 8.5365
0.3 | 640.228 | 0.00375 | 9.146114
0.32 | 682.868 | 0.004 | 9.755257
0.34 | 725.459 | 0.00425 | 10.3637
0.36 | 767.988 | 0.0045 | 10.97126
0.38 | 810.504 | 0.00475 | 11.57863
0.4 | 852.931 | 0.005 | 12.18473
0.42 | 895.031 | 0.00525 | 12.78616
0.44 | 937.006 | 0.0055 | 13.3858
0.46 | 978.498 | 0.00575 | 13.97854
0.48 | 1019.64 | 0.006 | 14.56629
0.5 | 1060.17 | 0.00625 | 15.14529
0.52 | 1099.75 | 0.0065 | 15.71071
0.54 | 1137.41 | 0.00675 | 16.24871
0.56 | 1171.25 | 0.007 | 16.73214
0.58 | 1207.41 | 0.00725 | 17.24871
0.6 | 1245.84 | 0.0075 | 17.79771
0.62 | 1284.59 | 0.00775 | 18.35129
0.64 | 1322.78 | 0.008 | 18.89686
0.66 | 1361.18 | 0.00825 | 19.44543
0.68 | 1399.1 | 0.0085 | 19.98714
0.7 | 1437.11 | 0.00875 | 20.53014
0.72 | 1474.43 | 0.009 | 21.06329
0.74 | 1511.74 | 0.00925 | 21.59629
0.76 | 1548.78 | 0.0095 | 22.12543
0.78 | 1586.28 | 0.00975 | 22.66114
0.8 | 1623.68 | 0.01 | 23.19543
0.82 | 1656.78 | 0.01025 | 23.66829
0.84 | 1672.7 | 0.0105 | 23.89571
0.86 | 1654.57 | 0.01075 | 23.63671
0.88 | 1605.15 | 0.011 | 22.93071
0.9 | 1528.01 | 0.01125 | 21.82871
0.92 | 1463.93 | 0.0115 | 20.91329
0.94 | 1398.87 | 0.01175 | 19.98386
0.96 | 1336.15 | 0.012 | 19.08786
0.98 | 1229.33 | 0.01225 | 17.56186
1 | 965.335 | 0.0125 | 13.7905
1.02 | 715.266 | 0.01275 | 10.21809
1.04 | 418.103 | 0.013 | 5.9729
1.06 | 73.7915 | 0.01325 | 1.054164
1.08 | 16.1833 | 0.0135 | 0.23119
1.1 | 9.36125 | 0.01375 | 0.1337321
1.12 | 8.73204 | 0.014 | 0.1247434
1.14 | 8.68958 | 0.01425 | 0.1241369
1.16 | 8.70485 | 0.0145 | 0.124355
1.18 | 8.62865 | 0.01475 | 0.1232664
1.2 | 8.67335 | 0.015 | 0.123905
1.22 | 8.8042 | 0.01525 | 0.1257743
1.24 | 8.79482 | 0.0155 | 0.1256403
1.26 | 8.76902 | 0.01575 | 0.1252717
1.28 | 8.71899 | 0.016 | 0.124557
1.3 | 8.81696 | 0.01625 | 0.1259566
1.32 | 8.88404 | 0.0165 | 0.1269149
1.34 | 8.96985 | 0.01675 | 0.1281407
1.36 | 9.07842 | 0.017 | 0.1296917
1.38 | 9.20793 | 0.01725 | 0.1315419
1.4 | 9.30684 | 0.0175 | 0.1329549
1.42 | 9.34557 | 0.01775 | 0.1335081
1.44 | 9.43006 | 0.018 | 0.1347151
1.46 | 9.47012 | 0.01825 | 0.1352874
1.48 | 9.59978 | 0.0185 | 0.1371397
1.5 | 9.64006 | 0.01875 | 0.1377151
1.52 | 9.5748 | 0.019 | 0.1367829
1.54 | 9.62935 | 0.01925 | 0.1375621
1.56 | 9.72837 | 0.0195 | 0.1389767
1.58 | 9.83749 | 0.01975 | 0.1405356
1.6 | 9.85116 | 0.02 | 0.1407309
1.62 | 9.92543 | 0.02025 | 0.1417919
1.64 | 9.89309 | 0.0205 | 0.1413299
1.66 | 9.82958 | 0.02075 | 0.1404226
1.68 | 9.75664 | 0.021 | 0.1393806
1.7 | 9.83512 | 0.02125 | 0.1405017
1.72 | 9.95074 | 0.0215 | 0.1421534
1.74 | 10.014 | 0.02175 | 0.1430571
1.76 | 10.074 | 0.022 | 0.1439143
1.78 | 9.59823 | 0.02225 | 0.1371176
1.8 | 9.62351 | 0.0225 | 0.1374787
1.82 | 9.58516 | 0.02275 | 0.1369309
1.84 | 9.65987 | 0.023 | 0.1379981
1.86 | 9.65658 | 0.02325 | 0.1379511
1.88 | 9.73771 | 0.0235 | 0.1391101
1.9 | 9.84081 | 0.02375 | 0.140583
1.92 | 9.92898 | 0.024 | 0.1418426
1.94 | 9.9238 | 0.02425 | 0.1417686
1.96 | 10.0058 | 0.0245 | 0.14294
1.98 | 10.0099 | 0.02475 | 0.1429986
1.99 | 10.004 | 0.024875 | 0.1429143
1.995 | 9.98457 | 0.0249375 | 0.1426367
1.997 | 9.96827 | 0.0249625 | 0.1424039
1.9985 | 9.91045 | 0.02498125 | 0.1415779
2 | 9.82549 | 0.025 | 0.1403641

## 9_l_l10
TIME | FX | strain | stress | 9\lap\lap=10\9_l_l10.csv
0.02 | 44.9099 | 0.00025 | 0.64157 | 最大応力 | 30.80543
0.04 | 89.8198 | 0.0005 | 1.28314 | ヤング率 | 2566.278
0.06 | 134.73 | 0.00075 | 1.924714
0.08 | 179.64 | 0.001 | 2.566286
0.1 | 224.55 | 0.00125 | 3.207857
0.12 | 269.46 | 0.0015 | 3.849429
0.14 | 314.369 | 0.00175 | 4.490986
0.16 | 359.279 | 0.002 | 5.132557
0.18 | 404.189 | 0.00225 | 5.774129
0.2 | 449.099 | 0.0025 | 6.4157
0.22 | 494.009 | 0.00275 | 7.057271
0.24 | 538.919 | 0.003 | 7.698843
0.26 | 583.829 | 0.00325 | 8.340414
0.28 | 628.739 | 0.0035 | 8.981986
0.3 | 673.639 | 0.00375 | 9.623414
0.32 | 718.54 | 0.004 | 10.26486
0.34 | 763.449 | 0.00425 | 10.90641
0.36 | 808.358 | 0.0045 | 11.54797
0.38 | 853.238 | 0.00475 | 12.18911
0.4 | 898.086 | 0.005 | 12.8298
0.42 | 942.901 | 0.00525 | 13.47001
0.44 | 987.709 | 0.0055 | 14.11013
0.46 | 1032.5 | 0.00575 | 14.75
0.48 | 1077.09 | 0.006 | 15.387
0.5 | 1121.56 | 0.00625 | 16.02229
0.52 | 1165.48 | 0.0065 | 16.64971
0.54 | 1208.44 | 0.00675 | 17.26343
0.56 | 1250.62 | 0.007 | 17.866
0.58 | 1291.22 | 0.00725 | 18.446
0.6 | 1329.32 | 0.0075 | 18.99029
0.62 | 1367.05 | 0.00775 | 19.52929
0.64 | 1409.11 | 0.008 | 20.13014
0.66 | 1451.13 | 0.00825 | 20.73043
0.68 | 1493.45 | 0.0085 | 21.335
0.7 | 1535.82 | 0.00875 | 21.94029
0.72 | 1578.44 | 0.009 | 22.54914
0.74 | 1620.66 | 0.00925 | 23.15229
0.76 | 1662.8 | 0.0095 | 23.75429
0.78 | 1704.66 | 0.00975 | 24.35229
0.8 | 1746.93 | 0.01 | 24.95614
0.82 | 1788.66 | 0.01025 | 25.55229
0.84 | 1830.79 | 0.0105 | 26.15414
0.86 | 1873 | 0.01075 | 26.75714
0.88 | 1914.89 | 0.011 | 27.35557
0.9 | 1956.97 | 0.01125 | 27.95671
0.92 | 1998.69 | 0.0115 | 28.55271
0.94 | 2040.65 | 0.01175 | 29.15214
0.96 | 2081.03 | 0.012 | 29.729
0.98 | 2117.9 | 0.01225 | 30.25571
1 | 2144.74 | 0.0125 | 30.63914
1.02 | 2156.38 | 0.01275 | 30.80543
1.04 | 2135.62 | 0.013 | 30.50886
1.06 | 2089.24 | 0.01325 | 29.84629
1.08 | 2036.12 | 0.0135 | 29.08743
1.1 | 1959.94 | 0.01375 | 27.99914
1.12 | 1830.27 | 0.014 | 26.14671
1.14 | 1506.14 | 0.01425 | 21.51629
1.16 | 1232.28 | 0.0145 | 17.604
1.18 | 920.634 | 0.01475 | 13.15191
1.2 | 485.805 | 0.015 | 6.940071
1.22 | 382.643 | 0.01525 | 5.466329
1.24 | 344.8 | 0.0155 | 4.925714
1.26 | 318.594 | 0.01575 | 4.551343
1.28 | 302.075 | 0.016 | 4.315357
1.3 | 276.405 | 0.01625 | 3.948643
1.32 | 242.882 | 0.0165 | 3.469743
1.34 | 217.695 | 0.01675 | 3.109929
1.36 | 200.965 | 0.017 | 2.870929
1.38 | 190.24 | 0.01725 | 2.717714
1.4 | 179.116 | 0.0175 | 2.5588
1.42 | 171.551 | 0.01775 | 2.450729
1.44 | 165.831 | 0.018 | 2.369014
1.46 | 160.469 | 0.01825 | 2.292414
1.48 | 153.309 | 0.0185 | 2.190129
1.5 | 146.482 | 0.01875 | 2.0926
1.52 | 142.629 | 0.019 | 2.037557
1.54 | 138.569 | 0.01925 | 1.979557
1.56 | 135.465 | 0.0195 | 1.935214
1.58 | 132.668 | 0.01975 | 1.895257
1.6 | 130.688 | 0.02 | 1.866971
1.62 | 127.578 | 0.02025 | 1.822543
1.64 | 124.04 | 0.0205 | 1.772
1.66 | 121.552 | 0.02075 | 1.736457
1.68 | 115.941 | 0.021 | 1.6563
1.7 | 112.417 | 0.02125 | 1.605957
1.72 | 103.39 | 0.0215 | 1.477
1.74 | 48.8718 | 0.02175 | 0.6981686
1.76 | 20.7472 | 0.022 | 0.2963886
1.78 | 18.0097 | 0.02225 | 0.2572814
1.8 | 17.3477 | 0.0225 | 0.2478243
1.82 | 17.2189 | 0.02275 | 0.2459843
1.84 | 17.1404 | 0.023 | 0.2448629
1.86 | 16.9998 | 0.02325 | 0.2428543
1.88 | 17.1285 | 0.0235 | 0.2446929
1.9 | 17.2395 | 0.02375 | 0.2462786
1.92 | 17.3285 | 0.024 | 0.24755
1.94 | 17.4103 | 0.02425 | 0.2487186
1.96 | 17.4489 | 0.0245 | 0.24927
1.98 | 17.5594 | 0.02475 | 0.2508486
1.99 | 17.6003 | 0.024875 | 0.2514329
1.995 | 17.5669 | 0.0249375 | 0.2509557
2 | 17.289 | 0.025 | 0.2469857

## 9_l_l20
TIME | FX | strain | stress | 9\lap\lap=20\9_l_l20.csv
0.02 | 46.7812 | 0.00025 | 0.6683029 | 最大応力 | 33.995
0.04 | 93.5623 | 0.0005 | 1.336604 | ヤング率 | 2673.21
0.06 | 140.344 | 0.00075 | 2.004914
0.08 | 187.125 | 0.001 | 2.673214
0.1 | 233.906 | 0.00125 | 3.341514
0.12 | 280.687 | 0.0015 | 4.009814
0.14 | 327.468 | 0.00175 | 4.678114
0.16 | 374.249 | 0.002 | 5.346414
0.18 | 421.031 | 0.00225 | 6.014729
0.2 | 467.812 | 0.0025 | 6.683029
0.22 | 514.593 | 0.00275 | 7.351329
0.24 | 561.374 | 0.003 | 8.019629
0.26 | 608.155 | 0.00325 | 8.687929
0.28 | 654.936 | 0.0035 | 9.356229
0.3 | 701.718 | 0.00375 | 10.02454
0.32 | 748.499 | 0.004 | 10.69284
0.34 | 795.28 | 0.00425 | 11.36114
0.36 | 842.029 | 0.0045 | 12.02899
0.38 | 888.782 | 0.00475 | 12.69689
0.4 | 935.514 | 0.005 | 13.36449
0.42 | 982.227 | 0.00525 | 14.03181
0.44 | 1028.86 | 0.0055 | 14.698
0.46 | 1075.46 | 0.00575 | 15.36371
0.48 | 1122.04 | 0.006 | 16.02914
0.5 | 1168.47 | 0.00625 | 16.69243
0.52 | 1214.81 | 0.0065 | 17.35443
0.54 | 1260.75 | 0.00675 | 18.01071
0.56 | 1306.15 | 0.007 | 18.65929
0.58 | 1350.93 | 0.00725 | 19.299
0.6 | 1394.26 | 0.0075 | 19.918
0.62 | 1435.5 | 0.00775 | 20.50714
0.64 | 1474.41 | 0.008 | 21.063
0.66 | 1518.01 | 0.00825 | 21.68586
0.68 | 1562.42 | 0.0085 | 22.32029
0.7 | 1606.86 | 0.00875 | 22.95514
0.72 | 1651.19 | 0.009 | 23.58843
0.74 | 1695.65 | 0.00925 | 24.22357
0.76 | 1739.88 | 0.0095 | 24.85543
0.78 | 1784.18 | 0.00975 | 25.48829
0.8 | 1828.28 | 0.01 | 26.11829
0.82 | 1872.16 | 0.01025 | 26.74514
0.84 | 1916.44 | 0.0105 | 27.37771
0.86 | 1961.02 | 0.01075 | 28.01457
0.88 | 2005.58 | 0.011 | 28.65114
0.9 | 2050.01 | 0.01125 | 29.28586
0.92 | 2094.3 | 0.0115 | 29.91857
0.94 | 2138.44 | 0.01175 | 30.54914
0.96 | 2181.82 | 0.012 | 31.16886
0.98 | 2225.63 | 0.01225 | 31.79471
1 | 2269.1 | 0.0125 | 32.41571
1.02 | 2311.35 | 0.01275 | 33.01929
1.04 | 2349.21 | 0.013 | 33.56014
1.06 | 2372.94 | 0.01325 | 33.89914
1.08 | 2379.65 | 0.0135 | 33.995
1.1 | 2359.86 | 0.01375 | 33.71229
1.12 | 2316.58 | 0.014 | 33.094
1.14 | 2261.33 | 0.01425 | 32.30471
1.16 | 2151.56 | 0.0145 | 30.73657
1.18 | 1873.96 | 0.01475 | 26.77086
1.2 | 1583.21 | 0.015 | 22.61729
1.22 | 1293.62 | 0.01525 | 18.48029
1.24 | 724.498 | 0.0155 | 10.34997
1.26 | 303.015 | 0.01575 | 4.328786
1.28 | 164.488 | 0.016 | 2.349829
1.3 | 131.618 | 0.01625 | 1.880257
1.32 | 113.51 | 0.0165 | 1.621571
1.34 | 103.336 | 0.01675 | 1.476229
1.36 | 95.4484 | 0.017 | 1.363549
1.38 | 90.6425 | 0.01725 | 1.294893
1.4 | 85.1978 | 0.0175 | 1.217111
1.42 | 80.0805 | 0.01775 | 1.144007
1.44 | 75.2577 | 0.018 | 1.07511
1.46 | 72.0911 | 0.01825 | 1.029873
1.48 | 69.4024 | 0.0185 | 0.9914629
1.5 | 66.3025 | 0.01875 | 0.9471786
1.52 | 63.3854 | 0.019 | 0.9055057
1.54 | 60.6296 | 0.01925 | 0.8661371
1.56 | 59.126 | 0.0195 | 0.8446571
1.58 | 57.675 | 0.01975 | 0.8239286
1.6 | 54.6863 | 0.02 | 0.7812329
1.62 | 52.9672 | 0.02025 | 0.7566743
1.64 | 52.3098 | 0.0205 | 0.7472829
1.66 | 52.2925 | 0.02075 | 0.7470357
1.68 | 51.9828 | 0.021 | 0.7426114
1.7 | 51.4733 | 0.02125 | 0.7353329
1.72 | 50.8699 | 0.0215 | 0.7267129
1.74 | 50.3468 | 0.02175 | 0.71924
1.76 | 49.9131 | 0.022 | 0.7130443
1.78 | 49.1405 | 0.02225 | 0.7020071
1.8 | 48.001 | 0.0225 | 0.6857286
1.82 | 47.5373 | 0.02275 | 0.6791043
1.84 | 47.3657 | 0.023 | 0.6766529
1.86 | 47.0812 | 0.02325 | 0.6725886
1.88 | 45.9024 | 0.0235 | 0.6557486
1.9 | 44.8346 | 0.02375 | 0.6404943
1.92 | 44.0404 | 0.024 | 0.6291486
1.94 | 42.6486 | 0.02425 | 0.6092657
1.96 | 41.4743 | 0.0245 | 0.59249
1.98 | 39.1759 | 0.02475 | 0.5596557
1.99 | 38.8855 | 0.024875 | 0.5555071
1.995 | 38.6158 | 0.0249375 | 0.5516543
1.997 | 38.3361 | 0.0249625 | 0.5476586
1.9985 | 37.7718 | 0.02498125 | 0.5395971
2 | 36.8312 | 0.025 | 0.52616

## 9_l_l30
TIME | FX | strain | stress | 9\lap\lap=30\9_l_l30.csv
0.02 | 48.5216 | 0.00025 | 0.6931657 | 最大応力 | 35.25557
0.04 | 97.0432 | 0.0005 | 1.386331 | ヤング率 | 2772.662
0.06 | 145.565 | 0.00075 | 2.0795
0.08 | 194.086 | 0.001 | 2.772657
0.1 | 242.608 | 0.00125 | 3.465829
0.12 | 291.13 | 0.0015 | 4.159
0.14 | 339.651 | 0.00175 | 4.852157
0.16 | 388.173 | 0.002 | 5.545329
0.18 | 436.694 | 0.00225 | 6.238486
0.2 | 485.216 | 0.0025 | 6.931657
0.22 | 533.738 | 0.00275 | 7.624829
0.24 | 582.259 | 0.003 | 8.317986
0.26 | 630.781 | 0.00325 | 9.011157
0.28 | 679.302 | 0.0035 | 9.704314
0.3 | 727.824 | 0.00375 | 10.39749
0.32 | 776.346 | 0.004 | 11.09066
0.34 | 824.867 | 0.00425 | 11.78381
0.36 | 873.38 | 0.0045 | 12.47686
0.38 | 921.893 | 0.00475 | 13.1699
0.4 | 970.414 | 0.005 | 13.86306
0.42 | 1018.9 | 0.00525 | 14.55571
0.44 | 1067.33 | 0.0055 | 15.24757
0.46 | 1115.69 | 0.00575 | 15.93843
0.48 | 1163.96 | 0.006 | 16.628
0.5 | 1212.19 | 0.00625 | 17.317
0.52 | 1260.17 | 0.0065 | 18.00243
0.54 | 1307.73 | 0.00675 | 18.68186
0.56 | 1354.79 | 0.007 | 19.35414
0.58 | 1401.44 | 0.00725 | 20.02057
0.6 | 1446.19 | 0.0075 | 20.65986
0.62 | 1490.55 | 0.00775 | 21.29357
0.64 | 1534.44 | 0.008 | 21.92057
0.66 | 1577.92 | 0.00825 | 22.54171
0.68 | 1624.27 | 0.0085 | 23.20386
0.7 | 1670.65 | 0.00875 | 23.86643
0.72 | 1717.28 | 0.009 | 24.53257
0.74 | 1763.7 | 0.00925 | 25.19571
0.76 | 1810.39 | 0.0095 | 25.86271
0.78 | 1856.99 | 0.00975 | 26.52843
0.8 | 1903.58 | 0.01 | 27.194
0.82 | 1950.12 | 0.01025 | 27.85886
0.84 | 1996.18 | 0.0105 | 28.51686
0.86 | 2042.42 | 0.01075 | 29.17743
0.88 | 2088.49 | 0.011 | 29.83557
0.9 | 2134.49 | 0.01125 | 30.49271
0.92 | 2180.6 | 0.0115 | 31.15143
0.94 | 2226.47 | 0.01175 | 31.80671
0.96 | 2272.42 | 0.012 | 32.46314
0.98 | 2317.3 | 0.01225 | 33.10429
1 | 2360.57 | 0.0125 | 33.72243
1.02 | 2401.03 | 0.01275 | 34.30043
1.04 | 2434.96 | 0.013 | 34.78514
1.06 | 2456 | 0.01325 | 35.08571
1.08 | 2467.89 | 0.0135 | 35.25557
1.1 | 2460.37 | 0.01375 | 35.14814
1.12 | 2415.21 | 0.014 | 34.503
1.14 | 2304.32 | 0.01425 | 32.91886
1.16 | 2116.76 | 0.0145 | 30.23943
1.18 | 1527.22 | 0.01475 | 21.81743
1.2 | 1144.05 | 0.015 | 16.34357
1.22 | 777.909 | 0.01525 | 11.11299
1.24 | 565.854 | 0.0155 | 8.083629
1.26 | 477.733 | 0.01575 | 6.824757
1.28 | 403.795 | 0.016 | 5.7685
1.3 | 347.313 | 0.01625 | 4.961614
1.32 | 304.116 | 0.0165 | 4.344514
1.34 | 262.554 | 0.01675 | 3.750771
1.36 | 223.523 | 0.017 | 3.193186
1.38 | 188.825 | 0.01725 | 2.6975
1.4 | 156.959 | 0.0175 | 2.242271
1.42 | 86.9605 | 0.01775 | 1.242293
1.44 | 20.8784 | 0.018 | 0.2982629
1.46 | 11.3971 | 0.01825 | 0.1628157
1.48 | 10.6565 | 0.0185 | 0.1522357
1.5 | 10.4106 | 0.01875 | 0.1487229
1.52 | 10.4074 | 0.019 | 0.1486771
1.54 | 10.5414 | 0.01925 | 0.1505914
1.56 | 10.4158 | 0.0195 | 0.1487971
1.58 | 10.4272 | 0.01975 | 0.14896
1.6 | 10.4804 | 0.02 | 0.14972
1.62 | 10.5934 | 0.02025 | 0.1513343
1.64 | 10.6538 | 0.0205 | 0.1521971
1.66 | 10.7195 | 0.02075 | 0.1531357
1.68 | 10.8382 | 0.021 | 0.1548314
1.7 | 10.8096 | 0.02125 | 0.1544229
1.72 | 10.7215 | 0.0215 | 0.1531643
1.74 | 10.5456 | 0.02175 | 0.1506514
1.76 | 10.5084 | 0.022 | 0.15012
1.78 | 10.5587 | 0.02225 | 0.1508386
1.8 | 10.6773 | 0.0225 | 0.1525329
1.82 | 10.796 | 0.02275 | 0.1542286
1.84 | 10.9127 | 0.023 | 0.1558957
1.86 | 10.9307 | 0.02325 | 0.1561529
1.88 | 10.5608 | 0.0235 | 0.1508686
1.9 | 10.05 | 0.02375 | 0.1435714
1.92 | 9.83436 | 0.024 | 0.1404909
1.94 | 9.90674 | 0.02425 | 0.1415249
1.96 | 10.0005 | 0.0245 | 0.1428643
1.98 | 10.086 | 0.02475 | 0.1440857
2 | 10.1388 | 0.025 | 0.14484

## 9_l_l40
TIME | FX | strain | stress | 9\lap\lap=40\9_l_l40.csv
0.02 | 50.2631 | 0.00025 | 0.7180443 | 最大応力 | 36.26271
0.04 | 100.526 | 0.0005 | 1.436086 | ヤング率 | 2872.181
0.06 | 150.789 | 0.00075 | 2.154129
0.08 | 201.052 | 0.001 | 2.872171
0.1 | 251.315 | 0.00125 | 3.590214
0.12 | 301.579 | 0.0015 | 4.308271
0.14 | 351.842 | 0.00175 | 5.026314
0.16 | 402.105 | 0.002 | 5.744357
0.18 | 452.368 | 0.00225 | 6.4624
0.2 | 502.631 | 0.0025 | 7.180443
0.22 | 552.894 | 0.00275 | 7.898486
0.24 | 603.157 | 0.003 | 8.616529
0.26 | 653.42 | 0.00325 | 9.334571
0.28 | 703.683 | 0.0035 | 10.05261
0.3 | 753.946 | 0.00375 | 10.77066
0.32 | 804.209 | 0.004 | 11.4887
0.34 | 854.473 | 0.00425 | 12.20676
0.36 | 904.736 | 0.0045 | 12.9248
0.38 | 954.984 | 0.00475 | 13.64263
0.4 | 1005.23 | 0.005 | 14.36043
0.42 | 1055.44 | 0.00525 | 15.07771
0.44 | 1105.65 | 0.0055 | 15.795
0.46 | 1155.88 | 0.00575 | 16.51257
0.48 | 1206.09 | 0.006 | 17.22986
0.5 | 1256.24 | 0.00625 | 17.94629
0.52 | 1306.31 | 0.0065 | 18.66157
0.54 | 1356.19 | 0.00675 | 19.37414
0.56 | 1405.82 | 0.007 | 20.08314
0.58 | 1455.04 | 0.00725 | 20.78629
0.6 | 1503.31 | 0.0075 | 21.47586
0.62 | 1549.61 | 0.00775 | 22.13729
0.64 | 1593.76 | 0.008 | 22.768
0.66 | 1638.7 | 0.00825 | 23.41
0.68 | 1684.8 | 0.0085 | 24.06857
0.7 | 1732.4 | 0.00875 | 24.74857
0.72 | 1780.32 | 0.009 | 25.43314
0.74 | 1827.82 | 0.00925 | 26.11171
0.76 | 1875.36 | 0.0095 | 26.79086
0.78 | 1923.41 | 0.00975 | 27.47729
0.8 | 1971.62 | 0.01 | 28.166
0.82 | 2019.88 | 0.01025 | 28.85543
0.84 | 2068.26 | 0.0105 | 29.54657
0.86 | 2116.61 | 0.01075 | 30.23729
0.88 | 2164.89 | 0.011 | 30.927
0.9 | 2212.66 | 0.01125 | 31.60943
0.92 | 2259.95 | 0.0115 | 32.285
0.94 | 2306.98 | 0.01175 | 32.95686
0.96 | 2353.75 | 0.012 | 33.625
0.98 | 2400.47 | 0.01225 | 34.29243
1 | 2446.79 | 0.0125 | 34.95414
1.02 | 2488.38 | 0.01275 | 35.54829
1.04 | 2525.03 | 0.013 | 36.07186
1.06 | 2538.39 | 0.01325 | 36.26271
1.08 | 2525.28 | 0.0135 | 36.07543
1.1 | 2488.93 | 0.01375 | 35.55614
1.12 | 2427.67 | 0.014 | 34.681
1.14 | 2236.51 | 0.01425 | 31.95014
1.16 | 1548.55 | 0.0145 | 22.12214
1.18 | 1204.46 | 0.01475 | 17.20657
1.2 | 710.63 | 0.015 | 10.15186
1.22 | 572.657 | 0.01525 | 8.180814
1.24 | 482.944 | 0.0155 | 6.8992
1.26 | 426.693 | 0.01575 | 6.095614
1.28 | 375.667 | 0.016 | 5.366671
1.3 | 328.341 | 0.01625 | 4.690586
1.32 | 281.477 | 0.0165 | 4.0211
1.34 | 226.821 | 0.01675 | 3.2403
1.36 | 162.668 | 0.017 | 2.323829
1.38 | 123.68 | 0.01725 | 1.766857
1.4 | 98.8612 | 0.0175 | 1.412303
1.42 | 83.2274 | 0.01775 | 1.188963
1.44 | 69.1095 | 0.018 | 0.9872786
1.46 | 58.6643 | 0.01825 | 0.8380614
1.48 | 54.606 | 0.0185 | 0.7800857
1.5 | 49.3952 | 0.01875 | 0.7056457
1.52 | 46.4917 | 0.019 | 0.6641671
1.54 | 45.8429 | 0.01925 | 0.6548986
1.56 | 44.5418 | 0.0195 | 0.6363114
1.58 | 42.8844 | 0.01975 | 0.6126343
1.6 | 41.1313 | 0.02 | 0.58759
1.62 | 39.6025 | 0.02025 | 0.56575
1.64 | 38.0412 | 0.0205 | 0.5434457
1.66 | 36.7821 | 0.02075 | 0.5254586
1.68 | 35.9937 | 0.021 | 0.5141957
1.7 | 35.5308 | 0.02125 | 0.5075829
1.72 | 34.8651 | 0.0215 | 0.4980729
1.74 | 34.1543 | 0.02175 | 0.4879186
1.76 | 33.9578 | 0.022 | 0.4851114
1.78 | 33.3984 | 0.02225 | 0.47712
1.8 | 32.7284 | 0.0225 | 0.4675486
1.82 | 31.7728 | 0.02275 | 0.4538971
1.84 | 31.1314 | 0.023 | 0.4447343
1.86 | 30.0861 | 0.02325 | 0.4298014
1.88 | 29.6269 | 0.0235 | 0.4232414
1.9 | 28.525 | 0.02375 | 0.4075
1.92 | 27.6897 | 0.024 | 0.3955671
1.94 | 26.8781 | 0.02425 | 0.3839729
1.96 | 26.2288 | 0.0245 | 0.3746971
1.98 | 26.1926 | 0.02475 | 0.37418
2 | 24.2103 | 0.025 | 0.3458614