## まとめ
sheet_name | s | m | tensile_strength | young's_modulus | time
6_div_c21.2_d10.8_d20.5 | 4 | 2.5 | 21.08271 | 2630.503 | 18620 | 310.3333 | 5.172222
6_div_c21.2_d10.8_d20.8 | 4 | 1.5625 | 21.657 | 2634.337 | 3278 | 54.63333 | 0.9105556
6_div_c21.2_d12.0_d20.5 | 4 | 1 | 21.325 | 2630.895 | 11142 | 185.7 | 3.095
6_div_c21.2_d12.0_d20.8 | 4 | 0.625 | 21.79929 | 2634.96 | 2123 | 35.38333 | 0.5897222
6_div_c21_d10.8_d20.5 | 6 | 2.5 | 20.79214 | 2627.629 |  | 0 | 0
6_div_c21_d10.8_d20.8 | 6 | 1.5625 | 20.90371 | 2629.813 |  | 0 | 0
6_div_c21_d12.0_d20.5 | 6 | 1 | 20.79171 | 2628.049 |  | 0 | 0
6_div_c21_d12.0_d20.8 | 6 | 0.625 | 20.82343 | 2630.343 |  | 0 | 0

## 6_div_c21.2_d10.8_d20.5
TIME | FX | strain | stress | 6\div\cfrp2=1.2\div1=0.8\div2=0.5\6_div_c21.2_d10.8_d20.5.csv
0.02 | 46.0338 | 0.00025 | 0.6576257 | 最大応力 | 21.08271
0.04 | 92.0676 | 0.0005 | 1.315251 | ヤング率 | 2630.503
0.06 | 138.101 | 0.00075 | 1.972871
0.08 | 184.135 | 0.001 | 2.6305
0.1 | 230.169 | 0.00125 | 3.288129
0.12 | 276.203 | 0.0015 | 3.945757
0.14 | 322.237 | 0.00175 | 4.603386
0.16 | 368.27 | 0.002 | 5.261
0.18 | 414.304 | 0.00225 | 5.918629
0.2 | 460.338 | 0.0025 | 6.576257
0.22 | 506.372 | 0.00275 | 7.233886
0.24 | 552.406 | 0.003 | 7.891514
0.26 | 598.439 | 0.00325 | 8.549129
0.28 | 644.473 | 0.0035 | 9.206757
0.3 | 690.46 | 0.00375 | 9.863714
0.32 | 736.437 | 0.004 | 10.52053
0.34 | 782.333 | 0.00425 | 11.17619
0.36 | 828.043 | 0.0045 | 11.82919
0.38 | 873.688 | 0.00475 | 12.48126
0.4 | 918.953 | 0.005 | 13.1279
0.42 | 963.821 | 0.00525 | 13.76887
0.44 | 1007.76 | 0.0055 | 14.39657
0.46 | 1050.57 | 0.00575 | 15.00814
0.48 | 1092.43 | 0.006 | 15.60614
0.5 | 1131.27 | 0.00625 | 16.161
0.52 | 1172.24 | 0.0065 | 16.74629
0.54 | 1215.34 | 0.00675 | 17.362
0.56 | 1258.78 | 0.007 | 17.98257
0.58 | 1302.25 | 0.00725 | 18.60357
0.6 | 1345.1 | 0.0075 | 19.21571
0.62 | 1386.35 | 0.00775 | 19.805
0.64 | 1423.92 | 0.008 | 20.34171
0.66 | 1454.55 | 0.00825 | 20.77929
0.68 | 1471.89 | 0.0085 | 21.027
0.7 | 1475.79 | 0.00875 | 21.08271
0.72 | 1474.52 | 0.009 | 21.06457
0.74 | 1468.5 | 0.00925 | 20.97857
0.76 | 1457.16 | 0.0095 | 20.81657
0.78 | 1424.35 | 0.00975 | 20.34786
0.8 | 1055.03 | 0.01 | 15.07186
0.82 | 863.111 | 0.01025 | 12.33016
0.84 | 751.22 | 0.0105 | 10.73171
0.86 | 698.702 | 0.01075 | 9.981457
0.88 | 624.412 | 0.011 | 8.920171
0.9 | 547.979 | 0.01125 | 7.828271
0.92 | 440.353 | 0.0115 | 6.290757
0.94 | 367.115 | 0.01175 | 5.2445
0.96 | 293.143 | 0.012 | 4.187757
0.98 | 240.42 | 0.01225 | 3.434571
1 | 204.719 | 0.0125 | 2.924557
1.02 | 183.049 | 0.01275 | 2.614986
1.04 | 163.483 | 0.013 | 2.335471
1.06 | 142.195 | 0.01325 | 2.031357
1.08 | 119.507 | 0.0135 | 1.707243
1.1 | 88.457 | 0.01375 | 1.263671
1.12 | 53.9006 | 0.014 | 0.7700086
1.14 | 38.0234 | 0.01425 | 0.5431914
1.16 | 30.2851 | 0.0145 | 0.4326443
1.18 | 26.9247 | 0.01475 | 0.3846386
1.2 | 24.4047 | 0.015 | 0.3486386
1.22 | 22.2886 | 0.01525 | 0.3184086
1.24 | 19.6776 | 0.0155 | 0.2811086
1.26 | 17.923 | 0.01575 | 0.2560429
1.28 | 17.2425 | 0.016 | 0.2463214
1.3 | 16.7947 | 0.01625 | 0.2399243
1.32 | 16.2737 | 0.0165 | 0.2324814
1.34 | 16.0146 | 0.01675 | 0.22878
1.36 | 15.6279 | 0.017 | 0.2232557
1.38 | 15.4193 | 0.01725 | 0.2202757
1.4 | 15.2425 | 0.0175 | 0.21775
1.42 | 15.0727 | 0.01775 | 0.2153243
1.44 | 14.7798 | 0.018 | 0.21114
1.46 | 14.3593 | 0.01825 | 0.2051329
1.48 | 14.1718 | 0.0185 | 0.2024543
1.5 | 13.8522 | 0.01875 | 0.1978886
1.52 | 13.4267 | 0.019 | 0.19181
1.54 | 13.307 | 0.01925 | 0.1901
1.56 | 12.9282 | 0.0195 | 0.1846886
1.58 | 12.7606 | 0.01975 | 0.1822943
1.6 | 12.4576 | 0.02 | 0.1779657
1.62 | 12.2189 | 0.02025 | 0.1745557
1.64 | 12.1783 | 0.0205 | 0.1739757
1.66 | 11.8709 | 0.02075 | 0.1695843
1.68 | 11.8927 | 0.021 | 0.1698957
1.7 | 11.9462 | 0.02125 | 0.17066
1.72 | 11.9992 | 0.0215 | 0.1714171
1.74 | 11.6586 | 0.02175 | 0.1665514
1.76 | 11.589 | 0.022 | 0.1655571
1.78 | 11.4276 | 0.02225 | 0.1632514
1.8 | 11.3333 | 0.0225 | 0.1619043
1.82 | 11.328 | 0.02275 | 0.1618286
1.84 | 11.1632 | 0.023 | 0.1594743
1.86 | 10.9725 | 0.02325 | 0.15675
1.88 | 10.9534 | 0.0235 | 0.1564771
1.9 | 11.0048 | 0.02375 | 0.1572114
1.92 | 11.0438 | 0.024 | 0.1577686
1.94 | 11.0204 | 0.02425 | 0.1574343
1.96 | 11.0673 | 0.0245 | 0.1581043
1.98 | 11.1376 | 0.02475 | 0.1591086
1.99 | 11.1849 | 0.024875 | 0.1597843
1.995 | 11.204 | 0.0249375 | 0.1600571
1.997 | 11.2063 | 0.0249625 | 0.16009
1.9985 | 11.1952 | 0.02498125 | 0.1599314
2 | 11.1981 | 0.025 | 0.1599729

## 6_div_c21.2_d10.8_d20.8
TIME | FX | strain | stress | 6\div\cfrp2=1.2\div1=0.8\div2=0.8\6_div_c21.2_d10.8_d20.8.csv
0.02 | 46.1009 | 0.00025 | 0.6585843 | 最大応力 | 21.657
0.04 | 92.2017 | 0.0005 | 1.317167 | ヤング率 | 2634.337
0.06 | 138.303 | 0.00075 | 1.975757
0.08 | 184.403 | 0.001 | 2.634329
0.1 | 230.504 | 0.00125 | 3.292914
0.12 | 276.605 | 0.0015 | 3.9515
0.14 | 322.706 | 0.00175 | 4.610086
0.16 | 368.807 | 0.002 | 5.268671
0.18 | 414.908 | 0.00225 | 5.927257
0.2 | 461.009 | 0.0025 | 6.585843
0.22 | 507.109 | 0.00275 | 7.244414
0.24 | 553.21 | 0.003 | 7.903
0.26 | 599.311 | 0.00325 | 8.561586
0.28 | 645.412 | 0.0035 | 9.220171
0.3 | 691.513 | 0.00375 | 9.878757
0.32 | 737.614 | 0.004 | 10.53734
0.34 | 783.715 | 0.00425 | 11.19593
0.36 | 829.816 | 0.0045 | 11.85451
0.38 | 875.916 | 0.00475 | 12.51309
0.4 | 921.658 | 0.005 | 13.16654
0.42 | 967.309 | 0.00525 | 13.8187
0.44 | 1012.77 | 0.0055 | 14.46814
0.46 | 1057.45 | 0.00575 | 15.10643
0.48 | 1101.48 | 0.006 | 15.73543
0.5 | 1143.67 | 0.00625 | 16.33814
0.52 | 1184.38 | 0.0065 | 16.91971
0.54 | 1222.23 | 0.00675 | 17.46043
0.56 | 1262.57 | 0.007 | 18.03671
0.58 | 1305.56 | 0.00725 | 18.65086
0.6 | 1349.77 | 0.0075 | 19.28243
0.62 | 1393.32 | 0.00775 | 19.90457
0.64 | 1434.05 | 0.008 | 20.48643
0.66 | 1469.49 | 0.00825 | 20.99271
0.68 | 1498.78 | 0.0085 | 21.41114
0.7 | 1515.99 | 0.00875 | 21.657
0.72 | 1512.99 | 0.009 | 21.61414
0.74 | 1507.42 | 0.00925 | 21.53457
0.76 | 1496.94 | 0.0095 | 21.38486
0.78 | 1477.31 | 0.00975 | 21.10443
0.8 | 1343.6 | 0.01 | 19.19429
0.82 | 1051.43 | 0.01025 | 15.02043
0.84 | 795.363 | 0.0105 | 11.36233
0.86 | 760.24 | 0.01075 | 10.86057
0.88 | 702.253 | 0.011 | 10.03219
0.9 | 641.378 | 0.01125 | 9.162543
0.92 | 570.265 | 0.0115 | 8.146643
0.94 | 438.51 | 0.01175 | 6.264429
0.96 | 338.645 | 0.012 | 4.837786
0.98 | 308.143 | 0.01225 | 4.402043
1 | 276.305 | 0.0125 | 3.947214
1.02 | 236.712 | 0.01275 | 3.3816
1.04 | 188.517 | 0.013 | 2.6931
1.06 | 158.265 | 0.01325 | 2.260929
1.08 | 145.5 | 0.0135 | 2.078571
1.1 | 143.548 | 0.01375 | 2.050686
1.12 | 133.696 | 0.014 | 1.909943
1.14 | 116.972 | 0.01425 | 1.671029
1.16 | 93.9702 | 0.0145 | 1.342431
1.18 | 65.6972 | 0.01475 | 0.9385314
1.2 | 53.6222 | 0.015 | 0.7660314
1.22 | 48.6229 | 0.01525 | 0.6946129
1.24 | 45.7114 | 0.0155 | 0.65302
1.26 | 43.0219 | 0.01575 | 0.6145986
1.28 | 41.5711 | 0.016 | 0.5938729
1.3 | 40.5284 | 0.01625 | 0.5789771
1.32 | 39.2673 | 0.0165 | 0.5609614
1.34 | 37.7881 | 0.01675 | 0.53983
1.36 | 36.7634 | 0.017 | 0.5251914
1.38 | 35.8539 | 0.01725 | 0.5121986
1.4 | 34.7558 | 0.0175 | 0.4965114
1.42 | 33.4951 | 0.01775 | 0.4785014
1.44 | 32.4961 | 0.018 | 0.46423
1.46 | 31.3282 | 0.01825 | 0.4475457
1.48 | 28.9216 | 0.0185 | 0.4131657
1.5 | 26.7577 | 0.01875 | 0.3822529
1.52 | 12.1314 | 0.019 | 0.1733057
1.54 | 5.27262 | 0.01925 | 0.07532314
1.56 | 4.63998 | 0.0195 | 0.06628543
1.58 | 4.46207 | 0.01975 | 0.06374386
1.6 | 4.40719 | 0.02 | 0.06295986
1.62 | 4.45872 | 0.02025 | 0.063696
1.64 | 4.51314 | 0.0205 | 0.06447343
1.66 | 4.55272 | 0.02075 | 0.06503886
1.68 | 4.6075 | 0.021 | 0.06582143
1.7 | 4.66165 | 0.02125 | 0.066595
1.72 | 4.71649 | 0.0215 | 0.06737843
1.74 | 4.77094 | 0.02175 | 0.06815629
1.76 | 4.82533 | 0.022 | 0.06893329
1.78 | 4.87888 | 0.02225 | 0.06969829
1.8 | 4.52129 | 0.0225 | 0.06458986
1.82 | 4.55786 | 0.02275 | 0.06511229
1.84 | 4.59798 | 0.023 | 0.06568543
1.86 | 4.64597 | 0.02325 | 0.066371
1.88 | 4.65698 | 0.0235 | 0.06652829
1.9 | 4.19739 | 0.02375 | 0.05996271
1.92 | 4.22755 | 0.024 | 0.06039357
1.94 | 4.27039 | 0.02425 | 0.06100557
1.96 | 4.3144 | 0.0245 | 0.06163429
1.98 | 4.35819 | 0.02475 | 0.06225986
1.99 | 4.37844 | 0.024875 | 0.06254914
1.995 | 4.38787 | 0.0249375 | 0.06268386
1.997 | 4.39094 | 0.0249625 | 0.06272771
1.9985 | 4.39066 | 0.02498125 | 0.06272371
2 | 4.38877 | 0.025 | 0.06269671

## 6_div_c21.2_d12.0_d20.5
TIME | FX | strain | stress | 6\div\cfrp2=1.2\div1=2.0\div2=0.5\6_div_c21.2_d12.0_d20.5.csv
0.02 | 46.0407 | 0.00025 | 0.6577243 | 最大応力 | 21.325
0.04 | 92.0813 | 0.0005 | 1.315447 | ヤング率 | 2630.895
0.06 | 138.122 | 0.00075 | 1.973171
0.08 | 184.163 | 0.001 | 2.6309
0.1 | 230.203 | 0.00125 | 3.288614
0.12 | 276.244 | 0.0015 | 3.946343
0.14 | 322.285 | 0.00175 | 4.604071
0.16 | 368.325 | 0.002 | 5.261786
0.18 | 414.366 | 0.00225 | 5.919514
0.2 | 460.407 | 0.0025 | 6.577243
0.22 | 506.447 | 0.00275 | 7.234957
0.24 | 552.488 | 0.003 | 7.892686
0.26 | 598.529 | 0.00325 | 8.550414
0.28 | 644.569 | 0.0035 | 9.208129
0.3 | 690.563 | 0.00375 | 9.865186
0.32 | 736.547 | 0.004 | 10.5221
0.34 | 782.44 | 0.00425 | 11.17771
0.36 | 828.155 | 0.0045 | 11.83079
0.38 | 873.816 | 0.00475 | 12.48309
0.4 | 919.088 | 0.005 | 13.12983
0.42 | 963.962 | 0.00525 | 13.77089
0.44 | 1007.91 | 0.0055 | 14.39871
0.46 | 1050.72 | 0.00575 | 15.01029
0.48 | 1092.56 | 0.006 | 15.608
0.5 | 1131.43 | 0.00625 | 16.16329
0.52 | 1172.41 | 0.0065 | 16.74871
0.54 | 1215.52 | 0.00675 | 17.36457
0.56 | 1258.98 | 0.007 | 17.98543
0.58 | 1302.41 | 0.00725 | 18.60586
0.6 | 1345.6 | 0.0075 | 19.22286
0.62 | 1387.52 | 0.00775 | 19.82171
0.64 | 1426.83 | 0.008 | 20.38329
0.66 | 1459.18 | 0.00825 | 20.84543
0.68 | 1482.25 | 0.0085 | 21.175
0.7 | 1492.18 | 0.00875 | 21.31686
0.72 | 1492.75 | 0.009 | 21.325
0.74 | 1485.53 | 0.00925 | 21.22186
0.76 | 1472.42 | 0.0095 | 21.03457
0.78 | 1449.34 | 0.00975 | 20.70486
0.8 | 1089.65 | 0.01 | 15.56643
0.82 | 890.523 | 0.01025 | 12.72176
0.84 | 766.428 | 0.0105 | 10.94897
0.86 | 715.92 | 0.01075 | 10.22743
0.88 | 643.929 | 0.011 | 9.198986
0.9 | 572.636 | 0.01125 | 8.180514
0.92 | 467.478 | 0.0115 | 6.678257
0.94 | 393.097 | 0.01175 | 5.615671
0.96 | 313.244 | 0.012 | 4.474914
0.98 | 265.228 | 0.01225 | 3.788971
1 | 233.975 | 0.0125 | 3.3425
1.02 | 202.535 | 0.01275 | 2.893357
1.04 | 183.64 | 0.013 | 2.623429
1.06 | 159.592 | 0.01325 | 2.279886
1.08 | 132.254 | 0.0135 | 1.889343
1.1 | 76.093 | 0.01375 | 1.087043
1.12 | 57.6583 | 0.014 | 0.82369
1.14 | 51.8391 | 0.01425 | 0.7405586
1.16 | 48.2895 | 0.0145 | 0.68985
1.18 | 46.6592 | 0.01475 | 0.66656
1.2 | 44.8658 | 0.015 | 0.64094
1.22 | 43.1712 | 0.01525 | 0.6167314
1.24 | 41.6424 | 0.0155 | 0.5948914
1.26 | 41.1124 | 0.01575 | 0.58732
1.28 | 39.9257 | 0.016 | 0.5703671
1.3 | 39.1426 | 0.01625 | 0.55918
1.32 | 38.4393 | 0.0165 | 0.5491329
1.34 | 37.6997 | 0.01675 | 0.5385671
1.36 | 36.7708 | 0.017 | 0.5252971
1.38 | 35.7367 | 0.01725 | 0.5105243
1.4 | 34.5689 | 0.0175 | 0.4938414
1.42 | 32.503 | 0.01775 | 0.4643286
1.44 | 26.8861 | 0.018 | 0.3840871
1.46 | 9.39054 | 0.01825 | 0.1341506
1.48 | 6.3652 | 0.0185 | 0.09093143
1.5 | 6.30584 | 0.01875 | 0.09008343
1.52 | 6.21314 | 0.019 | 0.08875914
1.54 | 6.18488 | 0.01925 | 0.08835543
1.56 | 6.19436 | 0.0195 | 0.08849086
1.58 | 6.25761 | 0.01975 | 0.08939443
1.6 | 6.33479 | 0.02 | 0.090497
1.62 | 6.40841 | 0.02025 | 0.09154871
1.64 | 6.46158 | 0.0205 | 0.09230829
1.66 | 6.52765 | 0.02075 | 0.09325214
1.68 | 6.53919 | 0.021 | 0.093417
1.7 | 6.6102 | 0.02125 | 0.09443143
1.72 | 6.65809 | 0.0215 | 0.09511557
1.74 | 6.70443 | 0.02175 | 0.09577757
1.76 | 6.78018 | 0.022 | 0.09685971
1.78 | 6.85619 | 0.02225 | 0.09794557
1.8 | 6.9318 | 0.0225 | 0.09902571
1.82 | 6.99393 | 0.02275 | 0.09991329
1.84 | 7.03396 | 0.023 | 0.1004851
1.86 | 7.03513 | 0.02325 | 0.1005019
1.88 | 7.08672 | 0.0235 | 0.1012389
1.9 | 7.16177 | 0.02375 | 0.102311
1.92 | 7.19896 | 0.024 | 0.1028423
1.94 | 7.23714 | 0.02425 | 0.1033877
1.96 | 7.20594 | 0.0245 | 0.102942
1.98 | 7.07991 | 0.02475 | 0.1011416
2 | 6.93948 | 0.025 | 0.09913543

## 6_div_c21.2_d12.0_d20.8
TIME | FX | strain | stress | 6\div\cfrp2=1.2\div1=2.0\div2=0.8\6_div_c21.2_d12.0_d20.8.csv
0.02 | 46.1118 | 0.00025 | 0.65874 | 最大応力 | 21.79929
0.04 | 92.2236 | 0.0005 | 1.31748 | ヤング率 | 2634.96
0.06 | 138.335 | 0.00075 | 1.976214
0.08 | 184.447 | 0.001 | 2.634957
0.1 | 230.559 | 0.00125 | 3.2937
0.12 | 276.671 | 0.0015 | 3.952443
0.14 | 322.783 | 0.00175 | 4.611186
0.16 | 368.894 | 0.002 | 5.269914
0.18 | 415.006 | 0.00225 | 5.928657
0.2 | 461.118 | 0.0025 | 6.5874
0.22 | 507.23 | 0.00275 | 7.246143
0.24 | 553.342 | 0.003 | 7.904886
0.26 | 599.453 | 0.00325 | 8.563614
0.28 | 645.565 | 0.0035 | 9.222357
0.3 | 691.677 | 0.00375 | 9.8811
0.32 | 737.789 | 0.004 | 10.53984
0.34 | 783.9 | 0.00425 | 11.19857
0.36 | 830.012 | 0.0045 | 11.85731
0.38 | 876.124 | 0.00475 | 12.51606
0.4 | 921.876 | 0.005 | 13.16966
0.42 | 967.537 | 0.00525 | 13.82196
0.44 | 1013 | 0.0055 | 14.47143
0.46 | 1057.7 | 0.00575 | 15.11
0.48 | 1101.74 | 0.006 | 15.73914
0.5 | 1143.93 | 0.00625 | 16.34186
0.52 | 1184.61 | 0.0065 | 16.923
0.54 | 1222.3 | 0.00675 | 17.46143
0.56 | 1262.87 | 0.007 | 18.041
0.58 | 1305.86 | 0.00725 | 18.65514
0.6 | 1350.05 | 0.0075 | 19.28643
0.62 | 1393.72 | 0.00775 | 19.91029
0.64 | 1434.93 | 0.008 | 20.499
0.66 | 1473.1 | 0.00825 | 21.04429
0.68 | 1504.3 | 0.0085 | 21.49
0.7 | 1525.95 | 0.00875 | 21.79929
0.72 | 1522.1 | 0.009 | 21.74429
0.74 | 1520.38 | 0.00925 | 21.71971
0.76 | 1508.28 | 0.0095 | 21.54686
0.78 | 1495.02 | 0.00975 | 21.35743
0.8 | 1395.78 | 0.01 | 19.93971
0.82 | 1081.15 | 0.01025 | 15.445
0.84 | 799.531 | 0.0105 | 11.42187
0.86 | 762.643 | 0.01075 | 10.8949
0.88 | 704.684 | 0.011 | 10.06691
0.9 | 645.948 | 0.01125 | 9.227829
0.92 | 586.652 | 0.0115 | 8.380743
0.94 | 461.297 | 0.01175 | 6.589957
0.96 | 343.853 | 0.012 | 4.912186
0.98 | 314.369 | 0.01225 | 4.490986
1 | 275.362 | 0.0125 | 3.933743
1.02 | 218.956 | 0.01275 | 3.127943
1.04 | 187.631 | 0.013 | 2.680443
1.06 | 170.529 | 0.01325 | 2.436129
1.08 | 147.965 | 0.0135 | 2.113786
1.1 | 134.442 | 0.01375 | 1.9206
1.12 | 90.2597 | 0.014 | 1.289424
1.14 | 85.5523 | 0.01425 | 1.222176
1.16 | 56.395 | 0.0145 | 0.8056429
1.18 | 51.2509 | 0.01475 | 0.7321557
1.2 | 47.414 | 0.015 | 0.6773429
1.22 | 45.5548 | 0.01525 | 0.6507829
1.24 | 43.485 | 0.0155 | 0.6212143
1.26 | 41.7922 | 0.01575 | 0.5970314
1.28 | 40.7383 | 0.016 | 0.5819757
1.3 | 40.0747 | 0.01625 | 0.5724957
1.32 | 39.4056 | 0.0165 | 0.5629371
1.34 | 38.8807 | 0.01675 | 0.5554386
1.36 | 37.7854 | 0.017 | 0.5397914
1.38 | 37.0537 | 0.01725 | 0.5293386
1.4 | 36.3492 | 0.0175 | 0.5192743
1.42 | 35.5974 | 0.01775 | 0.5085343
1.44 | 34.0158 | 0.018 | 0.48594
1.46 | 31.0579 | 0.01825 | 0.4436843
1.48 | 16.5892 | 0.0185 | 0.2369886
1.5 | 7.58618 | 0.01875 | 0.108374
1.52 | 6.82831 | 0.019 | 0.09754729
1.54 | 6.41791 | 0.01925 | 0.09168443
1.56 | 5.67014 | 0.0195 | 0.081002
1.58 | 5.5888 | 0.01975 | 0.07984
1.6 | 5.60033 | 0.02 | 0.08000471
1.62 | 5.56032 | 0.02025 | 0.07943314
1.64 | 5.61622 | 0.0205 | 0.08023171
1.66 | 5.67174 | 0.02075 | 0.08102486
1.68 | 5.67465 | 0.021 | 0.08106643
1.7 | 5.71176 | 0.02125 | 0.08159657
1.72 | 5.38142 | 0.0215 | 0.07687743
1.74 | 5.29077 | 0.02175 | 0.07558243
1.76 | 5.28907 | 0.022 | 0.07555814
1.78 | 5.30702 | 0.02225 | 0.07581457
1.8 | 5.3641 | 0.0225 | 0.07663
1.82 | 5.4237 | 0.02275 | 0.07748143
1.84 | 5.471 | 0.023 | 0.07815714
1.86 | 5.23989 | 0.02325 | 0.07485557
1.88 | 4.73032 | 0.0235 | 0.067576
1.9 | 4.66435 | 0.02375 | 0.06663357
1.92 | 4.69257 | 0.024 | 0.06703671
1.94 | 4.69529 | 0.02425 | 0.06707557
1.96 | 4.72828 | 0.0245 | 0.06754686
1.98 | 4.62452 | 0.02475 | 0.06606457
1.99 | 4.64787 | 0.024875 | 0.06639814
1.995 | 4.65955 | 0.0249375 | 0.066565
1.997 | 4.66329 | 0.0249625 | 0.06661843
1.9985 | 4.66452 | 0.02498125 | 0.066636
2 | 4.66634 | 0.025 | 0.066662

## 6_div_c21_d10.8_d20.5
TIME | FX | strain | stress | 6\div\cfrp2=1\div1=0.8\div2=0.5\6_div_c21_d10.8_d20.5.csv
0.02 | 45.9835 | 0.00025 | 0.6569071 | 最大応力 | 20.79214
0.04 | 91.9671 | 0.0005 | 1.313816 | ヤング率 | 2627.629
0.06 | 137.951 | 0.00075 | 1.970729
0.08 | 183.934 | 0.001 | 2.627629
0.1 | 229.918 | 0.00125 | 3.284543
0.12 | 275.901 | 0.0015 | 3.941443
0.14 | 321.885 | 0.00175 | 4.598357
0.16 | 367.868 | 0.002 | 5.255257
0.18 | 413.852 | 0.00225 | 5.912171
0.2 | 459.835 | 0.0025 | 6.569071
0.22 | 505.819 | 0.00275 | 7.225986
0.24 | 551.802 | 0.003 | 7.882886
0.26 | 597.786 | 0.00325 | 8.5398
0.28 | 643.769 | 0.0035 | 9.1967
0.3 | 689.753 | 0.00375 | 9.853614
0.32 | 735.737 | 0.004 | 10.51053
0.34 | 781.72 | 0.00425 | 11.16743
0.36 | 827.704 | 0.0045 | 11.82434
0.38 | 873.687 | 0.00475 | 12.48124
0.4 | 919.499 | 0.005 | 13.1357
0.42 | 965.311 | 0.00525 | 13.79016
0.44 | 1010.29 | 0.0055 | 14.43271
0.46 | 1053.5 | 0.00575 | 15.05
0.48 | 1096.09 | 0.006 | 15.65843
0.5 | 1138.55 | 0.00625 | 16.265
0.52 | 1178.88 | 0.0065 | 16.84114
0.54 | 1215.81 | 0.00675 | 17.36871
0.56 | 1257.55 | 0.007 | 17.965
0.58 | 1300.3 | 0.00725 | 18.57571
0.6 | 1341.61 | 0.0075 | 19.16586
0.62 | 1380.8 | 0.00775 | 19.72571
0.64 | 1415.02 | 0.008 | 20.21457
0.66 | 1439.95 | 0.00825 | 20.57071
0.68 | 1450.39 | 0.0085 | 20.71986
0.7 | 1455.45 | 0.00875 | 20.79214
0.72 | 1455.23 | 0.009 | 20.789
0.74 | 1445.48 | 0.00925 | 20.64971
0.76 | 1426.07 | 0.0095 | 20.37243
0.78 | 1247.85 | 0.00975 | 17.82643
0.8 | 997.866 | 0.01 | 14.25523
0.82 | 752.604 | 0.01025 | 10.75149
0.84 | 733.253 | 0.0105 | 10.47504
0.86 | 675.403 | 0.01075 | 9.648614
0.88 | 603.132 | 0.011 | 8.616171
0.9 | 523.805 | 0.01125 | 7.482929
0.92 | 429.437 | 0.0115 | 6.134814
0.94 | 343.913 | 0.01175 | 4.913043
0.96 | 269.938 | 0.012 | 3.856257
0.98 | 215.223 | 0.01225 | 3.074614
1 | 183.8 | 0.0125 | 2.625714
1.02 | 161.541 | 0.01275 | 2.307729
1.04 | 146.439 | 0.013 | 2.091986
1.06 | 145.199 | 0.01325 | 2.074271
1.08 | 142.565 | 0.0135 | 2.036643
1.1 | 139.074 | 0.01375 | 1.986771
1.12 | 136.718 | 0.014 | 1.953114
1.14 | 133.759 | 0.01425 | 1.910843
1.16 | 134.793 | 0.0145 | 1.925614
1.18 | 135.95 | 0.01475 | 1.942143
1.2 | 137.5 | 0.015 | 1.964286
1.22 | 139.382 | 0.01525 | 1.991171
1.24 | 141.234 | 0.0155 | 2.017629
1.26 | 142.674 | 0.01575 | 2.0382
1.28 | 144.423 | 0.016 | 2.063186
1.3 | 145.97 | 0.01625 | 2.085286
1.32 | 147.679 | 0.0165 | 2.1097
1.34 | 149.495 | 0.01675 | 2.135643
1.36 | 151.197 | 0.017 | 2.159957
1.38 | 151.086 | 0.01725 | 2.158371
1.4 | 147.523 | 0.0175 | 2.107471
1.42 | 132.946 | 0.01775 | 1.899229
1.44 | 107.244 | 0.018 | 1.532057
1.46 | 69.0959 | 0.01825 | 0.9870843
1.48 | 51.6375 | 0.0185 | 0.7376786
1.5 | 34.534 | 0.01875 | 0.4933429
1.52 | 29.3552 | 0.019 | 0.41936
1.54 | 26.7571 | 0.01925 | 0.3822443
1.56 | 25.1071 | 0.0195 | 0.3586729
1.58 | 24.1639 | 0.01975 | 0.3451986
1.6 | 23.3313 | 0.02 | 0.3333043
1.62 | 22.7131 | 0.02025 | 0.3244729
1.64 | 22.1487 | 0.0205 | 0.31641
1.66 | 21.8537 | 0.02075 | 0.3121957
1.68 | 21.7019 | 0.021 | 0.3100271
1.7 | 21.6013 | 0.02125 | 0.30859
1.72 | 21.4083 | 0.0215 | 0.3058329
1.74 | 21.2514 | 0.02175 | 0.3035914
1.76 | 21.1532 | 0.022 | 0.3021886
1.78 | 20.9358 | 0.02225 | 0.2990829
1.8 | 20.9176 | 0.0225 | 0.2988229
1.82 | 21.028 | 0.02275 | 0.3004
1.84 | 21.1738 | 0.023 | 0.3024829
1.86 | 21.335 | 0.02325 | 0.3047857
1.88 | 21.4327 | 0.0235 | 0.3061814
1.9 | 21.5407 | 0.02375 | 0.3077243
1.92 | 21.5354 | 0.024 | 0.3076486
1.94 | 21.5568 | 0.02425 | 0.3079543
1.96 | 21.6469 | 0.0245 | 0.3092414
1.98 | 21.57 | 0.02475 | 0.3081429
1.99 | 21.559 | 0.024875 | 0.3079857
2 | 19.4897 | 0.025 | 0.2784243

## 6_div_c21_d10.8_d20.8
TIME | FX | strain | stress | 6\div\cfrp2=1\div1=0.8\div2=0.8\6_div_c21_d10.8_d20.8.csv
0.02 | 46.0217 | 0.00025 | 0.6574529 | 最大応力 | 20.90371
0.04 | 92.0435 | 0.0005 | 1.314907 | ヤング率 | 2629.813
0.06 | 138.065 | 0.00075 | 1.972357
0.08 | 184.087 | 0.001 | 2.629814
0.1 | 230.109 | 0.00125 | 3.287271
0.12 | 276.13 | 0.0015 | 3.944714
0.14 | 322.152 | 0.00175 | 4.602171
0.16 | 368.174 | 0.002 | 5.259629
0.18 | 414.196 | 0.00225 | 5.917086
0.2 | 460.217 | 0.0025 | 6.574529
0.22 | 506.239 | 0.00275 | 7.231986
0.24 | 552.261 | 0.003 | 7.889443
0.26 | 598.283 | 0.00325 | 8.5469
0.28 | 644.304 | 0.0035 | 9.204343
0.3 | 690.326 | 0.00375 | 9.8618
0.32 | 736.348 | 0.004 | 10.51926
0.34 | 782.37 | 0.00425 | 11.17671
0.36 | 828.391 | 0.0045 | 11.83416
0.38 | 874.413 | 0.00475 | 12.49161
0.4 | 920.435 | 0.005 | 13.14907
0.42 | 966.457 | 0.00525 | 13.80653
0.44 | 1012.48 | 0.0055 | 14.464
0.46 | 1058.5 | 0.00575 | 15.12143
0.48 | 1104.52 | 0.006 | 15.77886
0.5 | 1149.76 | 0.00625 | 16.42514
0.52 | 1193.64 | 0.0065 | 17.052
0.54 | 1235.35 | 0.00675 | 17.64786
0.56 | 1274.15 | 0.007 | 18.20214
0.58 | 1308.81 | 0.00725 | 18.69729
0.6 | 1346.21 | 0.0075 | 19.23157
0.62 | 1383.96 | 0.00775 | 19.77086
0.64 | 1419.78 | 0.008 | 20.28257
0.66 | 1447.85 | 0.00825 | 20.68357
0.68 | 1463.26 | 0.0085 | 20.90371
0.7 | 1458.02 | 0.00875 | 20.82886
0.72 | 1461.28 | 0.009 | 20.87543
0.74 | 1447.77 | 0.00925 | 20.68243
0.76 | 1430.25 | 0.0095 | 20.43214
0.78 | 1255.07 | 0.00975 | 17.92957
0.8 | 970.608 | 0.01 | 13.86583
0.82 | 762.513 | 0.01025 | 10.89304
0.84 | 743.717 | 0.0105 | 10.62453
0.86 | 683.763 | 0.01075 | 9.768043
0.88 | 629.163 | 0.011 | 8.988043
0.9 | 606.45 | 0.01125 | 8.663571
0.92 | 601.847 | 0.0115 | 8.597814
0.94 | 608.29 | 0.01175 | 8.689857
0.96 | 616.617 | 0.012 | 8.808814
0.98 | 627.032 | 0.01225 | 8.9576
1 | 638.891 | 0.0125 | 9.127014
1.02 | 573.98 | 0.01275 | 8.199714
1.04 | 405.013 | 0.013 | 5.7859
1.06 | 361.992 | 0.01325 | 5.171314
1.08 | 333.417 | 0.0135 | 4.7631
1.1 | 274.448 | 0.01375 | 3.920686
1.12 | 274.041 | 0.014 | 3.914871
1.14 | 275.83 | 0.01425 | 3.940429
1.16 | 277.886 | 0.0145 | 3.9698
1.18 | 279.818 | 0.01475 | 3.9974
1.2 | 282.852 | 0.015 | 4.040743
1.22 | 285.664 | 0.01525 | 4.080914
1.24 | 288.45 | 0.0155 | 4.120714
1.26 | 292.433 | 0.01575 | 4.177614
1.28 | 296.229 | 0.016 | 4.231843
1.3 | 300.124 | 0.01625 | 4.287486
1.32 | 303.798 | 0.0165 | 4.339971
1.34 | 307.168 | 0.01675 | 4.388114
1.36 | 310.732 | 0.017 | 4.439029
1.38 | 313.924 | 0.01725 | 4.484629
1.4 | 317.468 | 0.0175 | 4.535257
1.42 | 321.188 | 0.01775 | 4.5884
1.44 | 325.191 | 0.018 | 4.645586
1.46 | 328.571 | 0.01825 | 4.693871
1.48 | 330.542 | 0.0185 | 4.722029
1.5 | 333.375 | 0.01875 | 4.7625
1.52 | 336.177 | 0.019 | 4.802529
1.54 | 338.625 | 0.01925 | 4.8375
1.56 | 340.902 | 0.0195 | 4.870029
1.58 | 343.217 | 0.01975 | 4.9031
1.6 | 336.578 | 0.02 | 4.808257
1.62 | 316.157 | 0.02025 | 4.516529
1.64 | 267.279 | 0.0205 | 3.818271
1.66 | 234.542 | 0.02075 | 3.3506
1.68 | 202.357 | 0.021 | 2.890814
1.7 | 201.73 | 0.02125 | 2.881857
1.72 | 201.86 | 0.0215 | 2.883714
1.74 | 202.885 | 0.02175 | 2.898357
1.76 | 204.315 | 0.022 | 2.918786
1.78 | 205.69 | 0.02225 | 2.938429
1.8 | 207.337 | 0.0225 | 2.961957
1.82 | 208.756 | 0.02275 | 2.982229
1.84 | 210.346 | 0.023 | 3.004943
1.86 | 211.958 | 0.02325 | 3.027971
1.88 | 213.701 | 0.0235 | 3.052871
1.9 | 215.63 | 0.02375 | 3.080429
1.92 | 217.635 | 0.024 | 3.109071
1.94 | 219.064 | 0.02425 | 3.129486
1.96 | 220.696 | 0.0245 | 3.1528
1.98 | 221.982 | 0.02475 | 3.171171
1.989 | 222.596 | 0.0248625 | 3.179943
1.9945 | 222.306 | 0.02493125 | 3.1758
1.9965 | 222.412 | 0.02495625 | 3.177314
1.9983 | 222.406 | 0.02497875 | 3.177229
2 | 222.36 | 0.025 | 3.176571

## 6_div_c21_d12.0_d20.5
TIME | FX | strain | stress | 6\div\cfrp2=1\div1=2.0\div2=0.5\6_div_c21_d12.0_d20.5.csv
0.02 | 45.9908 | 0.00025 | 0.6570114 | 最大応力 | 20.79171
0.04 | 91.9816 | 0.0005 | 1.314023 | ヤング率 | 2628.049
0.06 | 137.972 | 0.00075 | 1.971029
0.08 | 183.963 | 0.001 | 2.628043
0.1 | 229.954 | 0.00125 | 3.285057
0.12 | 275.945 | 0.0015 | 3.942071
0.14 | 321.936 | 0.00175 | 4.599086
0.16 | 367.927 | 0.002 | 5.2561
0.18 | 413.917 | 0.00225 | 5.9131
0.2 | 459.908 | 0.0025 | 6.570114
0.22 | 505.899 | 0.00275 | 7.227129
0.24 | 551.89 | 0.003 | 7.884143
0.26 | 597.881 | 0.00325 | 8.541157
0.28 | 643.871 | 0.0035 | 9.198157
0.3 | 689.862 | 0.00375 | 9.855171
0.32 | 735.853 | 0.004 | 10.51219
0.34 | 781.844 | 0.00425 | 11.1692
0.36 | 827.835 | 0.0045 | 11.82621
0.38 | 873.825 | 0.00475 | 12.48321
0.4 | 919.644 | 0.005 | 13.13777
0.42 | 965.463 | 0.00525 | 13.79233
0.44 | 1010.44 | 0.0055 | 14.43486
0.46 | 1053.66 | 0.00575 | 15.05229
0.48 | 1096.25 | 0.006 | 15.66071
0.5 | 1138.71 | 0.00625 | 16.26729
0.52 | 1179.05 | 0.0065 | 16.84357
0.54 | 1215.92 | 0.00675 | 17.37029
0.56 | 1257.67 | 0.007 | 17.96671
0.58 | 1300.56 | 0.00725 | 18.57943
0.6 | 1343.56 | 0.0075 | 19.19371
0.62 | 1384.93 | 0.00775 | 19.78471
0.64 | 1421.81 | 0.008 | 20.31157
0.66 | 1450.98 | 0.00825 | 20.72829
0.68 | 1455.42 | 0.0085 | 20.79171
0.7 | 1440.73 | 0.00875 | 20.58186
0.72 | 1421.68 | 0.009 | 20.30971
0.74 | 1376.94 | 0.00925 | 19.67057
0.76 | 1223 | 0.0095 | 17.47143
0.78 | 976.492 | 0.00975 | 13.94989
0.8 | 741.307 | 0.01 | 10.5901
0.82 | 715.233 | 0.01025 | 10.21761
0.84 | 665.532 | 0.0105 | 9.5076
0.86 | 607.123 | 0.01075 | 8.673186
0.88 | 558.348 | 0.011 | 7.9764
0.9 | 484.005 | 0.01125 | 6.914357
0.92 | 418.333 | 0.0115 | 5.976186
0.94 | 322.218 | 0.01175 | 4.603114
0.96 | 261.693 | 0.012 | 3.738471
0.98 | 216.683 | 0.01225 | 3.095471
1 | 182.622 | 0.0125 | 2.608886
1.02 | 160.485 | 0.01275 | 2.292643
1.04 | 142.163 | 0.013 | 2.0309
1.06 | 136.624 | 0.01325 | 1.951771
1.08 | 136.753 | 0.0135 | 1.953614
1.1 | 138.442 | 0.01375 | 1.977743
1.12 | 140.439 | 0.014 | 2.006271
1.14 | 142.513 | 0.01425 | 2.0359
1.16 | 144.522 | 0.0145 | 2.0646
1.18 | 146.677 | 0.01475 | 2.095386
1.2 | 147.856 | 0.015 | 2.112229
1.22 | 149.719 | 0.01525 | 2.138843
1.24 | 151.694 | 0.0155 | 2.167057
1.26 | 153.592 | 0.01575 | 2.194171
1.28 | 155.547 | 0.016 | 2.2221
1.3 | 155.42 | 0.01625 | 2.220286
1.32 | 153.381 | 0.0165 | 2.191157
1.34 | 141.85 | 0.01675 | 2.026429
1.36 | 89.3112 | 0.017 | 1.275874
1.38 | 64.2813 | 0.01725 | 0.9183043
1.4 | 54.1339 | 0.0175 | 0.7733414
1.42 | 48.4337 | 0.01775 | 0.69191
1.44 | 46.0446 | 0.018 | 0.65778
1.46 | 44.4238 | 0.01825 | 0.6346257
1.48 | 43.3386 | 0.0185 | 0.6191229
1.5 | 42.6503 | 0.01875 | 0.60929
1.52 | 41.6951 | 0.019 | 0.5956443
1.54 | 40.6458 | 0.01925 | 0.5806543
1.56 | 39.963 | 0.0195 | 0.5709
1.58 | 39.3227 | 0.01975 | 0.5617529
1.6 | 38.9753 | 0.02 | 0.55679
1.62 | 38.1578 | 0.02025 | 0.5451114
1.64 | 37.5537 | 0.0205 | 0.5364814
1.66 | 36.0465 | 0.02075 | 0.51495
1.68 | 33.558 | 0.021 | 0.4794
1.7 | 27.4698 | 0.02125 | 0.3924257
1.72 | 23.1884 | 0.0215 | 0.3312629
1.74 | 20.9613 | 0.02175 | 0.2994471
1.76 | 20.1302 | 0.022 | 0.2875743
1.78 | 19.8331 | 0.02225 | 0.28333
1.8 | 19.8453 | 0.0225 | 0.2835043
1.82 | 20.0441 | 0.02275 | 0.2863443
1.84 | 20.2507 | 0.023 | 0.2892957
1.86 | 20.4708 | 0.02325 | 0.29244
1.88 | 20.62 | 0.0235 | 0.2945714
1.9 | 20.3477 | 0.02375 | 0.2906814
1.92 | 20.4201 | 0.024 | 0.2917157
1.94 | 20.5091 | 0.02425 | 0.2929871
1.96 | 20.6621 | 0.0245 | 0.2951729
1.98 | 20.8386 | 0.02475 | 0.2976943
2 | 20.9579 | 0.025 | 0.2993986

## 6_div_c21_d12.0_d20.8
TIME | FX | strain | stress | 6\div\cfrp2=1\div1=2.0\div2=0.8\6_div_c21_d12.0_d20.8.csv
0.02 | 46.031 | 0.00025 | 0.6575857 | 最大応力 | 20.82343
0.04 | 92.0619 | 0.0005 | 1.31517 | ヤング率 | 2630.343
0.06 | 138.093 | 0.00075 | 1.972757
0.08 | 184.124 | 0.001 | 2.630343
0.1 | 230.155 | 0.00125 | 3.287929
0.12 | 276.186 | 0.0015 | 3.945514
0.14 | 322.217 | 0.00175 | 4.6031
0.16 | 368.248 | 0.002 | 5.260686
0.18 | 414.279 | 0.00225 | 5.918271
0.2 | 460.31 | 0.0025 | 6.575857
0.22 | 506.341 | 0.00275 | 7.233443
0.24 | 552.372 | 0.003 | 7.891029
0.26 | 598.403 | 0.00325 | 8.548614
0.28 | 644.434 | 0.0035 | 9.2062
0.3 | 690.465 | 0.00375 | 9.863786
0.32 | 736.496 | 0.004 | 10.52137
0.34 | 782.527 | 0.00425 | 11.17896
0.36 | 828.558 | 0.0045 | 11.83654
0.38 | 874.589 | 0.00475 | 12.49413
0.4 | 920.619 | 0.005 | 13.1517
0.42 | 966.65 | 0.00525 | 13.80929
0.44 | 1012.68 | 0.0055 | 14.46686
0.46 | 1058.71 | 0.00575 | 15.12443
0.48 | 1104.74 | 0.006 | 15.782
0.5 | 1150 | 0.00625 | 16.42857
0.52 | 1193.89 | 0.0065 | 17.05557
0.54 | 1235.6 | 0.00675 | 17.65143
0.56 | 1274.43 | 0.007 | 18.20614
0.58 | 1309.49 | 0.00725 | 18.707
0.6 | 1348.24 | 0.0075 | 19.26057
0.62 | 1386.54 | 0.00775 | 19.80771
0.64 | 1423.13 | 0.008 | 20.33043
0.66 | 1454.18 | 0.00825 | 20.774
0.68 | 1457.64 | 0.0085 | 20.82343
0.7 | 1440.57 | 0.00875 | 20.57957
0.72 | 1421.88 | 0.009 | 20.31257
0.74 | 1386.64 | 0.00925 | 19.80914
0.76 | 1182.27 | 0.0095 | 16.88957
0.78 | 922.576 | 0.00975 | 13.17966
0.8 | 746.628 | 0.01 | 10.66611
0.82 | 721.748 | 0.01025 | 10.31069
0.84 | 670.018 | 0.0105 | 9.571686
0.86 | 620.011 | 0.01075 | 8.8573
0.88 | 600.97 | 0.011 | 8.585286
0.9 | 600.091 | 0.01125 | 8.572729
0.92 | 607.722 | 0.0115 | 8.681743
0.94 | 617.382 | 0.01175 | 8.819743
0.96 | 627.248 | 0.012 | 8.960686
0.98 | 638.762 | 0.01225 | 9.125171
1 | 650.335 | 0.0125 | 9.2905
1.02 | 599.448 | 0.01275 | 8.563543
1.04 | 485.665 | 0.013 | 6.938071
1.06 | 441.158 | 0.01325 | 6.302257
1.08 | 441.72 | 0.0135 | 6.310286
1.1 | 444.691 | 0.01375 | 6.352729
1.12 | 449.162 | 0.014 | 6.4166
1.14 | 453.915 | 0.01425 | 6.4845
1.16 | 459.201 | 0.0145 | 6.560014
1.18 | 464.496 | 0.01475 | 6.635657
1.2 | 469.741 | 0.015 | 6.710586
1.22 | 475.634 | 0.01525 | 6.794771
1.24 | 480.52 | 0.0155 | 6.864571
1.26 | 485.378 | 0.01575 | 6.933971
1.28 | 487.542 | 0.016 | 6.964886
1.3 | 462.455 | 0.01625 | 6.6065
1.32 | 382.485 | 0.0165 | 5.464071
1.34 | 326.503 | 0.01675 | 4.664329
1.36 | 323.813 | 0.017 | 4.6259
1.38 | 325.663 | 0.01725 | 4.652329
1.4 | 327.694 | 0.0175 | 4.681343
1.42 | 330.915 | 0.01775 | 4.727357
1.44 | 333.334 | 0.018 | 4.761914
1.46 | 335.996 | 0.01825 | 4.799943
1.48 | 339.25 | 0.0185 | 4.846429
1.5 | 342.502 | 0.01875 | 4.892886
1.52 | 345.737 | 0.019 | 4.9391
1.54 | 348.938 | 0.01925 | 4.984829
1.56 | 352.431 | 0.0195 | 5.034729
1.58 | 355.851 | 0.01975 | 5.083586
1.6 | 359.777 | 0.02 | 5.139671
1.62 | 363.401 | 0.02025 | 5.191443
1.64 | 357.479 | 0.0205 | 5.106843
1.66 | 337.99 | 0.02075 | 4.828429
1.68 | 303.589 | 0.021 | 4.336986
1.7 | 278.807 | 0.02125 | 3.982957
1.72 | 230.154 | 0.0215 | 3.287914
1.74 | 226.661 | 0.02175 | 3.238014
1.76 | 227.987 | 0.022 | 3.256957
1.78 | 230.129 | 0.02225 | 3.287557
1.8 | 232.377 | 0.0225 | 3.319671
1.82 | 234.722 | 0.02275 | 3.353171
1.84 | 237.203 | 0.023 | 3.388614
1.86 | 239.516 | 0.02325 | 3.421657
1.88 | 241.744 | 0.0235 | 3.453486
1.9 | 243.909 | 0.02375 | 3.484414
1.92 | 246.099 | 0.024 | 3.5157
1.94 | 248.426 | 0.02425 | 3.548943
1.96 | 250.509 | 0.0245 | 3.5787
1.98 | 252.509 | 0.02475 | 3.607271
1.99 | 253.688 | 0.024875 | 3.624114
1.995 | 254.141 | 0.0249375 | 3.630586
1.997 | 254.181 | 0.0249625 | 3.631157
1.9985 | 253.836 | 0.02498125 | 3.626229
2 | 253.495 | 0.025 | 3.621357