## まとめ
sheet_name | tensile_strength | young's_modulus
8_c21_l20_th0.75 | 35.11814 | 2362.756
8_c21_l20_th1.0 | 34.52986 | 2686.244
8_c21_l20_th1.2 | 33.81457 | 2981.933
8_c21_l20_th1.41 | 34.42314 | 3313.993
8_c21_l20_th1.58 | 36.66843 | 3592.024
8_c21_l30_th0.75 | 36.43286 | 2418.35
8_c21_l30_th1.0 | 35.62886 | 2784.611
8_c21_l30_th1.2 | 36.11529 | 3122.886
8_c21_l30_th1.41 | 37.38486 | 3507.137
8_c21_l30_th1.58 | 40.14286 | 3831.986

## 8_c21_l20_th0.75
TIME | FX | strain | stress | 8\cfrp2=1\lap=20\thickness=0.75\8_c21_l20_th0.75.csv
0.02 | 41.3482 | 0.00025 | 0.5906886 | 最大応力 | 35.11814
0.04 | 82.6965 | 0.0005 | 1.181379 | ヤング率 | 2362.756
0.06 | 124.045 | 0.00075 | 1.772071
0.08 | 165.393 | 0.001 | 2.362757
0.1 | 206.741 | 0.00125 | 2.953443
0.12 | 248.089 | 0.0015 | 3.544129
0.14 | 289.438 | 0.00175 | 4.134829
0.16 | 330.786 | 0.002 | 4.725514
0.18 | 372.134 | 0.00225 | 5.3162
0.2 | 413.482 | 0.0025 | 5.906886
0.22 | 454.831 | 0.00275 | 6.497586
0.24 | 496.179 | 0.003 | 7.088271
0.26 | 537.527 | 0.00325 | 7.678957
0.28 | 578.875 | 0.0035 | 8.269643
0.3 | 620.224 | 0.00375 | 8.860343
0.32 | 661.572 | 0.004 | 9.451029
0.34 | 702.92 | 0.00425 | 10.04171
0.36 | 744.268 | 0.0045 | 10.6324
0.38 | 785.617 | 0.00475 | 11.2231
0.4 | 826.965 | 0.005 | 11.81379
0.42 | 868.313 | 0.00525 | 12.40447
0.44 | 909.661 | 0.0055 | 12.99516
0.46 | 951.01 | 0.00575 | 13.58586
0.48 | 992.358 | 0.006 | 14.17654
0.5 | 1033.71 | 0.00625 | 14.76729
0.52 | 1075.05 | 0.0065 | 15.35786
0.54 | 1116.4 | 0.00675 | 15.94857
0.56 | 1157.75 | 0.007 | 16.53929
0.58 | 1199.1 | 0.00725 | 17.13
0.6 | 1240.45 | 0.0075 | 17.72071
0.62 | 1281.8 | 0.00775 | 18.31143
0.64 | 1323.14 | 0.008 | 18.902
0.66 | 1364.49 | 0.00825 | 19.49271
0.68 | 1405.84 | 0.0085 | 20.08343
0.7 | 1447.19 | 0.00875 | 20.67414
0.72 | 1488.54 | 0.009 | 21.26486
0.74 | 1529.89 | 0.00925 | 21.85557
0.76 | 1571.23 | 0.0095 | 22.44614
0.78 | 1612.58 | 0.00975 | 23.03686
0.8 | 1653.93 | 0.01 | 23.62757
0.82 | 1695.28 | 0.01025 | 24.21829
0.84 | 1736.63 | 0.0105 | 24.809
0.86 | 1777.97 | 0.01075 | 25.39957
0.88 | 1819.32 | 0.011 | 25.99029
0.9 | 1860.67 | 0.01125 | 26.581
0.92 | 1902.02 | 0.0115 | 27.17171
0.94 | 1943.37 | 0.01175 | 27.76243
0.96 | 1984.72 | 0.012 | 28.35314
0.98 | 2026.06 | 0.01225 | 28.94371
1 | 2067.22 | 0.0125 | 29.53171
1.02 | 2108.17 | 0.01275 | 30.11671
1.04 | 2149.31 | 0.013 | 30.70443
1.06 | 2190.64 | 0.01325 | 31.29486
1.08 | 2231.97 | 0.0135 | 31.88529
1.1 | 2273.31 | 0.01375 | 32.47586
1.12 | 2313.45 | 0.014 | 33.04929
1.14 | 2348.44 | 0.01425 | 33.54914
1.16 | 2378.88 | 0.0145 | 33.984
1.18 | 2409.3 | 0.01475 | 34.41857
1.2 | 2439.89 | 0.015 | 34.85557
1.22 | 2458.27 | 0.01525 | 35.11814
1.24 | 2455.4 | 0.0155 | 35.07714
1.26 | 2393.89 | 0.01575 | 34.19843
1.28 | 2224.87 | 0.016 | 31.78386
1.3 | 1876.69 | 0.01625 | 26.80986
1.32 | 1309.18 | 0.0165 | 18.70257
1.34 | 953 | 0.01675 | 13.61429
1.36 | 557.099 | 0.017 | 7.958557
1.38 | 238.922 | 0.01725 | 3.413171
1.4 | 123.849 | 0.0175 | 1.769271
1.42 | 86.3078 | 0.01775 | 1.232969
1.44 | 70.893 | 0.018 | 1.012757
1.46 | 62.9434 | 0.01825 | 0.8991914
1.48 | 59.4201 | 0.0185 | 0.8488586
1.5 | 52.9586 | 0.01875 | 0.7565514
1.52 | 49.6222 | 0.019 | 0.7088886
1.54 | 46.4656 | 0.01925 | 0.6637943
1.56 | 44.255 | 0.0195 | 0.6322143
1.58 | 42.2098 | 0.01975 | 0.6029971
1.6 | 41.6089 | 0.02 | 0.5944129
1.62 | 41.4422 | 0.02025 | 0.5920314
1.64 | 40.4243 | 0.0205 | 0.57749
1.66 | 40.2668 | 0.02075 | 0.57524
1.68 | 39.0696 | 0.021 | 0.5581371
1.7 | 38.6496 | 0.02125 | 0.5521371
1.72 | 38.3926 | 0.0215 | 0.5484657
1.74 | 37.8562 | 0.02175 | 0.5408029
1.76 | 37.206 | 0.022 | 0.5315143
1.78 | 37.1192 | 0.02225 | 0.5302743
1.8 | 37.4518 | 0.0225 | 0.5350257
1.82 | 37.7891 | 0.02275 | 0.5398443
1.84 | 38.1521 | 0.023 | 0.54503
1.86 | 38.5533 | 0.02325 | 0.5507614
1.88 | 38.4327 | 0.0235 | 0.5490386
1.9 | 38.1723 | 0.02375 | 0.5453186
1.92 | 38.4184 | 0.024 | 0.5488343
1.94 | 38.0463 | 0.02425 | 0.5435186
1.96 | 37.5934 | 0.0245 | 0.5370486
1.98 | 37.2315 | 0.02475 | 0.5318786
2 | 33.0898 | 0.025 | 0.4727114

## 8_c21_l20_th1.0
TIME | FX | strain | stress | 8\cfrp2=1\lap=20\thickness=1.0\8_c21_l20_th1.0.csv
0.02 | 47.0093 | 0.00025 | 0.6715614 | 最大応力 | 34.52986
0.04 | 94.0185 | 0.0005 | 1.343121 | ヤング率 | 2686.244
0.06 | 141.028 | 0.00075 | 2.014686
0.08 | 188.037 | 0.001 | 2.686243
0.1 | 235.046 | 0.00125 | 3.3578
0.12 | 282.056 | 0.0015 | 4.029371
0.14 | 329.065 | 0.00175 | 4.700929
0.16 | 376.074 | 0.002 | 5.372486
0.18 | 423.083 | 0.00225 | 6.044043
0.2 | 470.093 | 0.0025 | 6.715614
0.22 | 517.102 | 0.00275 | 7.387171
0.24 | 564.111 | 0.003 | 8.058729
0.26 | 611.121 | 0.00325 | 8.7303
0.28 | 658.13 | 0.0035 | 9.401857
0.3 | 705.139 | 0.00375 | 10.07341
0.32 | 752.148 | 0.004 | 10.74497
0.34 | 799.158 | 0.00425 | 11.41654
0.36 | 846.167 | 0.0045 | 12.0881
0.38 | 893.176 | 0.00475 | 12.75966
0.4 | 940.185 | 0.005 | 13.43121
0.42 | 987.195 | 0.00525 | 14.10279
0.44 | 1034.2 | 0.0055 | 14.77429
0.46 | 1081.21 | 0.00575 | 15.44586
0.48 | 1128.22 | 0.006 | 16.11743
0.5 | 1175.23 | 0.00625 | 16.789
0.52 | 1222.24 | 0.0065 | 17.46057
0.54 | 1269.25 | 0.00675 | 18.13214
0.56 | 1316.26 | 0.007 | 18.80371
0.58 | 1363.27 | 0.00725 | 19.47529
0.6 | 1410.28 | 0.0075 | 20.14686
0.62 | 1457.29 | 0.00775 | 20.81843
0.64 | 1504.3 | 0.008 | 21.49
0.66 | 1551.31 | 0.00825 | 22.16157
0.68 | 1598.32 | 0.0085 | 22.83314
0.7 | 1645.32 | 0.00875 | 23.50457
0.72 | 1692.33 | 0.009 | 24.17614
0.74 | 1739.34 | 0.00925 | 24.84771
0.76 | 1786.35 | 0.0095 | 25.51929
0.78 | 1833.36 | 0.00975 | 26.19086
0.8 | 1880.37 | 0.01 | 26.86243
0.82 | 1926.66 | 0.01025 | 27.52371
0.84 | 1971.52 | 0.0105 | 28.16457
0.86 | 2013.49 | 0.01075 | 28.76414
0.88 | 2051.63 | 0.011 | 29.309
0.9 | 2092.3 | 0.01125 | 29.89
0.92 | 2123.73 | 0.0115 | 30.339
0.94 | 2159.45 | 0.01175 | 30.84929
0.96 | 2204.11 | 0.012 | 31.48729
0.98 | 2250.02 | 0.01225 | 32.14314
1 | 2295.83 | 0.0125 | 32.79757
1.02 | 2340.7 | 0.01275 | 33.43857
1.04 | 2381.72 | 0.013 | 34.02457
1.06 | 2411.38 | 0.01325 | 34.44829
1.08 | 2417.09 | 0.0135 | 34.52986
1.1 | 2397.66 | 0.01375 | 34.25229
1.12 | 2342.57 | 0.014 | 33.46529
1.14 | 2243.77 | 0.01425 | 32.05386
1.16 | 2064.05 | 0.0145 | 29.48643
1.18 | 1793.89 | 0.01475 | 25.627
1.2 | 1359.97 | 0.015 | 19.42814
1.22 | 580.506 | 0.01525 | 8.292943
1.24 | 344.499 | 0.0155 | 4.921414
1.26 | 120.503 | 0.01575 | 1.721471
1.28 | 79.206 | 0.016 | 1.131514
1.3 | 63.5263 | 0.01625 | 0.9075186
1.32 | 55.4647 | 0.0165 | 0.7923529
1.34 | 52.8574 | 0.01675 | 0.7551057
1.36 | 49.2756 | 0.017 | 0.7039371
1.38 | 45.1591 | 0.01725 | 0.64513
1.4 | 41.9766 | 0.0175 | 0.5996657
1.42 | 40.5045 | 0.01775 | 0.5786357
1.44 | 38.7847 | 0.018 | 0.5540671
1.46 | 38.4866 | 0.01825 | 0.5498086
1.48 | 38.757 | 0.0185 | 0.5536714
1.5 | 39.0905 | 0.01875 | 0.5584357
1.52 | 39.374 | 0.019 | 0.5624857
1.54 | 39.4648 | 0.01925 | 0.5637829
1.56 | 39.9467 | 0.0195 | 0.5706671
1.58 | 40.2425 | 0.01975 | 0.5748929
1.6 | 40.2547 | 0.02 | 0.5750671
1.62 | 40.5171 | 0.02025 | 0.5788157
1.64 | 40.4756 | 0.0205 | 0.5782229
1.66 | 40.3469 | 0.02075 | 0.5763843
1.68 | 40.7048 | 0.021 | 0.5814971
1.7 | 40.9693 | 0.02125 | 0.5852757
1.72 | 40.6805 | 0.0215 | 0.58115
1.74 | 39.8251 | 0.02175 | 0.56893
1.76 | 37.7257 | 0.022 | 0.5389386
1.78 | 35.4967 | 0.02225 | 0.5070957
1.8 | 34.8647 | 0.0225 | 0.4980671
1.82 | 33.7671 | 0.02275 | 0.4823871
1.84 | 33.0316 | 0.023 | 0.47188
1.86 | 33.1054 | 0.02325 | 0.4729343
1.88 | 33.1633 | 0.0235 | 0.4737614
1.9 | 33.3422 | 0.02375 | 0.4763171
1.92 | 33.684 | 0.024 | 0.4812
1.94 | 34.0338 | 0.02425 | 0.4861971
1.96 | 34.1026 | 0.0245 | 0.48718
1.98 | 33.8121 | 0.02475 | 0.48303
1.99 | 33.9066 | 0.024875 | 0.48438
2 | 33.3387 | 0.025 | 0.4762671

## 8_c21_l20_th1.2
TIME | FX | strain | stress | 8\cfrp2=1\lap=20\thickness=1.2\8_c21_l20_th1.2.csv
0.02 | 52.1838 | 0.00025 | 0.7454829 | 最大応力 | 33.81457
0.04 | 104.368 | 0.0005 | 1.490971 | ヤング率 | 2981.933
0.06 | 156.552 | 0.00075 | 2.236457
0.08 | 208.735 | 0.001 | 2.981929
0.1 | 260.919 | 0.00125 | 3.727414
0.12 | 313.103 | 0.0015 | 4.4729
0.14 | 365.287 | 0.00175 | 5.218386
0.16 | 417.471 | 0.002 | 5.963871
0.18 | 469.655 | 0.00225 | 6.709357
0.2 | 521.838 | 0.0025 | 7.454829
0.22 | 574.022 | 0.00275 | 8.200314
0.24 | 626.206 | 0.003 | 8.9458
0.26 | 678.39 | 0.00325 | 9.691286
0.28 | 730.574 | 0.0035 | 10.43677
0.3 | 782.758 | 0.00375 | 11.18226
0.32 | 834.941 | 0.004 | 11.92773
0.34 | 887.125 | 0.00425 | 12.67321
0.36 | 939.309 | 0.0045 | 13.4187
0.38 | 991.493 | 0.00475 | 14.16419
0.4 | 1043.68 | 0.005 | 14.90971
0.42 | 1095.86 | 0.00525 | 15.65514
0.44 | 1148.04 | 0.0055 | 16.40057
0.46 | 1200.23 | 0.00575 | 17.14614
0.48 | 1252.41 | 0.006 | 17.89157
0.5 | 1304.6 | 0.00625 | 18.63714
0.52 | 1356.78 | 0.0065 | 19.38257
0.54 | 1408.96 | 0.00675 | 20.128
0.56 | 1461.15 | 0.007 | 20.87357
0.58 | 1513.33 | 0.00725 | 21.619
0.6 | 1565.52 | 0.0075 | 22.36457
0.62 | 1617.7 | 0.00775 | 23.11
0.64 | 1669.88 | 0.008 | 23.85543
0.66 | 1722.07 | 0.00825 | 24.601
0.68 | 1774.25 | 0.0085 | 25.34643
0.7 | 1826.43 | 0.00875 | 26.09186
0.72 | 1878.62 | 0.009 | 26.83743
0.74 | 1930.8 | 0.00925 | 27.58286
0.76 | 1982.99 | 0.0095 | 28.32843
0.78 | 2035.17 | 0.00975 | 29.07386
0.8 | 2086.11 | 0.01 | 29.80157
0.82 | 2134.37 | 0.01025 | 30.491
0.84 | 2175.98 | 0.0105 | 31.08543
0.86 | 2215.47 | 0.01075 | 31.64957
0.88 | 2248.65 | 0.011 | 32.12357
0.9 | 2280.16 | 0.01125 | 32.57371
0.92 | 2319.89 | 0.0115 | 33.14129
0.94 | 2348.01 | 0.01175 | 33.543
0.96 | 2367.02 | 0.012 | 33.81457
0.98 | 2358.83 | 0.01225 | 33.69757
1 | 2328.46 | 0.0125 | 33.26371
1.02 | 2267.9 | 0.01275 | 32.39857
1.04 | 2144.84 | 0.013 | 30.64057
1.06 | 1979.59 | 0.01325 | 28.27986
1.08 | 1614.3 | 0.0135 | 23.06143
1.1 | 1216.91 | 0.01375 | 17.38443
1.12 | 644.339 | 0.014 | 9.204843
1.14 | 281.724 | 0.01425 | 4.024629
1.16 | 124.17 | 0.0145 | 1.773857
1.18 | 99.1317 | 0.01475 | 1.416167
1.2 | 87.2468 | 0.015 | 1.246383
1.22 | 74.8448 | 0.01525 | 1.069211
1.24 | 68.8371 | 0.0155 | 0.9833871
1.26 | 64.1378 | 0.01575 | 0.9162543
1.28 | 57.9519 | 0.016 | 0.8278843
1.3 | 56.367 | 0.01625 | 0.8052429
1.32 | 55.4345 | 0.0165 | 0.7919214
1.34 | 54.1601 | 0.01675 | 0.7737157
1.36 | 53.4548 | 0.017 | 0.76364
1.38 | 52.8213 | 0.01725 | 0.75459
1.4 | 51.8649 | 0.0175 | 0.7409271
1.42 | 52.3069 | 0.01775 | 0.7472414
1.44 | 52.7603 | 0.018 | 0.7537186
1.46 | 53.3001 | 0.01825 | 0.76143
1.48 | 53.0534 | 0.0185 | 0.7579057
1.5 | 52.7061 | 0.01875 | 0.7529443
1.52 | 53.0035 | 0.019 | 0.7571929
1.54 | 53.5148 | 0.01925 | 0.7644971
1.56 | 52.453 | 0.0195 | 0.7493286
1.58 | 51.6966 | 0.01975 | 0.7385229
1.6 | 51.1899 | 0.02 | 0.7312843
1.62 | 51.1479 | 0.02025 | 0.7306843
1.64 | 51.2386 | 0.0205 | 0.73198
1.66 | 50.4585 | 0.02075 | 0.7208357
1.68 | 47.3147 | 0.021 | 0.6759243
1.7 | 45.0871 | 0.02125 | 0.6441014
1.72 | 43.7301 | 0.0215 | 0.6247157
1.74 | 42.8008 | 0.02175 | 0.61144
1.76 | 40.4724 | 0.022 | 0.5781771
1.78 | 40.158 | 0.02225 | 0.5736857
1.8 | 38.6983 | 0.0225 | 0.5528329
1.82 | 38.736 | 0.02275 | 0.5533714
1.84 | 37.1805 | 0.023 | 0.53115
1.86 | 36.6718 | 0.02325 | 0.5238829
1.88 | 36.8114 | 0.0235 | 0.5258771
1.9 | 37.1962 | 0.02375 | 0.5313743
1.92 | 37.4282 | 0.024 | 0.5346886
1.94 | 37.6026 | 0.02425 | 0.53718
1.96 | 37.9362 | 0.0245 | 0.5419457
1.98 | 38.0658 | 0.02475 | 0.5437971
1.99 | 38.0057 | 0.024875 | 0.5429386
1.995 | 37.8271 | 0.0249375 | 0.5403871
1.997 | 37.5775 | 0.0249625 | 0.5368214
1.9985 | 36.3597 | 0.02498125 | 0.5194243
2 | 35.3101 | 0.025 | 0.50443

## 8_c21_l20_th1.41
TIME | FX | strain | stress | 8\cfrp2=1\lap=20\thickness=1.41\8_c21_l20_th1.41.csv
0.02 | 57.9949 | 0.00025 | 0.8284986 | 最大応力 | 34.42314
0.04 | 115.99 | 0.0005 | 1.657 | ヤング率 | 3313.993
0.06 | 173.985 | 0.00075 | 2.4855
0.08 | 231.979 | 0.001 | 3.313986
0.1 | 289.974 | 0.00125 | 4.142486
0.12 | 347.969 | 0.0015 | 4.970986
0.14 | 405.964 | 0.00175 | 5.799486
0.16 | 463.959 | 0.002 | 6.627986
0.18 | 521.954 | 0.00225 | 7.456486
0.2 | 579.949 | 0.0025 | 8.284986
0.22 | 637.944 | 0.00275 | 9.113486
0.24 | 695.938 | 0.003 | 9.941971
0.26 | 753.933 | 0.00325 | 10.77047
0.28 | 811.928 | 0.0035 | 11.59897
0.3 | 869.923 | 0.00375 | 12.42747
0.32 | 927.918 | 0.004 | 13.25597
0.34 | 985.913 | 0.00425 | 14.08447
0.36 | 1043.91 | 0.0045 | 14.913
0.38 | 1101.9 | 0.00475 | 15.74143
0.4 | 1159.9 | 0.005 | 16.57
0.42 | 1217.89 | 0.00525 | 17.39843
0.44 | 1275.89 | 0.0055 | 18.227
0.46 | 1333.88 | 0.00575 | 19.05543
0.48 | 1391.88 | 0.006 | 19.884
0.5 | 1449.87 | 0.00625 | 20.71243
0.52 | 1507.87 | 0.0065 | 21.541
0.54 | 1565.86 | 0.00675 | 22.36943
0.56 | 1623.86 | 0.007 | 23.198
0.58 | 1681.85 | 0.00725 | 24.02643
0.6 | 1739.85 | 0.0075 | 24.855
0.62 | 1797.84 | 0.00775 | 25.68343
0.64 | 1855.84 | 0.008 | 26.512
0.66 | 1913.83 | 0.00825 | 27.34043
0.68 | 1971.83 | 0.0085 | 28.169
0.7 | 2029.82 | 0.00875 | 28.99743
0.72 | 2087.82 | 0.009 | 29.826
0.74 | 2145.81 | 0.00925 | 30.65443
0.76 | 2202.56 | 0.0095 | 31.46514
0.78 | 2255.44 | 0.00975 | 32.22057
0.8 | 2300.72 | 0.01 | 32.86743
0.82 | 2337.1 | 0.01025 | 33.38714
0.84 | 2349.41 | 0.0105 | 33.563
0.86 | 2386.12 | 0.01075 | 34.08743
0.88 | 2409.62 | 0.011 | 34.42314
0.9 | 2386.14 | 0.01125 | 34.08771
0.92 | 2338.64 | 0.0115 | 33.40914
0.94 | 2279.44 | 0.01175 | 32.56343
0.96 | 2200.18 | 0.012 | 31.43114
0.98 | 2022.41 | 0.01225 | 28.89157
1 | 1684.59 | 0.0125 | 24.06557
1.02 | 1299.88 | 0.01275 | 18.56971
1.04 | 885.313 | 0.013 | 12.64733
1.06 | 704.906 | 0.01325 | 10.07009
1.08 | 498.005 | 0.0135 | 7.114357
1.1 | 358.834 | 0.01375 | 5.1262
1.12 | 294.44 | 0.014 | 4.206286
1.14 | 168.487 | 0.01425 | 2.406957
1.16 | 140.876 | 0.0145 | 2.012514
1.18 | 125.021 | 0.01475 | 1.786014
1.2 | 112.561 | 0.015 | 1.608014
1.22 | 104.208 | 0.01525 | 1.488686
1.24 | 98.8917 | 0.0155 | 1.412739
1.26 | 96.111 | 0.01575 | 1.373014
1.28 | 87.8443 | 0.016 | 1.254919
1.3 | 84.6513 | 0.01625 | 1.209304
1.32 | 85.9493 | 0.0165 | 1.227847
1.34 | 87.2515 | 0.01675 | 1.24645
1.36 | 88.5424 | 0.017 | 1.264891
1.38 | 88.9883 | 0.01725 | 1.271261
1.4 | 90.2482 | 0.0175 | 1.28926
1.42 | 91.5375 | 0.01775 | 1.307679
1.44 | 92.2615 | 0.018 | 1.318021
1.46 | 87.178 | 0.01825 | 1.2454
1.48 | 82.3697 | 0.0185 | 1.17671
1.5 | 79.1518 | 0.01875 | 1.13074
1.52 | 80.1866 | 0.019 | 1.145523
1.54 | 80.5832 | 0.01925 | 1.151189
1.56 | 80.3798 | 0.0195 | 1.148283
1.58 | 79.0709 | 0.01975 | 1.129584
1.6 | 75.488 | 0.02 | 1.0784
1.62 | 69.9114 | 0.02025 | 0.9987343
1.64 | 70.7537 | 0.0205 | 1.010767
1.66 | 71.6159 | 0.02075 | 1.023084
1.68 | 72.4756 | 0.021 | 1.035366
1.7 | 73.3374 | 0.02125 | 1.047677
1.72 | 74.1997 | 0.0215 | 1.059996
1.74 | 75.0525 | 0.02175 | 1.072179
1.76 | 75.9152 | 0.022 | 1.084503
1.78 | 76.7779 | 0.02225 | 1.096827
1.8 | 77.6405 | 0.0225 | 1.10915
1.82 | 78.4982 | 0.02275 | 1.121403
1.84 | 79.3014 | 0.023 | 1.132877
1.86 | 80.072 | 0.02325 | 1.143886
1.88 | 80.9049 | 0.0235 | 1.155784
1.9 | 81.7322 | 0.02375 | 1.167603
1.92 | 82.5355 | 0.024 | 1.179079
1.94 | 83.3941 | 0.02425 | 1.191344
1.96 | 84.2059 | 0.0245 | 1.202941
1.98 | 85.0012 | 0.02475 | 1.214303
1.99 | 85.4281 | 0.024875 | 1.220401
1.995 | 85.6376 | 0.0249375 | 1.223394
1.997 | 85.7159 | 0.0249625 | 1.224513
1.9985 | 85.7434 | 0.02498125 | 1.224906
2 | 85.8055 | 0.025 | 1.225793

## 8_c21_l20_th1.58
TIME | FX | strain | stress | 8\cfrp2=1\lap=20\thickness=1.58\8_c21_l20_th1.58.csv
0.02 | 62.8604 | 0.00025 | 0.8980057 | 最大応力 | 36.66843
0.04 | 125.721 | 0.0005 | 1.796014 | ヤング率 | 3592.024
0.06 | 188.581 | 0.00075 | 2.694014
0.08 | 251.442 | 0.001 | 3.592029
0.1 | 314.302 | 0.00125 | 4.490029
0.12 | 377.163 | 0.0015 | 5.388043
0.14 | 440.023 | 0.00175 | 6.286043
0.16 | 502.883 | 0.002 | 7.184043
0.18 | 565.744 | 0.00225 | 8.082057
0.2 | 628.604 | 0.0025 | 8.980057
0.22 | 691.465 | 0.00275 | 9.878071
0.24 | 754.325 | 0.003 | 10.77607
0.26 | 817.185 | 0.00325 | 11.67407
0.28 | 880.046 | 0.0035 | 12.57209
0.3 | 942.906 | 0.00375 | 13.47009
0.32 | 1005.77 | 0.004 | 14.36814
0.34 | 1068.63 | 0.00425 | 15.26614
0.36 | 1131.49 | 0.0045 | 16.16414
0.38 | 1194.35 | 0.00475 | 17.06214
0.4 | 1257.21 | 0.005 | 17.96014
0.42 | 1320.07 | 0.00525 | 18.85814
0.44 | 1382.93 | 0.0055 | 19.75614
0.46 | 1445.79 | 0.00575 | 20.65414
0.48 | 1508.65 | 0.006 | 21.55214
0.5 | 1571.51 | 0.00625 | 22.45014
0.52 | 1634.37 | 0.0065 | 23.34814
0.54 | 1697.23 | 0.00675 | 24.24614
0.56 | 1760.09 | 0.007 | 25.14414
0.58 | 1822.95 | 0.00725 | 26.04214
0.6 | 1885.81 | 0.0075 | 26.94014
0.62 | 1948.67 | 0.00775 | 27.83814
0.64 | 2011.53 | 0.008 | 28.73614
0.66 | 2074.39 | 0.00825 | 29.63414
0.68 | 2137.25 | 0.0085 | 30.53214
0.7 | 2200.11 | 0.00875 | 31.43014
0.72 | 2262.98 | 0.009 | 32.32829
0.74 | 2325.84 | 0.00925 | 33.22629
0.76 | 2387.12 | 0.0095 | 34.10171
0.78 | 2445.25 | 0.00975 | 34.93214
0.8 | 2483.9 | 0.01 | 35.48429
0.82 | 2519.48 | 0.01025 | 35.99257
0.84 | 2547.5 | 0.0105 | 36.39286
0.86 | 2566.79 | 0.01075 | 36.66843
0.88 | 2565.25 | 0.011 | 36.64643
0.9 | 2509.73 | 0.01125 | 35.85329
0.92 | 2439.01 | 0.0115 | 34.843
0.94 | 2362.26 | 0.01175 | 33.74657
0.96 | 2238.28 | 0.012 | 31.97543
0.98 | 1834.88 | 0.01225 | 26.21257
1 | 1567.37 | 0.0125 | 22.391
1.02 | 1036.97 | 0.01275 | 14.81386
1.04 | 959.696 | 0.013 | 13.70994
1.06 | 798.573 | 0.01325 | 11.40819
1.08 | 606.026 | 0.0135 | 8.657514
1.1 | 444.483 | 0.01375 | 6.349757
1.12 | 366.724 | 0.014 | 5.238914
1.14 | 304.656 | 0.01425 | 4.352229
1.16 | 304.186 | 0.0145 | 4.345514
1.18 | 306.985 | 0.01475 | 4.3855
1.2 | 311.317 | 0.015 | 4.447386
1.22 | 315.886 | 0.01525 | 4.512657
1.24 | 320.918 | 0.0155 | 4.584543
1.26 | 326.09 | 0.01575 | 4.658429
1.28 | 331.202 | 0.016 | 4.731457
1.3 | 336.006 | 0.01625 | 4.800086
1.32 | 339.828 | 0.0165 | 4.854686
1.34 | 344.44 | 0.01675 | 4.920571
1.36 | 349.292 | 0.017 | 4.989886
1.38 | 343.956 | 0.01725 | 4.913657
1.4 | 293.564 | 0.0175 | 4.193771
1.42 | 182.467 | 0.01775 | 2.606671
1.44 | 153.859 | 0.018 | 2.197986
1.46 | 136.46 | 0.01825 | 1.949429
1.48 | 127.989 | 0.0185 | 1.828414
1.5 | 122.022 | 0.01875 | 1.743171
1.52 | 116.276 | 0.019 | 1.661086
1.54 | 111.474 | 0.01925 | 1.592486
1.56 | 110.378 | 0.0195 | 1.576829
1.58 | 109.707 | 0.01975 | 1.567243
1.6 | 108.595 | 0.02 | 1.551357
1.62 | 105.179 | 0.02025 | 1.502557
1.64 | 103.293 | 0.0205 | 1.475614
1.66 | 101.906 | 0.02075 | 1.4558
1.68 | 101.467 | 0.021 | 1.449529
1.7 | 102.34 | 0.02125 | 1.462
1.72 | 102.109 | 0.0215 | 1.4587
1.74 | 102.46 | 0.02175 | 1.463714
1.76 | 103.373 | 0.022 | 1.476757
1.78 | 100.205 | 0.02225 | 1.4315
1.8 | 96.7207 | 0.0225 | 1.381724
1.82 | 94.997 | 0.02275 | 1.3571
1.84 | 94.4048 | 0.023 | 1.34864
1.86 | 95.3956 | 0.02325 | 1.362794
1.88 | 96.4201 | 0.0235 | 1.37743
1.9 | 97.3014 | 0.02375 | 1.39002
1.92 | 98.3255 | 0.024 | 1.40465
1.94 | 98.973 | 0.02425 | 1.4139
1.96 | 99.2098 | 0.0245 | 1.417283
1.98 | 99.5463 | 0.02475 | 1.42209
2 | 100.22 | 0.025 | 1.431714

## 8_c21_l30_th0.75
TIME | FX | strain | stress | 8\cfrp2=1\lap=30\thickness=0.75\8_c21_l30_th0.75.csv
0.02 | 42.3211 | 0.00025 | 0.6045871 | 最大応力 | 36.43286
0.04 | 84.6421 | 0.0005 | 1.209173 | ヤング率 | 2418.35
0.06 | 126.963 | 0.00075 | 1.813757
0.08 | 169.284 | 0.001 | 2.418343
0.1 | 211.605 | 0.00125 | 3.022929
0.12 | 253.926 | 0.0015 | 3.627514
0.14 | 296.247 | 0.00175 | 4.2321
0.16 | 338.569 | 0.002 | 4.8367
0.18 | 380.89 | 0.00225 | 5.441286
0.2 | 423.211 | 0.0025 | 6.045871
0.22 | 465.532 | 0.00275 | 6.650457
0.24 | 507.853 | 0.003 | 7.255043
0.26 | 550.174 | 0.00325 | 7.859629
0.28 | 592.495 | 0.0035 | 8.464214
0.3 | 634.816 | 0.00375 | 9.0688
0.32 | 677.137 | 0.004 | 9.673386
0.34 | 719.458 | 0.00425 | 10.27797
0.36 | 761.779 | 0.0045 | 10.88256
0.38 | 804.1 | 0.00475 | 11.48714
0.4 | 846.421 | 0.005 | 12.09173
0.42 | 888.742 | 0.00525 | 12.69631
0.44 | 931.063 | 0.0055 | 13.3009
0.46 | 973.385 | 0.00575 | 13.9055
0.48 | 1015.71 | 0.006 | 14.51014
0.5 | 1058.03 | 0.00625 | 15.11471
0.52 | 1100.35 | 0.0065 | 15.71929
0.54 | 1142.67 | 0.00675 | 16.32386
0.56 | 1184.99 | 0.007 | 16.92843
0.58 | 1227.31 | 0.00725 | 17.533
0.6 | 1269.63 | 0.0075 | 18.13757
0.62 | 1311.95 | 0.00775 | 18.74214
0.64 | 1354.27 | 0.008 | 19.34671
0.66 | 1396.6 | 0.00825 | 19.95143
0.68 | 1438.92 | 0.0085 | 20.556
0.7 | 1481.24 | 0.00875 | 21.16057
0.72 | 1523.56 | 0.009 | 21.76514
0.74 | 1565.88 | 0.00925 | 22.36971
0.76 | 1608.2 | 0.0095 | 22.97429
0.78 | 1650.52 | 0.00975 | 23.57886
0.8 | 1692.84 | 0.01 | 24.18343
0.82 | 1735.16 | 0.01025 | 24.788
0.84 | 1777.48 | 0.0105 | 25.39257
0.86 | 1819.81 | 0.01075 | 25.99729
0.88 | 1862.13 | 0.011 | 26.60186
0.9 | 1904.45 | 0.01125 | 27.20643
0.92 | 1946.77 | 0.0115 | 27.811
0.94 | 1989.09 | 0.01175 | 28.41557
0.96 | 2031.41 | 0.012 | 29.02014
0.98 | 2073.73 | 0.01225 | 29.62471
1 | 2116.05 | 0.0125 | 30.22929
1.02 | 2158.21 | 0.01275 | 30.83157
1.04 | 2200 | 0.013 | 31.42857
1.06 | 2242.31 | 0.01325 | 32.033
1.08 | 2284.61 | 0.0135 | 32.63729
1.1 | 2326.92 | 0.01375 | 33.24171
1.12 | 2369.23 | 0.014 | 33.84614
1.14 | 2410.4 | 0.01425 | 34.43429
1.16 | 2446.4 | 0.0145 | 34.94857
1.18 | 2477.67 | 0.01475 | 35.39529
1.2 | 2508.1 | 0.015 | 35.83
1.22 | 2533.6 | 0.01525 | 36.19429
1.24 | 2550.3 | 0.0155 | 36.43286
1.26 | 2519.97 | 0.01575 | 35.99957
1.28 | 2231.11 | 0.016 | 31.873
1.3 | 1902.94 | 0.01625 | 27.18486
1.32 | 1533.35 | 0.0165 | 21.905
1.34 | 1155.09 | 0.01675 | 16.50129
1.36 | 737.957 | 0.017 | 10.54224
1.38 | 424.411 | 0.01725 | 6.063014
1.4 | 185.302 | 0.0175 | 2.647171
1.42 | 89.3505 | 0.01775 | 1.276436
1.44 | 64.0009 | 0.018 | 0.9142986
1.46 | 52.5659 | 0.01825 | 0.7509414
1.48 | 48.4076 | 0.0185 | 0.6915371
1.5 | 45.2615 | 0.01875 | 0.6465929
1.52 | 43.1364 | 0.019 | 0.6162343
1.54 | 40.0123 | 0.01925 | 0.5716043
1.56 | 40.0115 | 0.0195 | 0.5715929
1.58 | 39.9651 | 0.01975 | 0.57093
1.6 | 39.5674 | 0.02 | 0.5652486
1.62 | 39.15 | 0.02025 | 0.5592857
1.64 | 38.9239 | 0.0205 | 0.5560557
1.66 | 39.079 | 0.02075 | 0.5582714
1.68 | 39.2298 | 0.021 | 0.5604257
1.7 | 38.7814 | 0.02125 | 0.55402
1.72 | 38.4529 | 0.0215 | 0.5493271
1.74 | 37.3094 | 0.02175 | 0.5329914
1.76 | 37.458 | 0.022 | 0.5351143
1.78 | 37.0027 | 0.02225 | 0.52861
1.8 | 36.8838 | 0.0225 | 0.5269114
1.82 | 37.2742 | 0.02275 | 0.5324886
1.84 | 37.6799 | 0.023 | 0.5382843
1.86 | 38.0801 | 0.02325 | 0.5440014
1.88 | 38.4859 | 0.0235 | 0.5497986
1.9 | 38.8918 | 0.02375 | 0.5555971
1.92 | 39.2896 | 0.024 | 0.56128
1.94 | 39.4905 | 0.02425 | 0.56415
1.96 | 39.4814 | 0.0245 | 0.56402
1.98 | 39.2024 | 0.02475 | 0.5600343
1.99 | 39.3092 | 0.024875 | 0.56156
1.995 | 39.355 | 0.0249375 | 0.5622143
1.997 | 39.2614 | 0.0249625 | 0.5608771
1.9985 | 36.6734 | 0.02498125 | 0.5239057
2 | 35.0559 | 0.025 | 0.5007986

## 8_c21_l30_th1.0
TIME | FX | strain | stress | 8\cfrp2=1\lap=30\thickness=1.0\8_c21_l30_th1.0.csv
0.02 | 48.7307 | 0.00025 | 0.6961529 | 最大応力 | 35.62886
0.04 | 97.4614 | 0.0005 | 1.392306 | ヤング率 | 2784.611
0.06 | 146.192 | 0.00075 | 2.088457
0.08 | 194.923 | 0.001 | 2.784614
0.1 | 243.654 | 0.00125 | 3.480771
0.12 | 292.384 | 0.0015 | 4.176914
0.14 | 341.115 | 0.00175 | 4.873071
0.16 | 389.846 | 0.002 | 5.569229
0.18 | 438.576 | 0.00225 | 6.265371
0.2 | 487.307 | 0.0025 | 6.961529
0.22 | 536.038 | 0.00275 | 7.657686
0.24 | 584.769 | 0.003 | 8.353843
0.26 | 633.499 | 0.00325 | 9.049986
0.28 | 682.23 | 0.0035 | 9.746143
0.3 | 730.961 | 0.00375 | 10.4423
0.32 | 779.692 | 0.004 | 11.13846
0.34 | 828.422 | 0.00425 | 11.8346
0.36 | 877.153 | 0.0045 | 12.53076
0.38 | 925.884 | 0.00475 | 13.22691
0.4 | 974.614 | 0.005 | 13.92306
0.42 | 1023.35 | 0.00525 | 14.61929
0.44 | 1072.08 | 0.0055 | 15.31543
0.46 | 1120.81 | 0.00575 | 16.01157
0.48 | 1169.54 | 0.006 | 16.70771
0.5 | 1218.27 | 0.00625 | 17.40386
0.52 | 1267 | 0.0065 | 18.1
0.54 | 1315.73 | 0.00675 | 18.79614
0.56 | 1364.46 | 0.007 | 19.49229
0.58 | 1413.19 | 0.00725 | 20.18843
0.6 | 1461.92 | 0.0075 | 20.88457
0.62 | 1510.65 | 0.00775 | 21.58071
0.64 | 1559.38 | 0.008 | 22.27686
0.66 | 1608.11 | 0.00825 | 22.973
0.68 | 1656.84 | 0.0085 | 23.66914
0.7 | 1705.58 | 0.00875 | 24.36543
0.72 | 1754.31 | 0.009 | 25.06157
0.74 | 1803.04 | 0.00925 | 25.75771
0.76 | 1851.77 | 0.0095 | 26.45386
0.78 | 1900.5 | 0.00975 | 27.15
0.8 | 1949.23 | 0.01 | 27.84614
0.82 | 1997.44 | 0.01025 | 28.53486
0.84 | 2044.53 | 0.0105 | 29.20757
0.86 | 2089.76 | 0.01075 | 29.85371
0.88 | 2130.58 | 0.011 | 30.43686
0.9 | 2174.62 | 0.01125 | 31.066
0.92 | 2214.17 | 0.0115 | 31.631
0.94 | 2244.86 | 0.01175 | 32.06943
0.96 | 2288.61 | 0.012 | 32.69443
0.98 | 2335.93 | 0.01225 | 33.37043
1 | 2383.29 | 0.0125 | 34.047
1.02 | 2429.07 | 0.01275 | 34.701
1.04 | 2470.56 | 0.013 | 35.29371
1.06 | 2491.74 | 0.01325 | 35.59629
1.08 | 2494.02 | 0.0135 | 35.62886
1.1 | 2460.74 | 0.01375 | 35.15343
1.12 | 2405.98 | 0.014 | 34.37114
1.14 | 2295.23 | 0.01425 | 32.789
1.16 | 1998.48 | 0.0145 | 28.54971
1.18 | 1402.45 | 0.01475 | 20.035
1.2 | 935.854 | 0.015 | 13.36934
1.22 | 585.023 | 0.01525 | 8.357471
1.24 | 166.68 | 0.0155 | 2.381143
1.26 | 93.2109 | 0.01575 | 1.331584
1.28 | 69.8969 | 0.016 | 0.9985271
1.3 | 61.9899 | 0.01625 | 0.88557
1.32 | 60.6007 | 0.0165 | 0.8657243
1.34 | 59.9238 | 0.01675 | 0.8560543
1.36 | 56.8635 | 0.017 | 0.8123357
1.38 | 56.1972 | 0.01725 | 0.8028171
1.4 | 54.482 | 0.0175 | 0.7783143
1.42 | 53.1829 | 0.01775 | 0.7597557
1.44 | 51.9018 | 0.018 | 0.7414543
1.46 | 50.5994 | 0.01825 | 0.7228486
1.48 | 50.375 | 0.0185 | 0.7196429
1.5 | 49.3059 | 0.01875 | 0.70437
1.52 | 49.2321 | 0.019 | 0.7033157
1.54 | 48.6498 | 0.01925 | 0.6949971
1.56 | 48.5829 | 0.0195 | 0.6940414
1.58 | 47.8441 | 0.01975 | 0.6834871
1.6 | 46.9932 | 0.02 | 0.6713314
1.62 | 46.4819 | 0.02025 | 0.6640271
1.64 | 45.7294 | 0.0205 | 0.6532771
1.66 | 45.6066 | 0.02075 | 0.6515229
1.68 | 45.8237 | 0.021 | 0.6546243
1.7 | 45.0487 | 0.02125 | 0.6435529
1.72 | 44.3367 | 0.0215 | 0.6333814
1.74 | 43.7974 | 0.02175 | 0.6256771
1.76 | 43.7135 | 0.022 | 0.6244786
1.78 | 43.5789 | 0.02225 | 0.6225557
1.8 | 43.7004 | 0.0225 | 0.6242914
1.82 | 43.7832 | 0.02275 | 0.6254743
1.84 | 42.6587 | 0.023 | 0.60941
1.86 | 41.989 | 0.02325 | 0.5998429
1.88 | 40.0097 | 0.0235 | 0.5715671
1.9 | 37.384 | 0.02375 | 0.5340571
1.92 | 36.6032 | 0.024 | 0.5229029
1.94 | 36.18 | 0.02425 | 0.5168571
1.96 | 36.0867 | 0.0245 | 0.5155243
1.98 | 35.7926 | 0.02475 | 0.5113229
2 | 33.8082 | 0.025 | 0.4829743

## 8_c21_l30_th1.2
TIME | FX | strain | stress | 8\cfrp2=1\lap=30\thickness=1.2\8_c21_l30_th1.2.csv
0.02 | 54.6505 | 0.00025 | 0.7807214 | 最大応力 | 36.11529
0.04 | 109.301 | 0.0005 | 1.561443 | ヤング率 | 3122.886
0.06 | 163.952 | 0.00075 | 2.342171
0.08 | 218.602 | 0.001 | 3.122886
0.1 | 273.253 | 0.00125 | 3.903614
0.12 | 327.903 | 0.0015 | 4.684329
0.14 | 382.554 | 0.00175 | 5.465057
0.16 | 437.204 | 0.002 | 6.245771
0.18 | 491.855 | 0.00225 | 7.0265
0.2 | 546.505 | 0.0025 | 7.807214
0.22 | 601.156 | 0.00275 | 8.587943
0.24 | 655.806 | 0.003 | 9.368657
0.26 | 710.457 | 0.00325 | 10.14939
0.28 | 765.107 | 0.0035 | 10.9301
0.3 | 819.758 | 0.00375 | 11.71083
0.32 | 874.408 | 0.004 | 12.49154
0.34 | 929.059 | 0.00425 | 13.27227
0.36 | 983.709 | 0.0045 | 14.05299
0.38 | 1038.36 | 0.00475 | 14.83371
0.4 | 1093.01 | 0.005 | 15.61443
0.42 | 1147.66 | 0.00525 | 16.39514
0.44 | 1202.31 | 0.0055 | 17.17586
0.46 | 1256.96 | 0.00575 | 17.95657
0.48 | 1311.61 | 0.006 | 18.73729
0.5 | 1366.26 | 0.00625 | 19.518
0.52 | 1420.91 | 0.0065 | 20.29871
0.54 | 1475.56 | 0.00675 | 21.07943
0.56 | 1530.21 | 0.007 | 21.86014
0.58 | 1584.86 | 0.00725 | 22.64086
0.6 | 1639.52 | 0.0075 | 23.42171
0.62 | 1694.17 | 0.00775 | 24.20243
0.64 | 1748.82 | 0.008 | 24.98314
0.66 | 1803.47 | 0.00825 | 25.76386
0.68 | 1858.12 | 0.0085 | 26.54457
0.7 | 1912.77 | 0.00875 | 27.32529
0.72 | 1967.42 | 0.009 | 28.106
0.74 | 2022.07 | 0.00925 | 28.88671
0.76 | 2076.72 | 0.0095 | 29.66743
0.78 | 2131.37 | 0.00975 | 30.44814
0.8 | 2185.61 | 0.01 | 31.223
0.82 | 2238.18 | 0.01025 | 31.974
0.84 | 2289.1 | 0.0105 | 32.70143
0.86 | 2328.29 | 0.01075 | 33.26129
0.88 | 2365.77 | 0.011 | 33.79671
0.9 | 2396.83 | 0.01125 | 34.24043
0.92 | 2440.36 | 0.0115 | 34.86229
0.94 | 2484.73 | 0.01175 | 35.49614
0.96 | 2515.04 | 0.012 | 35.92914
0.98 | 2528.07 | 0.01225 | 36.11529
1 | 2514.54 | 0.0125 | 35.922
1.02 | 2488.05 | 0.01275 | 35.54357
1.04 | 2398.98 | 0.013 | 34.27114
1.06 | 2232.32 | 0.01325 | 31.89029
1.08 | 1983.46 | 0.0135 | 28.33514
1.1 | 1571.71 | 0.01375 | 22.453
1.12 | 859.726 | 0.014 | 12.2818
1.14 | 299.22 | 0.01425 | 4.274571
1.16 | 138.231 | 0.0145 | 1.974729
1.18 | 98.7838 | 0.01475 | 1.411197
1.2 | 81.5072 | 0.015 | 1.164389
1.22 | 73.4775 | 0.01525 | 1.049679
1.24 | 67.7448 | 0.0155 | 0.9677829
1.26 | 63.5319 | 0.01575 | 0.9075986
1.28 | 58.3804 | 0.016 | 0.8340057
1.3 | 53.7193 | 0.01625 | 0.7674186
1.32 | 49.6389 | 0.0165 | 0.7091271
1.34 | 48.2116 | 0.01675 | 0.6887371
1.36 | 46.6873 | 0.017 | 0.6669614
1.38 | 45.7725 | 0.01725 | 0.6538929
1.4 | 44.9858 | 0.0175 | 0.6426543
1.42 | 44.4861 | 0.01775 | 0.6355157
1.44 | 43.6789 | 0.018 | 0.6239843
1.46 | 42.3634 | 0.01825 | 0.6051914
1.48 | 41.9922 | 0.0185 | 0.5998886
1.5 | 41.1034 | 0.01875 | 0.5871914
1.52 | 40.9484 | 0.019 | 0.5849771
1.54 | 41.0912 | 0.01925 | 0.5870171
1.56 | 41.302 | 0.0195 | 0.5900286
1.58 | 41.4692 | 0.01975 | 0.5924171
1.6 | 41.2507 | 0.02 | 0.5892957
1.62 | 41.1537 | 0.02025 | 0.58791
1.64 | 41.4507 | 0.0205 | 0.5921529
1.66 | 41.9461 | 0.02075 | 0.59923
1.68 | 41.3136 | 0.021 | 0.5901943
1.7 | 39.8141 | 0.02125 | 0.5687729
1.72 | 39.1343 | 0.0215 | 0.5590614
1.74 | 39.2285 | 0.02175 | 0.5604071
1.76 | 39.5494 | 0.022 | 0.5649914
1.78 | 39.525 | 0.02225 | 0.5646429
1.8 | 38.9539 | 0.0225 | 0.5564843
1.82 | 38.8686 | 0.02275 | 0.5552657
1.84 | 38.631 | 0.023 | 0.5518714
1.86 | 37.6823 | 0.02325 | 0.5383186
1.88 | 36.7027 | 0.0235 | 0.5243243
1.9 | 36.8532 | 0.02375 | 0.5264743
1.92 | 36.2504 | 0.024 | 0.5178629
1.94 | 35.6544 | 0.02425 | 0.5093486
1.96 | 34.5619 | 0.0245 | 0.4937414
1.98 | 33.5879 | 0.02475 | 0.4798271
1.99 | 33.6588 | 0.024875 | 0.48084
1.995 | 33.671 | 0.0249375 | 0.4810143
1.997 | 33.5727 | 0.0249625 | 0.47961
1.9985 | 33.2843 | 0.02498125 | 0.47549
2 | 33.1835 | 0.025 | 0.47405

## 8_c21_l30_th1.41
TIME | FX | strain | stress | 8\cfrp2=1\lap=30\thickness=1.41\8_c21_l30_th1.41.csv
0.02 | 61.3749 | 0.00025 | 0.8767843 | 最大応力 | 37.38486
0.04 | 122.75 | 0.0005 | 1.753571 | ヤング率 | 3507.137
0.06 | 184.125 | 0.00075 | 2.630357
0.08 | 245.5 | 0.001 | 3.507143
0.1 | 306.875 | 0.00125 | 4.383929
0.12 | 368.25 | 0.0015 | 5.260714
0.14 | 429.625 | 0.00175 | 6.1375
0.16 | 490.999 | 0.002 | 7.014271
0.18 | 552.374 | 0.00225 | 7.891057
0.2 | 613.749 | 0.0025 | 8.767843
0.22 | 675.124 | 0.00275 | 9.644629
0.24 | 736.499 | 0.003 | 10.52141
0.26 | 797.874 | 0.00325 | 11.3982
0.28 | 859.249 | 0.0035 | 12.27499
0.3 | 920.624 | 0.00375 | 13.15177
0.32 | 981.999 | 0.004 | 14.02856
0.34 | 1043.37 | 0.00425 | 14.90529
0.36 | 1104.75 | 0.0045 | 15.78214
0.38 | 1166.12 | 0.00475 | 16.65886
0.4 | 1227.5 | 0.005 | 17.53571
0.42 | 1288.87 | 0.00525 | 18.41243
0.44 | 1350.25 | 0.0055 | 19.28929
0.46 | 1411.62 | 0.00575 | 20.166
0.48 | 1473 | 0.006 | 21.04286
0.5 | 1534.37 | 0.00625 | 21.91957
0.52 | 1595.75 | 0.0065 | 22.79643
0.54 | 1657.12 | 0.00675 | 23.67314
0.56 | 1718.5 | 0.007 | 24.55
0.58 | 1779.87 | 0.00725 | 25.42671
0.6 | 1841.25 | 0.0075 | 26.30357
0.62 | 1902.62 | 0.00775 | 27.18029
0.64 | 1964 | 0.008 | 28.05714
0.66 | 2025.37 | 0.00825 | 28.93386
0.68 | 2086.75 | 0.0085 | 29.81071
0.7 | 2148.12 | 0.00875 | 30.68743
0.72 | 2209.5 | 0.009 | 31.56429
0.74 | 2270.87 | 0.00925 | 32.441
0.76 | 2331.94 | 0.0095 | 33.31343
0.78 | 2390.78 | 0.00975 | 34.154
0.8 | 2445.96 | 0.01 | 34.94229
0.82 | 2495.65 | 0.01025 | 35.65214
0.84 | 2531 | 0.0105 | 36.15714
0.86 | 2550.88 | 0.01075 | 36.44114
0.88 | 2592.11 | 0.011 | 37.03014
0.9 | 2616.94 | 0.01125 | 37.38486
0.92 | 2596.48 | 0.0115 | 37.09257
0.94 | 2548.77 | 0.01175 | 36.411
0.96 | 2470.06 | 0.012 | 35.28657
0.98 | 2387.74 | 0.01225 | 34.11057
1 | 2091.09 | 0.0125 | 29.87271
1.02 | 1806.93 | 0.01275 | 25.81329
1.04 | 1227.32 | 0.013 | 17.53314
1.06 | 787.364 | 0.01325 | 11.24806
1.08 | 472.168 | 0.0135 | 6.745257
1.1 | 186.334 | 0.01375 | 2.661914
1.12 | 160.12 | 0.014 | 2.287429
1.14 | 142.358 | 0.01425 | 2.033686
1.16 | 133.344 | 0.0145 | 1.904914
1.18 | 127.645 | 0.01475 | 1.8235
1.2 | 116.396 | 0.015 | 1.6628
1.22 | 108.978 | 0.01525 | 1.556829
1.24 | 104.58 | 0.0155 | 1.494
1.26 | 98.7065 | 0.01575 | 1.410093
1.28 | 96.4142 | 0.016 | 1.377346
1.3 | 96.0152 | 0.01625 | 1.371646
1.32 | 93.7846 | 0.0165 | 1.33978
1.34 | 91.9928 | 0.01675 | 1.314183
1.36 | 89.8371 | 0.017 | 1.283387
1.38 | 86.1572 | 0.01725 | 1.230817
1.4 | 83.3319 | 0.0175 | 1.190456
1.42 | 79.9715 | 0.01775 | 1.14245
1.44 | 78.0133 | 0.018 | 1.114476
1.46 | 76.3154 | 0.01825 | 1.09022
1.48 | 74.1085 | 0.0185 | 1.058693
1.5 | 75.085 | 0.01875 | 1.072643
1.52 | 76.0827 | 0.019 | 1.086896
1.54 | 77.0686 | 0.01925 | 1.10098
1.56 | 76.7462 | 0.0195 | 1.096374
1.58 | 77.6395 | 0.01975 | 1.109136
1.6 | 78.5989 | 0.02 | 1.122841
1.62 | 79.5796 | 0.02025 | 1.136851
1.64 | 80.561 | 0.0205 | 1.150871
1.66 | 81.5405 | 0.02075 | 1.164864
1.68 | 82.5124 | 0.021 | 1.178749
1.7 | 83.4839 | 0.02125 | 1.192627
1.72 | 84.4616 | 0.0215 | 1.206594
1.74 | 85.4312 | 0.02175 | 1.220446
1.76 | 86.4101 | 0.022 | 1.23443
1.78 | 87.382 | 0.02225 | 1.248314
1.8 | 88.3553 | 0.0225 | 1.262219
1.82 | 87.5569 | 0.02275 | 1.250813
1.84 | 81.7181 | 0.023 | 1.167401
1.86 | 56.9891 | 0.02325 | 0.81413
1.88 | 12.7888 | 0.0235 | 0.1826971
1.9 | 9.17923 | 0.02375 | 0.1311319
1.92 | 9.04368 | 0.024 | 0.1291954
1.94 | 8.78579 | 0.02425 | 0.1255113
1.96 | 8.87636 | 0.0245 | 0.1268051
1.98 | 8.96694 | 0.02475 | 0.1280991
2 | 8.49346 | 0.025 | 0.1213351

## 8_c21_l30_th1.58
TIME | FX | strain | stress | 8\cfrp2=1\lap=30\thickness=1.58\8_c21_l30_th1.58.csv
0.02 | 67.0597 | 0.00025 | 0.9579957 | 最大応力 | 40.14286
0.04 | 134.119 | 0.0005 | 1.915986 | ヤング率 | 3831.986
0.06 | 201.179 | 0.00075 | 2.873986
0.08 | 268.239 | 0.001 | 3.831986
0.1 | 335.299 | 0.00125 | 4.789986
0.12 | 402.358 | 0.0015 | 5.747971
0.14 | 469.418 | 0.00175 | 6.705971
0.16 | 536.478 | 0.002 | 7.663971
0.18 | 603.538 | 0.00225 | 8.621971
0.2 | 670.597 | 0.0025 | 9.579957
0.22 | 737.657 | 0.00275 | 10.53796
0.24 | 804.717 | 0.003 | 11.49596
0.26 | 871.776 | 0.00325 | 12.45394
0.28 | 938.836 | 0.0035 | 13.41194
0.3 | 1005.9 | 0.00375 | 14.37
0.32 | 1072.96 | 0.004 | 15.328
0.34 | 1140.02 | 0.00425 | 16.286
0.36 | 1207.08 | 0.0045 | 17.244
0.38 | 1274.13 | 0.00475 | 18.20186
0.4 | 1341.19 | 0.005 | 19.15986
0.42 | 1408.25 | 0.00525 | 20.11786
0.44 | 1475.31 | 0.0055 | 21.07586
0.46 | 1542.37 | 0.00575 | 22.03386
0.48 | 1609.43 | 0.006 | 22.99186
0.5 | 1676.49 | 0.00625 | 23.94986
0.52 | 1743.55 | 0.0065 | 24.90786
0.54 | 1810.61 | 0.00675 | 25.86586
0.56 | 1877.67 | 0.007 | 26.82386
0.58 | 1944.73 | 0.00725 | 27.78186
0.6 | 2011.79 | 0.0075 | 28.73986
0.62 | 2078.85 | 0.00775 | 29.69786
0.64 | 2145.91 | 0.008 | 30.65586
0.66 | 2212.97 | 0.00825 | 31.61386
0.68 | 2280.03 | 0.0085 | 32.57186
0.7 | 2347.09 | 0.00875 | 33.52986
0.72 | 2414.15 | 0.009 | 34.48786
0.74 | 2481.21 | 0.00925 | 35.44586
0.76 | 2548.27 | 0.0095 | 36.40386
0.78 | 2613.83 | 0.00975 | 37.34043
0.8 | 2674.69 | 0.01 | 38.20986
0.82 | 2720.85 | 0.01025 | 38.86929
0.84 | 2757.75 | 0.0105 | 39.39643
0.86 | 2783.45 | 0.01075 | 39.76357
0.88 | 2810 | 0.011 | 40.14286
0.9 | 2804.81 | 0.01125 | 40.06871
0.92 | 2746.83 | 0.0115 | 39.24043
0.94 | 2659.43 | 0.01175 | 37.99186
0.96 | 2556.99 | 0.012 | 36.52843
0.98 | 2198.09 | 0.01225 | 31.40129
1 | 1894.22 | 0.0125 | 27.06029
1.02 | 1314.91 | 0.01275 | 18.78443
1.04 | 1025.72 | 0.013 | 14.65314
1.06 | 744.972 | 0.01325 | 10.64246
1.08 | 492.121 | 0.0135 | 7.0303
1.1 | 302.527 | 0.01375 | 4.321814
1.12 | 302.67 | 0.014 | 4.323857
1.14 | 304.036 | 0.01425 | 4.343371
1.16 | 307.718 | 0.0145 | 4.395971
1.18 | 312.463 | 0.01475 | 4.463757
1.2 | 317.299 | 0.015 | 4.532843
1.22 | 322.269 | 0.01525 | 4.603843
1.24 | 326.796 | 0.0155 | 4.668514
1.26 | 331.841 | 0.01575 | 4.740586
1.28 | 336.78 | 0.016 | 4.811143
1.3 | 341.861 | 0.01625 | 4.883729
1.32 | 336.626 | 0.0165 | 4.808943
1.34 | 265.389 | 0.01675 | 3.791271
1.36 | 140.875 | 0.017 | 2.0125
1.38 | 89.4053 | 0.01725 | 1.277219
1.4 | 67.6943 | 0.0175 | 0.9670614
1.42 | 57.7708 | 0.01775 | 0.8252971
1.44 | 50.5517 | 0.018 | 0.7221671
1.46 | 49.004 | 0.01825 | 0.7000571
1.48 | 47.79 | 0.0185 | 0.6827143
1.5 | 46.0472 | 0.01875 | 0.6578171
1.52 | 43.6231 | 0.019 | 0.6231871
1.54 | 42.2877 | 0.01925 | 0.60411
1.56 | 38.487 | 0.0195 | 0.5498143
1.58 | 35.645 | 0.01975 | 0.5092143
1.6 | 34.2545 | 0.02 | 0.48935
1.62 | 33.672 | 0.02025 | 0.4810286
1.64 | 32.9315 | 0.0205 | 0.47045
1.66 | 33.133 | 0.02075 | 0.4733286
1.68 | 32.8327 | 0.021 | 0.4690386
1.7 | 32.557 | 0.02125 | 0.4651
1.72 | 32.239 | 0.0215 | 0.4605571
1.74 | 32.1727 | 0.02175 | 0.45961
1.76 | 32.0124 | 0.022 | 0.45732
1.78 | 32.3747 | 0.02225 | 0.4624957
1.8 | 32.7383 | 0.0225 | 0.46769
1.82 | 32.5453 | 0.02275 | 0.4649329
1.84 | 32.6805 | 0.023 | 0.4668643
1.86 | 33.0192 | 0.02325 | 0.4717029
1.88 | 33.3742 | 0.0235 | 0.4767743
1.9 | 33.6263 | 0.02375 | 0.4803757
1.92 | 33.9232 | 0.024 | 0.4846171
1.94 | 34.2622 | 0.02425 | 0.48946
1.96 | 34.5885 | 0.0245 | 0.4941214
1.98 | 34.9319 | 0.02475 | 0.4990271
1.99 | 35.0195 | 0.024875 | 0.5002786
1.995 | 35.041 | 0.0249375 | 0.5005857
1.997 | 35.03 | 0.0249625 | 0.5004286
1.9985 | 34.9182 | 0.02498125 | 0.4988314
2 | 34.9102 | 0.025 | 0.4987171