## まとめ
sheet_name | tensile_strength | young's_modulus
6_tes_a | 26.68629 | 2630.343
6_tes_b | 21.20057 | 3868.007
6_tes_c | 14.33957 | 1241.771
6_tes_d | 33.341 | 2630.343
6_tes_e | 20.82343 | 2630.343
6_tes_f | 20.13486 | 1620.643
6_tes_g | 38.13443 | 2031.29

## 6_tes_a
TIME | FX | strain | stress | 6\test\a\6_tes_a.csv
0.02 | 46.031 | 0.00025 | 0.6575857 | 最大応力 | 26.68629
0.04 | 92.0619 | 0.0005 | 1.31517 | ヤング率 | 2630.343
0.06 | 138.093 | 0.00075 | 1.972757
0.08 | 184.124 | 0.001 | 2.630343
0.1 | 230.155 | 0.00125 | 3.287929
0.12 | 276.186 | 0.0015 | 3.945514
0.14 | 322.217 | 0.00175 | 4.6031
0.16 | 368.248 | 0.002 | 5.260686
0.18 | 414.279 | 0.00225 | 5.918271
0.2 | 460.31 | 0.0025 | 6.575857
0.22 | 506.341 | 0.00275 | 7.233443
0.24 | 552.372 | 0.003 | 7.891029
0.26 | 598.403 | 0.00325 | 8.548614
0.28 | 644.434 | 0.0035 | 9.2062
0.3 | 690.465 | 0.00375 | 9.863786
0.32 | 736.496 | 0.004 | 10.52137
0.34 | 782.527 | 0.00425 | 11.17896
0.36 | 828.558 | 0.0045 | 11.83654
0.38 | 874.589 | 0.00475 | 12.49413
0.4 | 920.619 | 0.005 | 13.1517
0.42 | 966.65 | 0.00525 | 13.80929
0.44 | 1012.68 | 0.0055 | 14.46686
0.46 | 1058.71 | 0.00575 | 15.12443
0.48 | 1104.74 | 0.006 | 15.782
0.5 | 1150.77 | 0.00625 | 16.43957
0.52 | 1196.81 | 0.0065 | 17.09729
0.54 | 1242.84 | 0.00675 | 17.75486
0.56 | 1288.87 | 0.007 | 18.41243
0.58 | 1334.9 | 0.00725 | 19.07
0.6 | 1380.93 | 0.0075 | 19.72757
0.62 | 1426.96 | 0.00775 | 20.38514
0.64 | 1472.99 | 0.008 | 21.04271
0.66 | 1519.02 | 0.00825 | 21.70029
0.68 | 1565.05 | 0.0085 | 22.35786
0.7 | 1611.08 | 0.00875 | 23.01543
0.72 | 1657.12 | 0.009 | 23.67314
0.74 | 1703.15 | 0.00925 | 24.33071
0.76 | 1749.1 | 0.0095 | 24.98714
0.78 | 1793.53 | 0.00975 | 25.62186
0.8 | 1833.13 | 0.01 | 26.18757
0.82 | 1864.16 | 0.01025 | 26.63086
0.84 | 1868.04 | 0.0105 | 26.68629
0.86 | 1858.19 | 0.01075 | 26.54557
0.88 | 1830.69 | 0.011 | 26.15271
0.9 | 1492.97 | 0.01125 | 21.32814
0.92 | 1454.6 | 0.0115 | 20.78
0.94 | 1432.79 | 0.01175 | 20.46843
0.96 | 1391.74 | 0.012 | 19.882
0.98 | 1386.5 | 0.01225 | 19.80714
1 | 1384.46 | 0.0125 | 19.778
1.02 | 1366.18 | 0.01275 | 19.51686
1.04 | 1333.13 | 0.013 | 19.04471
1.06 | 1284.86 | 0.01325 | 18.35514
1.08 | 1221.62 | 0.0135 | 17.45171
1.1 | 1123 | 0.01375 | 16.04286
1.12 | 990.087 | 0.014 | 14.1441
1.14 | 926.564 | 0.01425 | 13.23663
1.16 | 887.739 | 0.0145 | 12.68199
1.18 | 800.254 | 0.01475 | 11.4322
1.2 | 652.88 | 0.015 | 9.326857
1.22 | 476.984 | 0.01525 | 6.814057
1.24 | 414.813 | 0.0155 | 5.9259
1.26 | 358.91 | 0.01575 | 5.127286
1.28 | 337.078 | 0.016 | 4.8154
1.3 | 330.965 | 0.01625 | 4.728071
1.32 | 326.507 | 0.0165 | 4.664386
1.34 | 328.546 | 0.01675 | 4.693514
1.36 | 330.773 | 0.017 | 4.725329
1.38 | 334.601 | 0.01725 | 4.780014
1.4 | 338.056 | 0.0175 | 4.829371
1.42 | 339.577 | 0.01775 | 4.8511
1.44 | 342.556 | 0.018 | 4.893657
1.46 | 345.578 | 0.01825 | 4.936829
1.48 | 346.682 | 0.0185 | 4.9526
1.5 | 348.867 | 0.01875 | 4.983814
1.52 | 350.17 | 0.019 | 5.002429
1.54 | 351.659 | 0.01925 | 5.0237
1.56 | 354.558 | 0.0195 | 5.065114
1.58 | 355.222 | 0.01975 | 5.0746
1.6 | 355.076 | 0.02 | 5.072514
1.62 | 354.913 | 0.02025 | 5.070186
1.64 | 350.595 | 0.0205 | 5.0085
1.66 | 344.898 | 0.02075 | 4.927114
1.68 | 343.246 | 0.021 | 4.903514
1.7 | 345.77 | 0.02125 | 4.939571
1.72 | 347.116 | 0.0215 | 4.9588
1.74 | 348.174 | 0.02175 | 4.973914
1.76 | 349.33 | 0.022 | 4.990429
1.78 | 351.16 | 0.02225 | 5.016571
1.8 | 351.013 | 0.0225 | 5.014471
1.82 | 352.546 | 0.02275 | 5.036371
1.84 | 353.765 | 0.023 | 5.053786
1.86 | 355.416 | 0.02325 | 5.077371
1.88 | 357.448 | 0.0235 | 5.1064
1.9 | 359.903 | 0.02375 | 5.141471
1.92 | 362.082 | 0.024 | 5.1726
1.94 | 364.846 | 0.02425 | 5.212086
1.96 | 367.275 | 0.0245 | 5.246786
1.98 | 368.393 | 0.02475 | 5.262757
1.989 | 367.793 | 0.0248625 | 5.254186
1.9945 | 364.926 | 0.02493125 | 5.213229
1.9965 | 364.509 | 0.02495625 | 5.207271
1.9983 | 363.24 | 0.02497875 | 5.189143
2 | 362.587 | 0.025 | 5.179814

## 6_tes_b
TIME | FX | strain | stress | 6\test\b\6_tes_b.csv
0.02 | 67.6901 | 0.00025 | 0.9670014 | 最大応力 | 21.20057
0.04 | 135.38 | 0.0005 | 1.934 | ヤング率 | 3868.007
0.06 | 203.07 | 0.00075 | 2.901
0.08 | 270.761 | 0.001 | 3.868014
0.1 | 338.451 | 0.00125 | 4.835014
0.12 | 406.141 | 0.0015 | 5.802014
0.14 | 473.831 | 0.00175 | 6.769014
0.16 | 541.521 | 0.002 | 7.736014
0.18 | 609.211 | 0.00225 | 8.703014
0.2 | 676.901 | 0.0025 | 9.670014
0.22 | 744.592 | 0.00275 | 10.63703
0.24 | 812.282 | 0.003 | 11.60403
0.26 | 879.972 | 0.00325 | 12.57103
0.28 | 947.662 | 0.0035 | 13.53803
0.3 | 1015.35 | 0.00375 | 14.505
0.32 | 1083.04 | 0.004 | 15.472
0.34 | 1149.97 | 0.00425 | 16.42814
0.36 | 1211.71 | 0.0045 | 17.31014
0.38 | 1260.59 | 0.00475 | 18.00843
0.4 | 1289.66 | 0.005 | 18.42371
0.42 | 1333.76 | 0.00525 | 19.05371
0.44 | 1382.46 | 0.0055 | 19.74943
0.46 | 1421.47 | 0.00575 | 20.30671
0.48 | 1458.99 | 0.006 | 20.84271
0.5 | 1482.67 | 0.00625 | 21.181
0.52 | 1484.04 | 0.0065 | 21.20057
0.54 | 1480.12 | 0.00675 | 21.14457
0.56 | 1454.14 | 0.007 | 20.77343
0.58 | 1381.37 | 0.00725 | 19.73386
0.6 | 979.911 | 0.0075 | 13.99873
0.62 | 749.89 | 0.00775 | 10.71271
0.64 | 747.976 | 0.008 | 10.68537
0.66 | 733.686 | 0.00825 | 10.48123
0.68 | 707.579 | 0.0085 | 10.10827
0.7 | 658.853 | 0.00875 | 9.412186
0.72 | 598.445 | 0.009 | 8.549214
0.74 | 521.794 | 0.00925 | 7.4542
0.76 | 469.592 | 0.0095 | 6.708457
0.78 | 438.459 | 0.00975 | 6.2637
0.8 | 365.676 | 0.01 | 5.223943
0.82 | 289.418 | 0.01025 | 4.134543
0.84 | 262.12 | 0.0105 | 3.744571
0.86 | 222.389 | 0.01075 | 3.176986
0.88 | 225.818 | 0.011 | 3.225971
0.9 | 229.357 | 0.01125 | 3.276529
0.92 | 233.607 | 0.0115 | 3.337243
0.94 | 237.362 | 0.01175 | 3.390886
0.96 | 241.508 | 0.012 | 3.450114
0.98 | 244.185 | 0.01225 | 3.488357
1 | 246.764 | 0.0125 | 3.5252
1.02 | 249.484 | 0.01275 | 3.564057
1.04 | 252.639 | 0.013 | 3.609129
1.06 | 255.803 | 0.01325 | 3.654329
1.08 | 259.462 | 0.0135 | 3.7066
1.1 | 262.486 | 0.01375 | 3.7498
1.12 | 265.447 | 0.014 | 3.7921
1.14 | 268.877 | 0.01425 | 3.8411
1.16 | 271.077 | 0.0145 | 3.872529
1.18 | 274.703 | 0.01475 | 3.924329
1.2 | 254.511 | 0.015 | 3.635871
1.22 | 205.553 | 0.01525 | 2.936471
1.24 | 120.205 | 0.0155 | 1.717214
1.26 | 117.614 | 0.01575 | 1.6802
1.28 | 114.963 | 0.016 | 1.642329
1.3 | 114.646 | 0.01625 | 1.6378
1.32 | 114.905 | 0.0165 | 1.6415
1.34 | 115.311 | 0.01675 | 1.6473
1.36 | 115.193 | 0.017 | 1.645614
1.38 | 114.955 | 0.01725 | 1.642214
1.4 | 115.329 | 0.0175 | 1.647557
1.42 | 115.898 | 0.01775 | 1.655686
1.44 | 116.374 | 0.018 | 1.662486
1.46 | 107.803 | 0.01825 | 1.540043
1.48 | 75.6425 | 0.0185 | 1.080607
1.5 | 50.4644 | 0.01875 | 0.72092
1.52 | 50.4082 | 0.019 | 0.7201171
1.54 | 50.3784 | 0.01925 | 0.7196914
1.56 | 50.6501 | 0.0195 | 0.7235729
1.58 | 50.8751 | 0.01975 | 0.7267871
1.6 | 50.729 | 0.02 | 0.7247
1.62 | 51.05 | 0.02025 | 0.7292857
1.64 | 51.4723 | 0.0205 | 0.7353186
1.66 | 51.6481 | 0.02075 | 0.73783
1.68 | 51.8114 | 0.021 | 0.7401629
1.7 | 52.1784 | 0.02125 | 0.7454057
1.72 | 52.374 | 0.0215 | 0.7482
1.74 | 52.5643 | 0.02175 | 0.7509186
1.76 | 52.7571 | 0.022 | 0.7536729
1.78 | 52.85 | 0.02225 | 0.755
1.8 | 52.9756 | 0.0225 | 0.7567943
1.82 | 53.2295 | 0.02275 | 0.7604214
1.84 | 53.0777 | 0.023 | 0.7582529
1.86 | 53.2149 | 0.02325 | 0.7602129
1.88 | 53.6219 | 0.0235 | 0.7660271
1.9 | 53.788 | 0.02375 | 0.7684
1.92 | 54.0781 | 0.024 | 0.7725443
1.94 | 54.4438 | 0.02425 | 0.7777686
1.96 | 54.8474 | 0.0245 | 0.7835343
1.98 | 55.3446 | 0.02475 | 0.7906371
1.99 | 55.6176 | 0.024875 | 0.7945371
1.995 | 55.7444 | 0.0249375 | 0.7963486
1.997 | 55.7894 | 0.0249625 | 0.7969914
1.9985 | 55.7866 | 0.02498125 | 0.7969514
2 | 55.7355 | 0.025 | 0.7962214

## 6_tes_c
TIME | FX | strain | stress | 6\test\c\6_tes_c.csv
0.02 | 21.731 | 0.00025 | 0.3104429 | 最大応力 | 14.33957
0.04 | 43.462 | 0.0005 | 0.6208857 | ヤング率 | 1241.771
0.06 | 65.193 | 0.00075 | 0.9313286
0.08 | 86.924 | 0.001 | 1.241771
0.1 | 108.655 | 0.00125 | 1.552214
0.12 | 130.386 | 0.0015 | 1.862657
0.14 | 152.117 | 0.00175 | 2.1731
0.16 | 173.848 | 0.002 | 2.483543
0.18 | 195.579 | 0.00225 | 2.793986
0.2 | 217.31 | 0.0025 | 3.104429
0.22 | 239.041 | 0.00275 | 3.414871
0.24 | 260.772 | 0.003 | 3.725314
0.26 | 282.503 | 0.00325 | 4.035757
0.28 | 304.234 | 0.0035 | 4.3462
0.3 | 325.965 | 0.00375 | 4.656643
0.32 | 347.696 | 0.004 | 4.967086
0.34 | 369.427 | 0.00425 | 5.277529
0.36 | 391.158 | 0.0045 | 5.587971
0.38 | 412.889 | 0.00475 | 5.898414
0.4 | 434.62 | 0.005 | 6.208857
0.42 | 456.351 | 0.00525 | 6.5193
0.44 | 478.082 | 0.0055 | 6.829743
0.46 | 499.813 | 0.00575 | 7.140186
0.48 | 521.544 | 0.006 | 7.450629
0.5 | 543.275 | 0.00625 | 7.761071
0.52 | 565.006 | 0.0065 | 8.071514
0.54 | 586.737 | 0.00675 | 8.381957
0.56 | 608.468 | 0.007 | 8.6924
0.58 | 630.199 | 0.00725 | 9.002843
0.6 | 651.93 | 0.0075 | 9.313286
0.62 | 673.058 | 0.00775 | 9.615114
0.64 | 692.967 | 0.008 | 9.899529
0.66 | 709.99 | 0.00825 | 10.14271
0.68 | 723.269 | 0.0085 | 10.33241
0.7 | 732.861 | 0.00875 | 10.46944
0.72 | 751.232 | 0.009 | 10.73189
0.74 | 768.853 | 0.00925 | 10.98361
0.76 | 786.733 | 0.0095 | 11.23904
0.78 | 805.086 | 0.00975 | 11.50123
0.8 | 824.31 | 0.01 | 11.77586
0.82 | 843.541 | 0.01025 | 12.05059
0.84 | 860.553 | 0.0105 | 12.29361
0.86 | 876.964 | 0.01075 | 12.52806
0.88 | 893.238 | 0.011 | 12.76054
0.9 | 909.653 | 0.01125 | 12.99504
0.92 | 926.508 | 0.0115 | 13.23583
0.94 | 943.029 | 0.01175 | 13.47184
0.96 | 959.403 | 0.012 | 13.70576
0.98 | 973.454 | 0.01225 | 13.90649
1 | 989.499 | 0.0125 | 14.1357
1.02 | 998.51 | 0.01275 | 14.26443
1.04 | 1003.77 | 0.013 | 14.33957
1.06 | 999.924 | 0.01325 | 14.28463
1.08 | 999.678 | 0.0135 | 14.28111
1.1 | 992.588 | 0.01375 | 14.17983
1.12 | 956.799 | 0.014 | 13.66856
1.14 | 821.845 | 0.01425 | 11.74064
1.16 | 715.271 | 0.0145 | 10.21816
1.18 | 716.632 | 0.01475 | 10.2376
1.2 | 721.048 | 0.015 | 10.30069
1.22 | 726.842 | 0.01525 | 10.38346
1.24 | 732.969 | 0.0155 | 10.47099
1.26 | 739.544 | 0.01575 | 10.56491
1.28 | 711.918 | 0.016 | 10.17026
1.3 | 565.817 | 0.01625 | 8.0831
1.32 | 461.817 | 0.0165 | 6.597386
1.34 | 374.502 | 0.01675 | 5.350029
1.36 | 288.787 | 0.017 | 4.125529
1.38 | 281.403 | 0.01725 | 4.020043
1.4 | 276.302 | 0.0175 | 3.947171
1.42 | 274.775 | 0.01775 | 3.925357
1.44 | 274.663 | 0.018 | 3.923757
1.46 | 275.057 | 0.01825 | 3.929386
1.48 | 275.694 | 0.0185 | 3.938486
1.5 | 278.31 | 0.01875 | 3.975857
1.52 | 280.882 | 0.019 | 4.0126
1.54 | 283.766 | 0.01925 | 4.0538
1.56 | 286.623 | 0.0195 | 4.094614
1.58 | 289.761 | 0.01975 | 4.139443
1.6 | 293.329 | 0.02 | 4.190414
1.62 | 296.645 | 0.02025 | 4.237786
1.64 | 299.048 | 0.0205 | 4.272114
1.66 | 302.375 | 0.02075 | 4.319643
1.68 | 305.631 | 0.021 | 4.366157
1.7 | 308.642 | 0.02125 | 4.409171
1.72 | 311.939 | 0.0215 | 4.456271
1.74 | 315.486 | 0.02175 | 4.506943
1.76 | 318.93 | 0.022 | 4.556143
1.78 | 322.354 | 0.02225 | 4.605057
1.8 | 325.817 | 0.0225 | 4.654529
1.82 | 329.338 | 0.02275 | 4.704829
1.84 | 332.851 | 0.023 | 4.755014
1.86 | 336.156 | 0.02325 | 4.802229
1.88 | 339.304 | 0.0235 | 4.8472
1.9 | 342.31 | 0.02375 | 4.890143
1.92 | 345.62 | 0.024 | 4.937429
1.94 | 348.705 | 0.02425 | 4.9815
1.96 | 351.863 | 0.0245 | 5.026614
1.98 | 354.694 | 0.02475 | 5.067057
1.99 | 356.141 | 0.024875 | 5.087729
1.995 | 356.595 | 0.0249375 | 5.094214
1.997 | 356.588 | 0.0249625 | 5.094114
1.9985 | 355.612 | 0.02498125 | 5.080171
2 | 354.891 | 0.025 | 5.069871

## 6_tes_d
TIME | FX | strain | stress | 6\test\d\6_tes_d.csv
0.02 | 46.031 | 0.00025 | 0.6575857 | 最大応力 | 33.341
0.04 | 92.0619 | 0.0005 | 1.31517 | ヤング率 | 2630.343
0.06 | 138.093 | 0.00075 | 1.972757
0.08 | 184.124 | 0.001 | 2.630343
0.1 | 230.155 | 0.00125 | 3.287929
0.12 | 276.186 | 0.0015 | 3.945514
0.14 | 322.217 | 0.00175 | 4.6031
0.16 | 368.248 | 0.002 | 5.260686
0.18 | 414.279 | 0.00225 | 5.918271
0.2 | 460.31 | 0.0025 | 6.575857
0.22 | 506.341 | 0.00275 | 7.233443
0.24 | 552.372 | 0.003 | 7.891029
0.26 | 598.403 | 0.00325 | 8.548614
0.28 | 644.434 | 0.0035 | 9.2062
0.3 | 690.465 | 0.00375 | 9.863786
0.32 | 736.496 | 0.004 | 10.52137
0.34 | 782.527 | 0.00425 | 11.17896
0.36 | 828.558 | 0.0045 | 11.83654
0.38 | 874.589 | 0.00475 | 12.49413
0.4 | 920.619 | 0.005 | 13.1517
0.42 | 966.65 | 0.00525 | 13.80929
0.44 | 1012.68 | 0.0055 | 14.46686
0.46 | 1058.71 | 0.00575 | 15.12443
0.48 | 1104.74 | 0.006 | 15.782
0.5 | 1150 | 0.00625 | 16.42857
0.52 | 1193.89 | 0.0065 | 17.05557
0.54 | 1235.6 | 0.00675 | 17.65143
0.56 | 1274.43 | 0.007 | 18.20614
0.58 | 1309.49 | 0.00725 | 18.707
0.6 | 1348.93 | 0.0075 | 19.27043
0.62 | 1390.67 | 0.00775 | 19.86671
0.64 | 1433.6 | 0.008 | 20.48
0.66 | 1477.33 | 0.00825 | 21.10471
0.68 | 1521.99 | 0.0085 | 21.74271
0.7 | 1566.64 | 0.00875 | 22.38057
0.72 | 1610.16 | 0.009 | 23.00229
0.74 | 1653.1 | 0.00925 | 23.61571
0.76 | 1696.24 | 0.0095 | 24.232
0.78 | 1740.15 | 0.00975 | 24.85929
0.8 | 1784.43 | 0.01 | 25.49186
0.82 | 1829.04 | 0.01025 | 26.12914
0.84 | 1873.65 | 0.0105 | 26.76643
0.86 | 1918.27 | 0.01075 | 27.40386
0.88 | 1962.36 | 0.011 | 28.03371
0.9 | 2006.48 | 0.01125 | 28.664
0.92 | 2051.06 | 0.0115 | 29.30086
0.94 | 2095.65 | 0.01175 | 29.93786
0.96 | 2140.24 | 0.012 | 30.57486
0.98 | 2183.92 | 0.01225 | 31.19886
1 | 2226.88 | 0.0125 | 31.81257
1.02 | 2266.85 | 0.01275 | 32.38357
1.04 | 2298.98 | 0.013 | 32.84257
1.06 | 2325.95 | 0.01325 | 33.22786
1.08 | 2333.87 | 0.0135 | 33.341
1.1 | 2314.65 | 0.01375 | 33.06643
1.12 | 2275.59 | 0.014 | 32.50843
1.14 | 2224.02 | 0.01425 | 31.77171
1.16 | 2153.5 | 0.0145 | 30.76429
1.18 | 2057.01 | 0.01475 | 29.38586
1.2 | 1769.72 | 0.015 | 25.28171
1.22 | 985.492 | 0.01525 | 14.07846
1.24 | 798.617 | 0.0155 | 11.40881
1.26 | 688.647 | 0.01575 | 9.837814
1.28 | 654.865 | 0.016 | 9.355214
1.3 | 592.152 | 0.01625 | 8.459314
1.32 | 420.799 | 0.0165 | 6.011414
1.34 | 297.388 | 0.01675 | 4.2484
1.36 | 218.537 | 0.017 | 3.121957
1.38 | 167.636 | 0.01725 | 2.3948
1.4 | 168.019 | 0.0175 | 2.400271
1.42 | 169.392 | 0.01775 | 2.419886
1.44 | 171.449 | 0.018 | 2.449271
1.46 | 173.664 | 0.01825 | 2.480914
1.48 | 175.888 | 0.0185 | 2.512686
1.5 | 178.245 | 0.01875 | 2.546357
1.52 | 180.486 | 0.019 | 2.578371
1.54 | 182.675 | 0.01925 | 2.609643
1.56 | 184.873 | 0.0195 | 2.641043
1.58 | 186.883 | 0.01975 | 2.669757
1.6 | 188.732 | 0.02 | 2.696171
1.62 | 190.663 | 0.02025 | 2.723757
1.64 | 192.747 | 0.0205 | 2.753529
1.66 | 194.991 | 0.02075 | 2.785586
1.68 | 196.888 | 0.021 | 2.812686
1.7 | 198.9 | 0.02125 | 2.841429
1.72 | 200.892 | 0.0215 | 2.869886
1.74 | 202.973 | 0.02175 | 2.899614
1.76 | 205.167 | 0.022 | 2.930957
1.78 | 206.96 | 0.02225 | 2.956571
1.8 | 208.56 | 0.0225 | 2.979429
1.82 | 210.521 | 0.02275 | 3.007443
1.84 | 212.457 | 0.023 | 3.0351
1.86 | 214.456 | 0.02325 | 3.063657
1.88 | 216.492 | 0.0235 | 3.092743
1.9 | 218.476 | 0.02375 | 3.121086
1.92 | 220.281 | 0.024 | 3.146871
1.94 | 222.098 | 0.02425 | 3.172829
1.96 | 223.413 | 0.0245 | 3.191614
1.98 | 225.143 | 0.02475 | 3.216329
1.99 | 226.14 | 0.024875 | 3.230571
1.9945 | 226.56 | 0.02493125 | 3.236571
1.9973 | 226.682 | 0.02496625 | 3.238314
1.9993 | 226.894 | 0.02499125 | 3.241343
2 | 226.768 | 0.025 | 3.239543

## 6_tes_e
TIME | FX | strain | stress | 6\test\e\6_tes_e.csv
0.02 | 46.031 | 0.00025 | 0.6575857 | 最大応力 | 20.82343
0.04 | 92.0619 | 0.0005 | 1.31517 | ヤング率 | 2630.343
0.06 | 138.093 | 0.00075 | 1.972757
0.08 | 184.124 | 0.001 | 2.630343
0.1 | 230.155 | 0.00125 | 3.287929
0.12 | 276.186 | 0.0015 | 3.945514
0.14 | 322.217 | 0.00175 | 4.6031
0.16 | 368.248 | 0.002 | 5.260686
0.18 | 414.279 | 0.00225 | 5.918271
0.2 | 460.31 | 0.0025 | 6.575857
0.22 | 506.341 | 0.00275 | 7.233443
0.24 | 552.372 | 0.003 | 7.891029
0.26 | 598.403 | 0.00325 | 8.548614
0.28 | 644.434 | 0.0035 | 9.2062
0.3 | 690.465 | 0.00375 | 9.863786
0.32 | 736.496 | 0.004 | 10.52137
0.34 | 782.527 | 0.00425 | 11.17896
0.36 | 828.558 | 0.0045 | 11.83654
0.38 | 874.589 | 0.00475 | 12.49413
0.4 | 920.619 | 0.005 | 13.1517
0.42 | 966.65 | 0.00525 | 13.80929
0.44 | 1012.68 | 0.0055 | 14.46686
0.46 | 1058.71 | 0.00575 | 15.12443
0.48 | 1104.74 | 0.006 | 15.782
0.5 | 1150 | 0.00625 | 16.42857
0.52 | 1193.89 | 0.0065 | 17.05557
0.54 | 1235.6 | 0.00675 | 17.65143
0.56 | 1274.43 | 0.007 | 18.20614
0.58 | 1309.49 | 0.00725 | 18.707
0.6 | 1348.24 | 0.0075 | 19.26057
0.62 | 1386.54 | 0.00775 | 19.80771
0.64 | 1423.13 | 0.008 | 20.33043
0.66 | 1454.18 | 0.00825 | 20.774
0.68 | 1457.64 | 0.0085 | 20.82343
0.7 | 1440.57 | 0.00875 | 20.57957
0.72 | 1421.88 | 0.009 | 20.31257
0.74 | 1386.64 | 0.00925 | 19.80914
0.76 | 1182.27 | 0.0095 | 16.88957
0.78 | 922.58 | 0.00975 | 13.17971
0.8 | 747.008 | 0.01 | 10.67154
0.82 | 722.984 | 0.01025 | 10.32834
0.84 | 672.201 | 0.0105 | 9.602871
0.86 | 625.609 | 0.01075 | 8.937271
0.88 | 605.948 | 0.011 | 8.6564
0.9 | 604.781 | 0.01125 | 8.639729
0.92 | 611.647 | 0.0115 | 8.737814
0.94 | 620.856 | 0.01175 | 8.869371
0.96 | 631.189 | 0.012 | 9.016986
0.98 | 642.047 | 0.01225 | 9.1721
1 | 653.567 | 0.0125 | 9.336671
1.02 | 600.516 | 0.01275 | 8.5788
1.04 | 403.549 | 0.013 | 5.764986
1.06 | 326.268 | 0.01325 | 4.660971
1.08 | 264.023 | 0.0135 | 3.771757
1.1 | 175.206 | 0.01375 | 2.502943
1.12 | 174.418 | 0.014 | 2.491686
1.14 | 174.988 | 0.01425 | 2.499829
1.16 | 176.84 | 0.0145 | 2.526286
1.18 | 178.835 | 0.01475 | 2.554786
1.2 | 181.122 | 0.015 | 2.587457
1.22 | 183.785 | 0.01525 | 2.6255
1.24 | 186.303 | 0.0155 | 2.661471
1.26 | 188.684 | 0.01575 | 2.695486
1.28 | 191.1 | 0.016 | 2.73
1.3 | 191.924 | 0.01625 | 2.741771
1.32 | 193.436 | 0.0165 | 2.763371
1.34 | 195.008 | 0.01675 | 2.785829
1.36 | 197.19 | 0.017 | 2.817
1.38 | 199.955 | 0.01725 | 2.8565
1.4 | 202.705 | 0.0175 | 2.895786
1.42 | 205.386 | 0.01775 | 2.934086
1.44 | 207.943 | 0.018 | 2.970614
1.46 | 210.765 | 0.01825 | 3.010929
1.48 | 213.305 | 0.0185 | 3.047214
1.5 | 215.884 | 0.01875 | 3.084057
1.52 | 218.627 | 0.019 | 3.123243
1.54 | 221.1 | 0.01925 | 3.158571
1.56 | 223.125 | 0.0195 | 3.1875
1.58 | 225.313 | 0.01975 | 3.218757
1.6 | 227.331 | 0.02 | 3.247586
1.62 | 229.909 | 0.02025 | 3.284414
1.64 | 232.302 | 0.0205 | 3.3186
1.66 | 234.825 | 0.02075 | 3.354643
1.68 | 237.139 | 0.021 | 3.3877
1.7 | 239.736 | 0.02125 | 3.4248
1.72 | 241.557 | 0.0215 | 3.450814
1.74 | 243.768 | 0.02175 | 3.4824
1.76 | 246.033 | 0.022 | 3.514757
1.78 | 248.226 | 0.02225 | 3.546086
1.8 | 250.591 | 0.0225 | 3.579871
1.82 | 252.861 | 0.02275 | 3.6123
1.84 | 255.02 | 0.023 | 3.643143
1.86 | 256.741 | 0.02325 | 3.667729
1.88 | 258.934 | 0.0235 | 3.699057
1.9 | 261.103 | 0.02375 | 3.730043
1.92 | 263.228 | 0.024 | 3.7604
1.94 | 265.37 | 0.02425 | 3.791
1.96 | 267.991 | 0.0245 | 3.828443
1.98 | 270.535 | 0.02475 | 3.864786
1.99 | 271.715 | 0.024875 | 3.881643
2 | 268.106 | 0.025 | 3.830086

## 6_tes_f
TIME | FX | strain | stress | 6\test\f\6_tes_f.csv
0.02 | 28.3613 | 0.00025 | 0.4051614 | 最大応力 | 20.13486
0.04 | 56.7225 | 0.0005 | 0.8103214 | ヤング率 | 1620.643
0.06 | 85.0838 | 0.00075 | 1.215483
0.08 | 113.445 | 0.001 | 1.620643
0.1 | 141.806 | 0.00125 | 2.0258
0.12 | 170.168 | 0.0015 | 2.430971
0.14 | 198.529 | 0.00175 | 2.836129
0.16 | 226.89 | 0.002 | 3.241286
0.18 | 255.251 | 0.00225 | 3.646443
0.2 | 283.613 | 0.0025 | 4.051614
0.22 | 311.974 | 0.00275 | 4.456771
0.24 | 340.335 | 0.003 | 4.861929
0.26 | 368.696 | 0.00325 | 5.267086
0.28 | 397.058 | 0.0035 | 5.672257
0.3 | 425.419 | 0.00375 | 6.077414
0.32 | 453.78 | 0.004 | 6.482571
0.34 | 482.141 | 0.00425 | 6.887729
0.36 | 510.503 | 0.0045 | 7.2929
0.38 | 538.864 | 0.00475 | 7.698057
0.4 | 567.225 | 0.005 | 8.103214
0.42 | 595.586 | 0.00525 | 8.508371
0.44 | 623.948 | 0.0055 | 8.913543
0.46 | 652.309 | 0.00575 | 9.3187
0.48 | 680.67 | 0.006 | 9.723857
0.5 | 709.031 | 0.00625 | 10.12901
0.52 | 737.393 | 0.0065 | 10.53419
0.54 | 765.754 | 0.00675 | 10.93934
0.56 | 793.41 | 0.007 | 11.33443
0.58 | 819.792 | 0.00725 | 11.71131
0.6 | 841.961 | 0.0075 | 12.02801
0.62 | 859.954 | 0.00775 | 12.28506
0.64 | 878.153 | 0.008 | 12.54504
0.66 | 902.123 | 0.00825 | 12.88747
0.68 | 927.028 | 0.0085 | 13.24326
0.7 | 951.504 | 0.00875 | 13.59291
0.72 | 977.221 | 0.009 | 13.9603
0.74 | 1002.63 | 0.00925 | 14.32329
0.76 | 1028.9 | 0.0095 | 14.69857
0.78 | 1055.23 | 0.00975 | 15.07471
0.8 | 1082 | 0.01 | 15.45714
0.82 | 1108.95 | 0.01025 | 15.84214
0.84 | 1136 | 0.0105 | 16.22857
0.86 | 1163.05 | 0.01075 | 16.615
0.88 | 1188.9 | 0.011 | 16.98429
0.9 | 1214.44 | 0.01125 | 17.34914
0.92 | 1239.7 | 0.0115 | 17.71
0.94 | 1266.21 | 0.01175 | 18.08871
0.96 | 1292.05 | 0.012 | 18.45786
0.98 | 1313.56 | 0.01225 | 18.76514
1 | 1333.55 | 0.0125 | 19.05071
1.02 | 1354.36 | 0.01275 | 19.348
1.04 | 1372.78 | 0.013 | 19.61114
1.06 | 1391.76 | 0.01325 | 19.88229
1.08 | 1407.51 | 0.0135 | 20.10729
1.1 | 1409.44 | 0.01375 | 20.13486
1.12 | 1400.16 | 0.014 | 20.00229
1.14 | 1395.63 | 0.01425 | 19.93757
1.16 | 1388.77 | 0.0145 | 19.83957
1.18 | 1372.26 | 0.01475 | 19.60371
1.2 | 1334.13 | 0.015 | 19.059
1.22 | 1185.61 | 0.01525 | 16.93729
1.24 | 880.347 | 0.0155 | 12.57639
1.26 | 774.031 | 0.01575 | 11.05759
1.28 | 571.144 | 0.016 | 8.1592
1.3 | 446.277 | 0.01625 | 6.375386
1.32 | 375.38 | 0.0165 | 5.362571
1.34 | 353.182 | 0.01675 | 5.045457
1.36 | 348.068 | 0.017 | 4.9724
1.38 | 347.461 | 0.01725 | 4.963729
1.4 | 348.692 | 0.0175 | 4.981314
1.42 | 351.572 | 0.01775 | 5.022457
1.44 | 352.331 | 0.018 | 5.0333
1.46 | 354.537 | 0.01825 | 5.064814
1.48 | 357.823 | 0.0185 | 5.111757
1.5 | 361.461 | 0.01875 | 5.163729
1.52 | 364.336 | 0.019 | 5.2048
1.54 | 367.565 | 0.01925 | 5.250929
1.56 | 369.793 | 0.0195 | 5.282757
1.58 | 372.809 | 0.01975 | 5.325843
1.6 | 376.231 | 0.02 | 5.374729
1.62 | 379.985 | 0.02025 | 5.428357
1.64 | 383.379 | 0.0205 | 5.476843
1.66 | 387.433 | 0.02075 | 5.534757
1.68 | 380.845 | 0.021 | 5.440643
1.7 | 361.601 | 0.02125 | 5.165729
1.72 | 316.508 | 0.0215 | 4.521543
1.74 | 294.122 | 0.02175 | 4.201743
1.76 | 251.761 | 0.022 | 3.596586
1.78 | 252.744 | 0.02225 | 3.610629
1.8 | 254.476 | 0.0225 | 3.635371
1.82 | 256.914 | 0.02275 | 3.6702
1.84 | 258.911 | 0.023 | 3.698729
1.86 | 261.268 | 0.02325 | 3.7324
1.88 | 263.715 | 0.0235 | 3.767357
1.9 | 266.301 | 0.02375 | 3.8043
1.92 | 268.871 | 0.024 | 3.841014
1.94 | 271.65 | 0.02425 | 3.880714
1.96 | 274.434 | 0.0245 | 3.920486
1.98 | 277.091 | 0.02475 | 3.958443
2 | 278.273 | 0.025 | 3.975329

## 6_tes_g
TIME | FX | strain | stress | 6\test\g\6_tes_g.csv
0.02 | 35.5476 | 0.00025 | 0.5078229 | 最大応力 | 38.13443
0.04 | 71.0952 | 0.0005 | 1.015646 | ヤング率 | 2031.29
0.06 | 106.643 | 0.00075 | 1.523471
0.08 | 142.19 | 0.001 | 2.031286
0.1 | 177.738 | 0.00125 | 2.539114
0.12 | 213.286 | 0.0015 | 3.046943
0.14 | 248.833 | 0.00175 | 3.554757
0.16 | 284.381 | 0.002 | 4.062586
0.18 | 319.928 | 0.00225 | 4.5704
0.2 | 355.476 | 0.0025 | 5.078229
0.22 | 391.024 | 0.00275 | 5.586057
0.24 | 426.571 | 0.003 | 6.093871
0.26 | 462.119 | 0.00325 | 6.6017
0.28 | 497.666 | 0.0035 | 7.109514
0.3 | 533.214 | 0.00375 | 7.617343
0.32 | 568.762 | 0.004 | 8.125171
0.34 | 604.309 | 0.00425 | 8.632986
0.36 | 639.857 | 0.0045 | 9.140814
0.38 | 675.404 | 0.00475 | 9.648629
0.4 | 710.952 | 0.005 | 10.15646
0.42 | 746.5 | 0.00525 | 10.66429
0.44 | 782.047 | 0.0055 | 11.1721
0.46 | 817.595 | 0.00575 | 11.67993
0.48 | 853.142 | 0.006 | 12.18774
0.5 | 888.69 | 0.00625 | 12.69557
0.52 | 924.238 | 0.0065 | 13.2034
0.54 | 959.785 | 0.00675 | 13.71121
0.56 | 995.333 | 0.007 | 14.21904
0.58 | 1030.88 | 0.00725 | 14.72686
0.6 | 1066.43 | 0.0075 | 15.23471
0.62 | 1101.98 | 0.00775 | 15.74257
0.64 | 1137.52 | 0.008 | 16.25029
0.66 | 1173.07 | 0.00825 | 16.75814
0.68 | 1208.62 | 0.0085 | 17.266
0.7 | 1244.17 | 0.00875 | 17.77386
0.72 | 1279.71 | 0.009 | 18.28157
0.74 | 1315.26 | 0.00925 | 18.78943
0.76 | 1350.81 | 0.0095 | 19.29729
0.78 | 1386.36 | 0.00975 | 19.80514
0.8 | 1421.9 | 0.01 | 20.31286
0.82 | 1457.45 | 0.01025 | 20.82071
0.84 | 1493 | 0.0105 | 21.32857
0.86 | 1528.55 | 0.01075 | 21.83643
0.88 | 1564.09 | 0.011 | 22.34414
0.9 | 1599.64 | 0.01125 | 22.852
0.92 | 1635.19 | 0.0115 | 23.35986
0.94 | 1670.74 | 0.01175 | 23.86771
0.96 | 1706.28 | 0.012 | 24.37543
0.98 | 1741.83 | 0.01225 | 24.88329
1 | 1777.38 | 0.0125 | 25.39114
1.02 | 1812.93 | 0.01275 | 25.899
1.04 | 1848.48 | 0.013 | 26.40686
1.06 | 1882.52 | 0.01325 | 26.89314
1.08 | 1914.05 | 0.0135 | 27.34357
1.1 | 1941.68 | 0.01375 | 27.73829
1.12 | 1965.95 | 0.014 | 28.085
1.14 | 1988.4 | 0.01425 | 28.40571
1.16 | 2013.93 | 0.0145 | 28.77043
1.18 | 2038.14 | 0.01475 | 29.11629
1.2 | 2068.72 | 0.015 | 29.55314
1.22 | 2101.53 | 0.01525 | 30.02186
1.24 | 2134.59 | 0.0155 | 30.49414
1.26 | 2169.02 | 0.01575 | 30.986
1.28 | 2203.45 | 0.016 | 31.47786
1.3 | 2236.47 | 0.01625 | 31.94957
1.32 | 2268.19 | 0.0165 | 32.40271
1.34 | 2300.68 | 0.01675 | 32.86686
1.36 | 2333.83 | 0.017 | 33.34043
1.38 | 2367.34 | 0.01725 | 33.81914
1.4 | 2401.65 | 0.0175 | 34.30929
1.42 | 2435.7 | 0.01775 | 34.79571
1.44 | 2469.75 | 0.018 | 35.28214
1.46 | 2502.61 | 0.01825 | 35.75157
1.48 | 2535.13 | 0.0185 | 36.21614
1.5 | 2567.21 | 0.01875 | 36.67443
1.52 | 2598.17 | 0.019 | 37.11671
1.54 | 2625.76 | 0.01925 | 37.51086
1.56 | 2650.49 | 0.0195 | 37.86414
1.58 | 2669.41 | 0.01975 | 38.13443
1.6 | 2668.51 | 0.02 | 38.12157
1.62 | 2653.02 | 0.02025 | 37.90029
1.64 | 2554.21 | 0.0205 | 36.48871
1.66 | 2162.67 | 0.02075 | 30.89529
1.68 | 1175.85 | 0.021 | 16.79786
1.7 | 1009.58 | 0.02125 | 14.42257
1.72 | 902.93 | 0.0215 | 12.899
1.74 | 819.387 | 0.02175 | 11.70553
1.76 | 727.392 | 0.022 | 10.39131
1.78 | 595.158 | 0.02225 | 8.502257
1.8 | 439.298 | 0.0225 | 6.275686
1.82 | 194.41 | 0.02275 | 2.777286
1.84 | 54.4358 | 0.023 | 0.7776543
1.86 | 38.6725 | 0.02325 | 0.5524643
1.88 | 31.0048 | 0.0235 | 0.4429257
1.9 | 29.8256 | 0.02375 | 0.42608
1.92 | 28.751 | 0.024 | 0.4107286
1.94 | 28.7763 | 0.02425 | 0.41109
1.96 | 28.4882 | 0.0245 | 0.4069743
1.98 | 28.6323 | 0.02475 | 0.4090329
2 | 27.8318 | 0.025 | 0.3975971