## まとめ
sheet_name | tensile_strength | young's_modulus
3_mai_c1 | 38.40643 | 4269.94

## 3_mai_c1
TIME | FX | strain | stress | 3\main\cfrp1\3_mai_c1.csv
0.015 | 44.8344 | 0.00015 | 0.6404914 | 最大応力 | 38.40643
0.03 | 89.6687 | 0.0003 | 1.280981 | ヤング率 | 4269.94
0.045 | 134.503 | 0.00045 | 1.921471
0.06 | 179.337 | 0.0006 | 2.561957
0.075 | 224.172 | 0.00075 | 3.202457
0.09 | 269.006 | 0.0009 | 3.842943
0.105 | 313.841 | 0.00105 | 4.483443
0.12 | 358.675 | 0.0012 | 5.123929
0.135 | 403.509 | 0.00135 | 5.764414
0.15 | 448.344 | 0.0015 | 6.404914
0.165 | 493.178 | 0.00165 | 7.0454
0.18 | 538.012 | 0.0018 | 7.685886
0.195 | 582.847 | 0.00195 | 8.326386
0.21 | 627.681 | 0.0021 | 8.966871
0.225 | 672.516 | 0.00225 | 9.607371
0.24 | 717.35 | 0.0024 | 10.24786
0.255 | 762.184 | 0.00255 | 10.88834
0.27 | 807.019 | 0.0027 | 11.52884
0.285 | 851.853 | 0.00285 | 12.16933
0.3 | 896.687 | 0.003 | 12.80981
0.315 | 941.522 | 0.00315 | 13.45031
0.33 | 986.356 | 0.0033 | 14.0908
0.345 | 1031.19 | 0.00345 | 14.73129
0.36 | 1076.02 | 0.0036 | 15.37171
0.375 | 1120.86 | 0.00375 | 16.01229
0.39 | 1165.69 | 0.0039 | 16.65271
0.405 | 1210.53 | 0.00405 | 17.29329
0.42 | 1255.36 | 0.0042 | 17.93371
0.435 | 1300.2 | 0.00435 | 18.57429
0.45 | 1345.03 | 0.0045 | 19.21471
0.465 | 1389.87 | 0.00465 | 19.85529
0.48 | 1434.7 | 0.0048 | 20.49571
0.495 | 1479.53 | 0.00495 | 21.13614
0.51 | 1524.37 | 0.0051 | 21.77671
0.525 | 1569.2 | 0.00525 | 22.41714
0.54 | 1614.04 | 0.0054 | 23.05771
0.555 | 1658.87 | 0.00555 | 23.69814
0.57 | 1703.71 | 0.0057 | 24.33871
0.585 | 1748.54 | 0.00585 | 24.97914
0.6 | 1793.37 | 0.006 | 25.61957
0.615 | 1838.21 | 0.00615 | 26.26014
0.63 | 1883.04 | 0.0063 | 26.90057
0.645 | 1927.88 | 0.00645 | 27.54114
0.66 | 1972.71 | 0.0066 | 28.18157
0.675 | 2017.55 | 0.00675 | 28.82214
0.69 | 2062.38 | 0.0069 | 29.46257
0.705 | 2107.22 | 0.00705 | 30.10314
0.72 | 2152.05 | 0.0072 | 30.74357
0.735 | 2196.88 | 0.00735 | 31.384
0.75 | 2241.72 | 0.0075 | 32.02457
0.765 | 2286.55 | 0.00765 | 32.665
0.78 | 2331.39 | 0.0078 | 33.30557
0.795 | 2376.22 | 0.00795 | 33.946
0.81 | 2421.06 | 0.0081 | 34.58657
0.825 | 2465.89 | 0.00825 | 35.227
0.84 | 2510.7 | 0.0084 | 35.86714
0.855 | 2555.51 | 0.00855 | 36.50729
0.87 | 2600.34 | 0.0087 | 37.14771
0.885 | 2645.15 | 0.00885 | 37.78786
0.9 | 2688.45 | 0.009 | 38.40643
0.915 | 2651.72 | 0.00915 | 37.88171
0.93 | 2367.28 | 0.0093 | 33.81829
0.945 | 2183.14 | 0.00945 | 31.18771
0.96 | 2039.12 | 0.0096 | 29.13029
0.975 | 1811.4 | 0.00975 | 25.87714
0.99 | 1481.81 | 0.0099 | 21.16871
1.005 | 1368.2 | 0.01005 | 19.54571
1.02 | 1256.23 | 0.0102 | 17.94614
1.035 | 1160.12 | 0.01035 | 16.57314
1.05 | 1000.76 | 0.0105 | 14.29657
1.065 | 756.04 | 0.01065 | 10.80057
1.08 | 440.058 | 0.0108 | 6.286543
1.095 | 87.2816 | 0.01095 | 1.24688
1.11 | 52.4314 | 0.0111 | 0.74902
1.125 | 42.4867 | 0.01125 | 0.6069529
1.14 | 41.8983 | 0.0114 | 0.5985471
1.155 | 41.9087 | 0.01155 | 0.5986957
1.17 | 41.7583 | 0.0117 | 0.5965471
1.185 | 41.3649 | 0.01185 | 0.5909271
1.2 | 41.821 | 0.012 | 0.5974429
1.215 | 42.3262 | 0.01215 | 0.60466
1.23 | 42.8487 | 0.0123 | 0.6121243
1.245 | 41.9853 | 0.01245 | 0.59979
1.26 | 42.3099 | 0.0126 | 0.6044271
1.275 | 42.7515 | 0.01275 | 0.6107357
1.29 | 43.2544 | 0.0129 | 0.61792
1.305 | 43.7574 | 0.01305 | 0.6251057
1.32 | 44.2604 | 0.0132 | 0.6322914
1.335 | 44.6876 | 0.01335 | 0.6383943
1.35 | 45.1897 | 0.0135 | 0.6455671
1.365 | 45.6918 | 0.01365 | 0.65274
1.38 | 44.448 | 0.0138 | 0.6349714
1.395 | 44.0436 | 0.01395 | 0.6291943
1.41 | 44.5127 | 0.0141 | 0.6358957
1.425 | 44.9827 | 0.01425 | 0.64261
1.44 | 45.4562 | 0.0144 | 0.6493743
1.455 | 44.0184 | 0.01455 | 0.6288343
1.47 | 43.8809 | 0.0147 | 0.62687
1.485 | 43.8502 | 0.01485 | 0.6264314
1.5 | 44.1977 | 0.015 | 0.6313957