## まとめ
sheet_name | tensile_strength | young's_modulus | lap | gap | thickness | tensile_strength | lap | gap | thickness | tensile_strength | lap | gap | thickness | tensile_strength
3_mai_c2_l10_g1.0_th1.0 | 24.70929 | 2465.724 | 10 | 1 | 1 | 24.70929 | 10 | 1 | 1 | 24.70929 | 10 | 1 | 1 | 24.70929
3_mai_c2_l10_g1.0_th1.8 | 35.37243 | 3519.205 | 20 | 1 | 1 | 24.77929 | 10 | 1 | 1.8 | 35.37243 | 10 | 2 | 1 | 26.65743
3_mai_c2_l10_g2.0_th1.0 | 26.65743 | 2433.59 | 30 | 1 | 1 | 24.629 | 10 | 2 | 1 | 26.65743 | 10 | 3 | 1 | 25.78629
3_mai_c2_l10_g2.0_th1.8 | 33.16543 | 3337.796 | 10 | 2 | 1 | 26.65743 | 10 | 2 | 1.8 | 33.16543 | 10 | 1 | 1.8 | 35.37243
3_mai_c2_l10_g3.0_th1.0 | 25.78629 | 2409.87 | 20 | 2 | 1 | 26.24114 | 10 | 3 | 1 | 25.78629 | 10 | 2 | 1.8 | 33.16543
3_mai_c2_l10_g3.0_th1.8 | 30.96871 | 3203.111 | 30 | 2 | 1 | 26.51914 | 10 | 3 | 1.8 | 30.96871 | 10 | 3 | 1.8 | 30.96871
3_mai_c2_l20_g1.0_th1.0 | 24.77929 | 2539.559 | 10 | 3 | 1 | 25.78629 | 20 | 1 | 1 | 24.77929 | 20 | 1 | 1 | 24.77929
3_mai_c2_l20_g1.0_th1.8 | 38.96429 | 3761.395 | 20 | 3 | 1 | 25.595 | 20 | 1 | 1.8 | 38.96429 | 20 | 2 | 1 | 26.24114
3_mai_c2_l20_g2.0_th1.0 | 26.24114 | 2508.465 | 30 | 3 | 1 | 25.69671 | 20 | 2 | 1 | 26.24114 | 20 | 3 | 1 | 25.595
3_mai_c2_l20_g2.0_th1.8 | 35.80386 | 3564.74 | 10 | 1 | 1.8 | 35.37243 | 20 | 2 | 1.8 | 35.80386 | 20 | 1 | 1.8 | 38.96429
3_mai_c2_l20_g3.0_th1.0 | 25.595 | 2484.309 | 20 | 1 | 1.8 | 38.96429 | 20 | 3 | 1 | 25.595 | 20 | 2 | 1.8 | 35.80386
3_mai_c2_l20_g3.0_th1.8 | 32.55786 | 3415.461 | 30 | 1 | 1.8 | 39.86557 | 20 | 3 | 1.8 | 32.55786 | 20 | 3 | 1.8 | 32.55786
3_mai_c2_l30_g1.0_th1.0 | 24.629 | 2607.034 | 10 | 2 | 1.8 | 33.16543 | 30 | 1 | 1 | 24.629 | 30 | 1 | 1 | 24.629
3_mai_c2_l30_g1.0_th1.8 | 39.86557 | 3976.59 | 20 | 2 | 1.8 | 35.80386 | 30 | 1 | 1.8 | 39.86557 | 30 | 2 | 1 | 26.51914
3_mai_c2_l30_g2.0_th1.0 | 26.51914 | 2578.909 | 30 | 2 | 1.8 | 36.57557 | 30 | 2 | 1 | 26.51914 | 30 | 3 | 1 | 25.69671
3_mai_c2_l30_g2.0_th1.8 | 36.57557 | 3778.857 | 10 | 3 | 1.8 | 30.96871 | 30 | 2 | 1.8 | 36.57557 | 30 | 1 | 1.8 | 39.86557
3_mai_c2_l30_g3.0_th1.0 | 25.69671 | 2556.179 | 20 | 3 | 1.8 | 32.55786 | 30 | 3 | 1 | 25.69671 | 30 | 2 | 1.8 | 36.57557
3_mai_c2_l30_g3.0_th1.8 | 32.95357 | 3625.283 | 30 | 3 | 1.8 | 32.95357 | 30 | 3 | 1.8 | 32.95357 | 30 | 3 | 1.8 | 32.95357

## 3_mai_c2_l10_g1.0_th1.0
TIME | FX | strain | stress | 3\main\cfrp2\lap=10\gap=1.0\thickness=1.0\3_mai_c2_l10_g1.0_th1.0.csv
0.015 | 25.8902 | 0.00015 | 0.36986 | 最大応力 | 24.70929
0.03 | 51.7803 | 0.0003 | 0.7397186 | ヤング率 | 2465.724
0.045 | 77.6705 | 0.00045 | 1.109579
0.06 | 103.561 | 0.0006 | 1.479443
0.075 | 129.451 | 0.00075 | 1.8493
0.09 | 155.341 | 0.0009 | 2.219157
0.105 | 181.231 | 0.00105 | 2.589014
0.12 | 207.121 | 0.0012 | 2.958871
0.135 | 233.011 | 0.00135 | 3.328729
0.15 | 258.902 | 0.0015 | 3.6986
0.165 | 284.792 | 0.00165 | 4.068457
0.18 | 310.682 | 0.0018 | 4.438314
0.195 | 336.572 | 0.00195 | 4.808171
0.21 | 362.462 | 0.0021 | 5.178029
0.225 | 388.352 | 0.00225 | 5.547886
0.24 | 414.243 | 0.0024 | 5.917757
0.255 | 440.133 | 0.00255 | 6.287614
0.27 | 466.023 | 0.0027 | 6.657471
0.285 | 491.913 | 0.00285 | 7.027329
0.3 | 517.803 | 0.003 | 7.397186
0.315 | 543.693 | 0.00315 | 7.767043
0.33 | 569.583 | 0.0033 | 8.1369
0.345 | 595.474 | 0.00345 | 8.506771
0.36 | 621.364 | 0.0036 | 8.876629
0.375 | 647.254 | 0.00375 | 9.246486
0.39 | 673.144 | 0.0039 | 9.616343
0.405 | 699.034 | 0.00405 | 9.9862
0.42 | 724.924 | 0.0042 | 10.35606
0.435 | 750.815 | 0.00435 | 10.72593
0.45 | 776.705 | 0.0045 | 11.09579
0.465 | 802.595 | 0.00465 | 11.46564
0.48 | 828.485 | 0.0048 | 11.8355
0.495 | 854.375 | 0.00495 | 12.20536
0.51 | 880.265 | 0.0051 | 12.57521
0.525 | 906.155 | 0.00525 | 12.94507
0.54 | 932.046 | 0.0054 | 13.31494
0.555 | 957.936 | 0.00555 | 13.6848
0.57 | 983.826 | 0.0057 | 14.05466
0.585 | 1009.72 | 0.00585 | 14.42457
0.6 | 1035.61 | 0.006 | 14.79443
0.615 | 1061.5 | 0.00615 | 15.16429
0.63 | 1087.39 | 0.0063 | 15.53414
0.645 | 1113.28 | 0.00645 | 15.904
0.66 | 1139.17 | 0.0066 | 16.27386
0.675 | 1165.06 | 0.00675 | 16.64371
0.69 | 1190.95 | 0.0069 | 17.01357
0.705 | 1216.84 | 0.00705 | 17.38343
0.72 | 1242.73 | 0.0072 | 17.75329
0.735 | 1268.62 | 0.00735 | 18.12314
0.75 | 1294.51 | 0.0075 | 18.493
0.765 | 1320.4 | 0.00765 | 18.86286
0.78 | 1346.29 | 0.0078 | 19.23271
0.795 | 1372.18 | 0.00795 | 19.60257
0.81 | 1398.07 | 0.0081 | 19.97243
0.825 | 1423.96 | 0.00825 | 20.34229
0.84 | 1449.85 | 0.0084 | 20.71214
0.855 | 1475.74 | 0.00855 | 21.082
0.87 | 1501.63 | 0.0087 | 21.45186
0.885 | 1527.52 | 0.00885 | 21.82171
0.9 | 1553.41 | 0.009 | 22.19157
0.915 | 1579.3 | 0.00915 | 22.56143
0.93 | 1605.19 | 0.0093 | 22.93129
0.945 | 1631.08 | 0.00945 | 23.30114
0.96 | 1656.97 | 0.0096 | 23.671
0.975 | 1682.86 | 0.00975 | 24.04086
0.99 | 1708.28 | 0.0099 | 24.404
1.005 | 1705.42 | 0.01005 | 24.36314
1.02 | 1690.57 | 0.0102 | 24.151
1.035 | 1705.83 | 0.01035 | 24.369
1.05 | 1729.65 | 0.0105 | 24.70929
1.065 | 1722.26 | 0.01065 | 24.60371
1.08 | 1642.9 | 0.0108 | 23.47
1.095 | 1659.18 | 0.01095 | 23.70257
1.11 | 1670.85 | 0.0111 | 23.86929
1.125 | 1678.74 | 0.01125 | 23.982
1.14 | 1679.3 | 0.0114 | 23.99
1.155 | 1676.16 | 0.01155 | 23.94514
1.17 | 1659 | 0.0117 | 23.7
1.185 | 1614.14 | 0.01185 | 23.05914
1.2 | 1592.47 | 0.012 | 22.74957
1.215 | 1558.52 | 0.01215 | 22.26457
1.23 | 1514.44 | 0.0123 | 21.63486
1.245 | 1443.98 | 0.01245 | 20.62829
1.26 | 1347.11 | 0.0126 | 19.24443
1.275 | 1061.38 | 0.01275 | 15.16257
1.29 | 786.808 | 0.0129 | 11.24011
1.305 | 639.562 | 0.01305 | 9.1366
1.32 | 504.196 | 0.0132 | 7.2028
1.335 | 316.128 | 0.01335 | 4.516114
1.35 | 40.9607 | 0.0135 | 0.5851529
1.365 | 23.6408 | 0.01365 | 0.3377257
1.38 | 21.8018 | 0.0138 | 0.3114543
1.395 | 21.9324 | 0.01395 | 0.31332
1.41 | 22.168 | 0.0141 | 0.3166857
1.425 | 22.3854 | 0.01425 | 0.3197914
1.44 | 22.6164 | 0.0144 | 0.3230914
1.455 | 22.852 | 0.01455 | 0.3264571
1.47 | 23.0845 | 0.0147 | 0.3297786
1.485 | 22.5447 | 0.01485 | 0.3220671
1.5 | 22.3155 | 0.015 | 0.3187929

## 3_mai_c2_l10_g1.0_th1.8
TIME | FX | strain | stress | 3\main\cfrp2\lap=10\gap=1.0\thickness=1.8\3_mai_c2_l10_g1.0_th1.8.csv
0.015 | 36.9517 | 0.00015 | 0.5278814 | 最大応力 | 35.37243
0.03 | 73.9033 | 0.0003 | 1.055761 | ヤング率 | 3519.205
0.045 | 110.855 | 0.00045 | 1.583643
0.06 | 147.807 | 0.0006 | 2.111529
0.075 | 184.758 | 0.00075 | 2.6394
0.09 | 221.71 | 0.0009 | 3.167286
0.105 | 258.662 | 0.00105 | 3.695171
0.12 | 295.613 | 0.0012 | 4.223043
0.135 | 332.565 | 0.00135 | 4.750929
0.15 | 369.517 | 0.0015 | 5.278814
0.165 | 406.468 | 0.00165 | 5.806686
0.18 | 443.42 | 0.0018 | 6.334571
0.195 | 480.371 | 0.00195 | 6.862443
0.21 | 517.323 | 0.0021 | 7.390329
0.225 | 554.275 | 0.00225 | 7.918214
0.24 | 591.226 | 0.0024 | 8.446086
0.255 | 628.178 | 0.00255 | 8.973971
0.27 | 665.13 | 0.0027 | 9.501857
0.285 | 702.081 | 0.00285 | 10.02973
0.3 | 739.033 | 0.003 | 10.55761
0.315 | 775.985 | 0.00315 | 11.0855
0.33 | 812.936 | 0.0033 | 11.61337
0.345 | 849.888 | 0.00345 | 12.14126
0.36 | 886.84 | 0.0036 | 12.66914
0.375 | 923.791 | 0.00375 | 13.19701
0.39 | 960.743 | 0.0039 | 13.7249
0.405 | 997.695 | 0.00405 | 14.25279
0.42 | 1034.65 | 0.0042 | 14.78071
0.435 | 1071.6 | 0.00435 | 15.30857
0.45 | 1108.55 | 0.0045 | 15.83643
0.465 | 1145.5 | 0.00465 | 16.36429
0.48 | 1182.45 | 0.0048 | 16.89214
0.495 | 1219.4 | 0.00495 | 17.42
0.51 | 1256.36 | 0.0051 | 17.948
0.525 | 1293.31 | 0.00525 | 18.47586
0.54 | 1330.26 | 0.0054 | 19.00371
0.555 | 1367.21 | 0.00555 | 19.53157
0.57 | 1404.16 | 0.0057 | 20.05943
0.585 | 1441.11 | 0.00585 | 20.58729
0.6 | 1478.07 | 0.006 | 21.11529
0.615 | 1515.02 | 0.00615 | 21.64314
0.63 | 1551.97 | 0.0063 | 22.171
0.645 | 1588.92 | 0.00645 | 22.69886
0.66 | 1625.87 | 0.0066 | 23.22671
0.675 | 1662.82 | 0.00675 | 23.75457
0.69 | 1699.78 | 0.0069 | 24.28257
0.705 | 1736.73 | 0.00705 | 24.81043
0.72 | 1773.68 | 0.0072 | 25.33829
0.735 | 1810.63 | 0.00735 | 25.86614
0.75 | 1847.58 | 0.0075 | 26.394
0.765 | 1884.53 | 0.00765 | 26.92186
0.78 | 1921.49 | 0.0078 | 27.44986
0.795 | 1958.44 | 0.00795 | 27.97771
0.81 | 1995.39 | 0.0081 | 28.50557
0.825 | 2032.34 | 0.00825 | 29.03343
0.84 | 2069.29 | 0.0084 | 29.56129
0.855 | 2106.24 | 0.00855 | 30.08914
0.87 | 2143.2 | 0.0087 | 30.61714
0.885 | 2180.15 | 0.00885 | 31.145
0.9 | 2217.1 | 0.009 | 31.67286
0.915 | 2254.02 | 0.00915 | 32.20029
0.93 | 2290.69 | 0.0093 | 32.72414
0.945 | 2326.9 | 0.00945 | 33.24143
0.96 | 2362.53 | 0.0096 | 33.75043
0.975 | 2393.69 | 0.00975 | 34.19557
0.99 | 2423.12 | 0.0099 | 34.616
1.005 | 2444.91 | 0.01005 | 34.92729
1.02 | 2466.94 | 0.0102 | 35.242
1.035 | 2476.07 | 0.01035 | 35.37243
1.05 | 2465.83 | 0.0105 | 35.22614
1.065 | 2436.17 | 0.01065 | 34.80243
1.08 | 2384.46 | 0.0108 | 34.06371
1.095 | 2319.3 | 0.01095 | 33.13286
1.11 | 2222.55 | 0.0111 | 31.75071
1.125 | 2034.35 | 0.01125 | 29.06214
1.14 | 1813.95 | 0.0114 | 25.91357
1.155 | 1592.63 | 0.01155 | 22.75186
1.17 | 1389.22 | 0.0117 | 19.846
1.185 | 1115.89 | 0.01185 | 15.94129
1.2 | 672.003 | 0.012 | 9.600043
1.215 | 142.01 | 0.01215 | 2.028714
1.23 | 60.6582 | 0.0123 | 0.8665457
1.245 | 47.5957 | 0.01245 | 0.6799386
1.26 | 41.6803 | 0.0126 | 0.5954329
1.275 | 39.3665 | 0.01275 | 0.5623786
1.29 | 36.9492 | 0.0129 | 0.5278457
1.305 | 36.2897 | 0.01305 | 0.5184243
1.32 | 35.6337 | 0.0132 | 0.5090529
1.335 | 35.9594 | 0.01335 | 0.5137057
1.35 | 36.291 | 0.0135 | 0.5184429
1.365 | 36.6641 | 0.01365 | 0.5237729
1.38 | 36.9627 | 0.0138 | 0.5280386
1.395 | 37.3089 | 0.01395 | 0.5329843
1.41 | 37.6889 | 0.0141 | 0.5384129
1.425 | 38.0519 | 0.01425 | 0.5435986
1.44 | 38.4315 | 0.0144 | 0.5490214
1.455 | 38.8319 | 0.01455 | 0.5547414
1.47 | 39.2298 | 0.0147 | 0.5604257
1.485 | 39.5889 | 0.01485 | 0.5655557
1.5 | 39.9061 | 0.015 | 0.5700871

## 3_mai_c2_l10_g2.0_th1.0
TIME | FX | strain | stress | 3\main\cfrp2\lap=10\gap=2.0\thickness=1.0\3_mai_c2_l10_g2.0_th1.0.csv
0.015 | 25.5527 | 0.00015 | 0.3650386 | 最大応力 | 26.65743
0.03 | 51.1054 | 0.0003 | 0.7300771 | ヤング率 | 2433.59
0.045 | 76.6581 | 0.00045 | 1.095116
0.06 | 102.211 | 0.0006 | 1.460157
0.075 | 127.763 | 0.00075 | 1.825186
0.09 | 153.316 | 0.0009 | 2.190229
0.105 | 178.869 | 0.00105 | 2.555271
0.12 | 204.422 | 0.0012 | 2.920314
0.135 | 229.974 | 0.00135 | 3.285343
0.15 | 255.527 | 0.0015 | 3.650386
0.165 | 281.08 | 0.00165 | 4.015429
0.18 | 306.632 | 0.0018 | 4.380457
0.195 | 332.185 | 0.00195 | 4.7455
0.21 | 357.738 | 0.0021 | 5.110543
0.225 | 383.29 | 0.00225 | 5.475571
0.24 | 408.843 | 0.0024 | 5.840614
0.255 | 434.396 | 0.00255 | 6.205657
0.27 | 459.948 | 0.0027 | 6.570686
0.285 | 485.501 | 0.00285 | 6.935729
0.3 | 511.054 | 0.003 | 7.300771
0.315 | 536.607 | 0.00315 | 7.665814
0.33 | 562.159 | 0.0033 | 8.030843
0.345 | 587.712 | 0.00345 | 8.395886
0.36 | 613.265 | 0.0036 | 8.760929
0.375 | 638.817 | 0.00375 | 9.125957
0.39 | 664.37 | 0.0039 | 9.491
0.405 | 689.923 | 0.00405 | 9.856043
0.42 | 715.475 | 0.0042 | 10.22107
0.435 | 741.028 | 0.00435 | 10.58611
0.45 | 766.581 | 0.0045 | 10.95116
0.465 | 792.133 | 0.00465 | 11.31619
0.48 | 817.686 | 0.0048 | 11.68123
0.495 | 843.239 | 0.00495 | 12.04627
0.51 | 868.792 | 0.0051 | 12.41131
0.525 | 894.344 | 0.00525 | 12.77634
0.54 | 919.897 | 0.0054 | 13.14139
0.555 | 945.45 | 0.00555 | 13.50643
0.57 | 971.002 | 0.0057 | 13.87146
0.585 | 996.555 | 0.00585 | 14.2365
0.6 | 1022.11 | 0.006 | 14.60157
0.615 | 1047.66 | 0.00615 | 14.96657
0.63 | 1073.21 | 0.0063 | 15.33157
0.645 | 1098.77 | 0.00645 | 15.69671
0.66 | 1124.32 | 0.0066 | 16.06171
0.675 | 1149.87 | 0.00675 | 16.42671
0.69 | 1175.42 | 0.0069 | 16.79171
0.705 | 1200.98 | 0.00705 | 17.15686
0.72 | 1226.53 | 0.0072 | 17.52186
0.735 | 1252.08 | 0.00735 | 17.88686
0.75 | 1277.63 | 0.0075 | 18.25186
0.765 | 1303.19 | 0.00765 | 18.617
0.78 | 1328.74 | 0.0078 | 18.982
0.795 | 1354.29 | 0.00795 | 19.347
0.81 | 1379.85 | 0.0081 | 19.71214
0.825 | 1405.4 | 0.00825 | 20.07714
0.84 | 1430.95 | 0.0084 | 20.44214
0.855 | 1456.5 | 0.00855 | 20.80714
0.87 | 1482.06 | 0.0087 | 21.17229
0.885 | 1507.61 | 0.00885 | 21.53729
0.9 | 1533.16 | 0.009 | 21.90229
0.915 | 1558.71 | 0.00915 | 22.26729
0.93 | 1584.27 | 0.0093 | 22.63243
0.945 | 1609.82 | 0.00945 | 22.99743
0.96 | 1635.37 | 0.0096 | 23.36243
0.975 | 1660.93 | 0.00975 | 23.72757
0.99 | 1686.48 | 0.0099 | 24.09257
1.005 | 1712.03 | 0.01005 | 24.45757
1.02 | 1737.12 | 0.0102 | 24.816
1.035 | 1742.22 | 0.01035 | 24.88886
1.05 | 1716.65 | 0.0105 | 24.52357
1.065 | 1727.16 | 0.01065 | 24.67371
1.08 | 1750.7 | 0.0108 | 25.01
1.095 | 1764.16 | 0.01095 | 25.20229
1.11 | 1686.16 | 0.0111 | 24.088
1.125 | 1705.75 | 0.01125 | 24.36786
1.14 | 1728.36 | 0.0114 | 24.69086
1.155 | 1751.08 | 0.01155 | 25.01543
1.17 | 1773.82 | 0.0117 | 25.34029
1.185 | 1796.54 | 0.01185 | 25.66486
1.2 | 1818.97 | 0.012 | 25.98529
1.215 | 1840.38 | 0.01215 | 26.29114
1.23 | 1856.68 | 0.0123 | 26.524
1.245 | 1864.85 | 0.01245 | 26.64071
1.26 | 1866.02 | 0.0126 | 26.65743
1.275 | 1842.3 | 0.01275 | 26.31857
1.29 | 1790.57 | 0.0129 | 25.57957
1.305 | 1745.71 | 0.01305 | 24.93871
1.32 | 1701.99 | 0.0132 | 24.31414
1.335 | 1661.07 | 0.01335 | 23.72957
1.35 | 1602.94 | 0.0135 | 22.89914
1.365 | 1499.7 | 0.01365 | 21.42429
1.38 | 1339.83 | 0.0138 | 19.14043
1.395 | 1192.07 | 0.01395 | 17.02957
1.41 | 1037.76 | 0.0141 | 14.82514
1.425 | 867.593 | 0.01425 | 12.39419
1.44 | 691.381 | 0.0144 | 9.876871
1.455 | 487.332 | 0.01455 | 6.961886
1.47 | 285.302 | 0.0147 | 4.075743
1.485 | 59.4407 | 0.01485 | 0.8491529
1.4925 | 54.0007 | 0.014925 | 0.7714386
1.4959 | 48.9553 | 0.014959 | 0.6993614
1.4979 | 36.9739 | 0.014979 | 0.5281986
1.5 | 27.4554 | 0.015 | 0.39222

## 3_mai_c2_l10_g2.0_th1.8
TIME | FX | strain | stress | 3\main\cfrp2\lap=10\gap=2.0\thickness=1.8\3_mai_c2_l10_g2.0_th1.8.csv
0.015 | 35.0469 | 0.00015 | 0.50067 | 最大応力 | 33.16543
0.03 | 70.0938 | 0.0003 | 1.00134 | ヤング率 | 3337.796
0.045 | 105.141 | 0.00045 | 1.502014
0.06 | 140.188 | 0.0006 | 2.002686
0.075 | 175.235 | 0.00075 | 2.503357
0.09 | 210.281 | 0.0009 | 3.004014
0.105 | 245.328 | 0.00105 | 3.504686
0.12 | 280.375 | 0.0012 | 4.005357
0.135 | 315.422 | 0.00135 | 4.506029
0.15 | 350.469 | 0.0015 | 5.0067
0.165 | 385.516 | 0.00165 | 5.507371
0.18 | 420.563 | 0.0018 | 6.008043
0.195 | 455.61 | 0.00195 | 6.508714
0.21 | 490.657 | 0.0021 | 7.009386
0.225 | 525.704 | 0.00225 | 7.510057
0.24 | 560.751 | 0.0024 | 8.010729
0.255 | 595.797 | 0.00255 | 8.511386
0.27 | 630.844 | 0.0027 | 9.012057
0.285 | 665.891 | 0.00285 | 9.512729
0.3 | 700.938 | 0.003 | 10.0134
0.315 | 735.985 | 0.00315 | 10.51407
0.33 | 771.032 | 0.0033 | 11.01474
0.345 | 806.079 | 0.00345 | 11.51541
0.36 | 841.126 | 0.0036 | 12.01609
0.375 | 876.173 | 0.00375 | 12.51676
0.39 | 911.22 | 0.0039 | 13.01743
0.405 | 946.266 | 0.00405 | 13.51809
0.42 | 981.313 | 0.0042 | 14.01876
0.435 | 1016.36 | 0.00435 | 14.51943
0.45 | 1051.41 | 0.0045 | 15.02014
0.465 | 1086.45 | 0.00465 | 15.52071
0.48 | 1121.5 | 0.0048 | 16.02143
0.495 | 1156.55 | 0.00495 | 16.52214
0.51 | 1191.59 | 0.0051 | 17.02271
0.525 | 1226.64 | 0.00525 | 17.52343
0.54 | 1261.69 | 0.0054 | 18.02414
0.555 | 1296.74 | 0.00555 | 18.52486
0.57 | 1331.78 | 0.0057 | 19.02543
0.585 | 1366.83 | 0.00585 | 19.52614
0.6 | 1401.88 | 0.006 | 20.02686
0.615 | 1436.92 | 0.00615 | 20.52743
0.63 | 1471.97 | 0.0063 | 21.02814
0.645 | 1507.02 | 0.00645 | 21.52886
0.66 | 1542.06 | 0.0066 | 22.02943
0.675 | 1577.11 | 0.00675 | 22.53014
0.69 | 1612.16 | 0.0069 | 23.03086
0.705 | 1647.2 | 0.00705 | 23.53143
0.72 | 1682.25 | 0.0072 | 24.03214
0.735 | 1717.3 | 0.00735 | 24.53286
0.75 | 1752.35 | 0.0075 | 25.03357
0.765 | 1787.39 | 0.00765 | 25.53414
0.78 | 1822.44 | 0.0078 | 26.03486
0.795 | 1857.49 | 0.00795 | 26.53557
0.81 | 1892.53 | 0.0081 | 27.03614
0.825 | 1927.58 | 0.00825 | 27.53686
0.84 | 1962.63 | 0.0084 | 28.03757
0.855 | 1997.67 | 0.00855 | 28.53814
0.87 | 2032.72 | 0.0087 | 29.03886
0.885 | 2067.77 | 0.00885 | 29.53957
0.9 | 2102.81 | 0.009 | 30.04014
0.915 | 2137.86 | 0.00915 | 30.54086
0.93 | 2172.91 | 0.0093 | 31.04157
0.945 | 2207.83 | 0.00945 | 31.54043
0.96 | 2241.76 | 0.0096 | 32.02514
0.975 | 2275.28 | 0.00975 | 32.504
0.99 | 2306.47 | 0.0099 | 32.94957
1.005 | 2321.58 | 0.01005 | 33.16543
1.02 | 2321.41 | 0.0102 | 33.163
1.035 | 2311.19 | 0.01035 | 33.017
1.05 | 2280.5 | 0.0105 | 32.57857
1.065 | 2237.46 | 0.01065 | 31.96371
1.08 | 2157.35 | 0.0108 | 30.81929
1.095 | 2054.75 | 0.01095 | 29.35357
1.11 | 1943.62 | 0.0111 | 27.766
1.125 | 1743.69 | 0.01125 | 24.90986
1.14 | 1566.11 | 0.0114 | 22.373
1.155 | 1375.6 | 0.01155 | 19.65143
1.17 | 1126.99 | 0.0117 | 16.09986
1.185 | 797.353 | 0.01185 | 11.39076
1.2 | 540.306 | 0.012 | 7.718657
1.215 | 326.047 | 0.01215 | 4.657814
1.23 | 210.214 | 0.0123 | 3.003057
1.245 | 160.605 | 0.01245 | 2.294357
1.26 | 129.023 | 0.0126 | 1.843186
1.275 | 117.661 | 0.01275 | 1.680871
1.29 | 106.2 | 0.0129 | 1.517143
1.305 | 95.4327 | 0.01305 | 1.363324
1.32 | 85.4228 | 0.0132 | 1.220326
1.335 | 75.5154 | 0.01335 | 1.078791
1.35 | 69.9505 | 0.0135 | 0.9992929
1.365 | 68.3742 | 0.01365 | 0.9767743
1.38 | 66.3662 | 0.0138 | 0.9480886
1.395 | 65.2399 | 0.01395 | 0.9319986
1.41 | 65.868 | 0.0141 | 0.9409714
1.425 | 66.5665 | 0.01425 | 0.95095
1.44 | 67.2651 | 0.0144 | 0.96093
1.455 | 67.1202 | 0.01455 | 0.95886
1.47 | 67.8122 | 0.0147 | 0.9687457
1.485 | 68.4994 | 0.01485 | 0.9785629
1.4925 | 68.6127 | 0.014925 | 0.9801814
1.4962 | 68.6329 | 0.014962 | 0.98047
1.5 | 64.3639 | 0.015 | 0.9194843

## 3_mai_c2_l10_g3.0_th1.0
TIME | FX | strain | stress | 3\main\cfrp2\lap=10\gap=3.0\thickness=1.0\3_mai_c2_l10_g3.0_th1.0.csv
0.015 | 25.3036 | 0.00015 | 0.36148 | 最大応力 | 25.78629
0.03 | 50.6073 | 0.0003 | 0.7229614 | ヤング率 | 2409.87
0.045 | 75.9109 | 0.00045 | 1.084441
0.06 | 101.215 | 0.0006 | 1.445929
0.075 | 126.518 | 0.00075 | 1.8074
0.09 | 151.822 | 0.0009 | 2.168886
0.105 | 177.125 | 0.00105 | 2.530357
0.12 | 202.429 | 0.0012 | 2.891843
0.135 | 227.733 | 0.00135 | 3.253329
0.15 | 253.036 | 0.0015 | 3.6148
0.165 | 278.34 | 0.00165 | 3.976286
0.18 | 303.644 | 0.0018 | 4.337771
0.195 | 328.947 | 0.00195 | 4.699243
0.21 | 354.251 | 0.0021 | 5.060729
0.225 | 379.555 | 0.00225 | 5.422214
0.24 | 404.858 | 0.0024 | 5.783686
0.255 | 430.162 | 0.00255 | 6.145171
0.27 | 455.466 | 0.0027 | 6.506657
0.285 | 480.769 | 0.00285 | 6.868129
0.3 | 506.073 | 0.003 | 7.229614
0.315 | 531.376 | 0.00315 | 7.591086
0.33 | 556.68 | 0.0033 | 7.952571
0.345 | 581.984 | 0.00345 | 8.314057
0.36 | 607.287 | 0.0036 | 8.675529
0.375 | 632.591 | 0.00375 | 9.037014
0.39 | 657.895 | 0.0039 | 9.3985
0.405 | 683.198 | 0.00405 | 9.759971
0.42 | 708.502 | 0.0042 | 10.12146
0.435 | 733.806 | 0.00435 | 10.48294
0.45 | 759.109 | 0.0045 | 10.84441
0.465 | 784.413 | 0.00465 | 11.2059
0.48 | 809.717 | 0.0048 | 11.56739
0.495 | 835.02 | 0.00495 | 11.92886
0.51 | 860.324 | 0.0051 | 12.29034
0.525 | 885.627 | 0.00525 | 12.65181
0.54 | 910.931 | 0.0054 | 13.0133
0.555 | 936.235 | 0.00555 | 13.37479
0.57 | 961.538 | 0.0057 | 13.73626
0.585 | 986.842 | 0.00585 | 14.09774
0.6 | 1012.15 | 0.006 | 14.45929
0.615 | 1037.45 | 0.00615 | 14.82071
0.63 | 1062.75 | 0.0063 | 15.18214
0.645 | 1088.06 | 0.00645 | 15.54371
0.66 | 1113.36 | 0.0066 | 15.90514
0.675 | 1138.66 | 0.00675 | 16.26657
0.69 | 1163.97 | 0.0069 | 16.62814
0.705 | 1189.27 | 0.00705 | 16.98957
0.72 | 1214.57 | 0.0072 | 17.351
0.735 | 1239.88 | 0.00735 | 17.71257
0.75 | 1265.18 | 0.0075 | 18.074
0.765 | 1290.49 | 0.00765 | 18.43557
0.78 | 1315.79 | 0.0078 | 18.797
0.795 | 1341.09 | 0.00795 | 19.15843
0.81 | 1366.4 | 0.0081 | 19.52
0.825 | 1391.7 | 0.00825 | 19.88143
0.84 | 1417 | 0.0084 | 20.24286
0.855 | 1442.31 | 0.00855 | 20.60443
0.87 | 1467.61 | 0.0087 | 20.96586
0.885 | 1492.91 | 0.00885 | 21.32729
0.9 | 1518.22 | 0.009 | 21.68886
0.915 | 1543.52 | 0.00915 | 22.05029
0.93 | 1568.83 | 0.0093 | 22.41186
0.945 | 1594.13 | 0.00945 | 22.77329
0.96 | 1619.43 | 0.0096 | 23.13471
0.975 | 1644.74 | 0.00975 | 23.49629
0.99 | 1669.85 | 0.0099 | 23.855
1.005 | 1695.1 | 0.01005 | 24.21571
1.02 | 1720.22 | 0.0102 | 24.57457
1.035 | 1745.24 | 0.01035 | 24.932
1.05 | 1766.12 | 0.0105 | 25.23029
1.065 | 1746.66 | 0.01065 | 24.95229
1.08 | 1749.89 | 0.0108 | 24.99843
1.095 | 1773.37 | 0.01095 | 25.33386
1.11 | 1795.93 | 0.0111 | 25.65614
1.125 | 1805.04 | 0.01125 | 25.78629
1.14 | 1711.98 | 0.0114 | 24.45686
1.155 | 1732.17 | 0.01155 | 24.74529
1.17 | 1739.77 | 0.0117 | 24.85386
1.185 | 1744.05 | 0.01185 | 24.915
1.2 | 1747.8 | 0.012 | 24.96857
1.215 | 1744.68 | 0.01215 | 24.924
1.23 | 1726.7 | 0.0123 | 24.66714
1.245 | 1677.12 | 0.01245 | 23.95886
1.26 | 1638.18 | 0.0126 | 23.40257
1.275 | 1597.9 | 0.01275 | 22.82714
1.29 | 1544.94 | 0.0129 | 22.07057
1.305 | 1467.91 | 0.01305 | 20.97014
1.32 | 1361.04 | 0.0132 | 19.44343
1.335 | 1093.51 | 0.01335 | 15.62157
1.35 | 859.806 | 0.0135 | 12.28294
1.365 | 715.966 | 0.01365 | 10.22809
1.38 | 565.079 | 0.0138 | 8.072557
1.395 | 387.956 | 0.01395 | 5.542229
1.41 | 46.2165 | 0.0141 | 0.6602357
1.425 | 32.3279 | 0.01425 | 0.4618271
1.44 | 30.84 | 0.0144 | 0.4405714
1.455 | 29.6935 | 0.01455 | 0.4241929
1.47 | 29.6528 | 0.0147 | 0.4236114
1.485 | 29.9497 | 0.01485 | 0.4278529
1.5 | 30.2489 | 0.015 | 0.4321271

## 3_mai_c2_l10_g3.0_th1.8
TIME | FX | strain | stress | 3\main\cfrp2\lap=10\gap=3.0\thickness=1.8\3_mai_c2_l10_g3.0_th1.8.csv
0.015 | 33.6326 | 0.00015 | 0.4804657 | 最大応力 | 30.96871
0.03 | 67.2653 | 0.0003 | 0.9609329 | ヤング率 | 3203.111
0.045 | 100.898 | 0.00045 | 1.4414
0.06 | 134.531 | 0.0006 | 1.921871
0.075 | 168.163 | 0.00075 | 2.402329
0.09 | 201.796 | 0.0009 | 2.8828
0.105 | 235.429 | 0.00105 | 3.363271
0.12 | 269.061 | 0.0012 | 3.843729
0.135 | 302.694 | 0.00135 | 4.3242
0.15 | 336.326 | 0.0015 | 4.804657
0.165 | 369.959 | 0.00165 | 5.285129
0.18 | 403.592 | 0.0018 | 5.7656
0.195 | 437.224 | 0.00195 | 6.246057
0.21 | 470.857 | 0.0021 | 6.726529
0.225 | 504.49 | 0.00225 | 7.207
0.24 | 538.122 | 0.0024 | 7.687457
0.255 | 571.755 | 0.00255 | 8.167929
0.27 | 605.388 | 0.0027 | 8.6484
0.285 | 639.02 | 0.00285 | 9.128857
0.3 | 672.653 | 0.003 | 9.609329
0.315 | 706.286 | 0.00315 | 10.0898
0.33 | 739.918 | 0.0033 | 10.57026
0.345 | 773.551 | 0.00345 | 11.05073
0.36 | 807.184 | 0.0036 | 11.5312
0.375 | 840.816 | 0.00375 | 12.01166
0.39 | 874.449 | 0.0039 | 12.49213
0.405 | 908.082 | 0.00405 | 12.9726
0.42 | 941.714 | 0.0042 | 13.45306
0.435 | 975.347 | 0.00435 | 13.93353
0.45 | 1008.98 | 0.0045 | 14.414
0.465 | 1042.61 | 0.00465 | 14.89443
0.48 | 1076.24 | 0.0048 | 15.37486
0.495 | 1109.88 | 0.00495 | 15.85543
0.51 | 1143.51 | 0.0051 | 16.33586
0.525 | 1177.14 | 0.00525 | 16.81629
0.54 | 1210.78 | 0.0054 | 17.29686
0.555 | 1244.41 | 0.00555 | 17.77729
0.57 | 1278.04 | 0.0057 | 18.25771
0.585 | 1311.67 | 0.00585 | 18.73814
0.6 | 1345.31 | 0.006 | 19.21871
0.615 | 1378.94 | 0.00615 | 19.69914
0.63 | 1412.57 | 0.0063 | 20.17957
0.645 | 1446.2 | 0.00645 | 20.66
0.66 | 1479.84 | 0.0066 | 21.14057
0.675 | 1513.47 | 0.00675 | 21.621
0.69 | 1547.1 | 0.0069 | 22.10143
0.705 | 1580.73 | 0.00705 | 22.58186
0.72 | 1614.37 | 0.0072 | 23.06243
0.735 | 1648 | 0.00735 | 23.54286
0.75 | 1681.63 | 0.0075 | 24.02329
0.765 | 1715.27 | 0.00765 | 24.50386
0.78 | 1748.9 | 0.0078 | 24.98429
0.795 | 1782.53 | 0.00795 | 25.46471
0.81 | 1816.16 | 0.0081 | 25.94514
0.825 | 1849.8 | 0.00825 | 26.42571
0.84 | 1883.43 | 0.0084 | 26.90614
0.855 | 1917.06 | 0.00855 | 27.38657
0.87 | 1950.66 | 0.0087 | 27.86657
0.885 | 1984.15 | 0.00885 | 28.345
0.9 | 2017.53 | 0.009 | 28.82186
0.915 | 2050.35 | 0.00915 | 29.29071
0.93 | 2081.9 | 0.0093 | 29.74143
0.945 | 2108.61 | 0.00945 | 30.123
0.96 | 2133.49 | 0.0096 | 30.47843
0.975 | 2154.15 | 0.00975 | 30.77357
0.99 | 2167.81 | 0.0099 | 30.96871
1.005 | 2164.5 | 0.01005 | 30.92143
1.02 | 2152.01 | 0.0102 | 30.743
1.035 | 2137.78 | 0.01035 | 30.53971
1.05 | 2122.18 | 0.0105 | 30.31686
1.065 | 2089.4 | 0.01065 | 29.84857
1.08 | 2001.11 | 0.0108 | 28.58729
1.095 | 1902.94 | 0.01095 | 27.18486
1.11 | 1815.83 | 0.0111 | 25.94043
1.125 | 1666.92 | 0.01125 | 23.81314
1.14 | 1474.08 | 0.0114 | 21.05829
1.155 | 1284.77 | 0.01155 | 18.35386
1.17 | 1012.45 | 0.0117 | 14.46357
1.185 | 638.696 | 0.01185 | 9.124229
1.2 | 540.378 | 0.012 | 7.719686
1.215 | 444.816 | 0.01215 | 6.354514
1.23 | 334.182 | 0.0123 | 4.774029
1.245 | 254.292 | 0.01245 | 3.632743
1.26 | 180.384 | 0.0126 | 2.576914
1.275 | 146.531 | 0.01275 | 2.0933
1.29 | 135.29 | 0.0129 | 1.932714
1.305 | 129.618 | 0.01305 | 1.851686
1.32 | 128.798 | 0.0132 | 1.839971
1.335 | 129.09 | 0.01335 | 1.844143
1.35 | 128.205 | 0.0135 | 1.8315
1.365 | 128.547 | 0.01365 | 1.836386
1.38 | 129.726 | 0.0138 | 1.853229
1.395 | 130.466 | 0.01395 | 1.8638
1.41 | 130.341 | 0.0141 | 1.862014
1.425 | 131.359 | 0.01425 | 1.876557
1.44 | 132.704 | 0.0144 | 1.895771
1.455 | 133.784 | 0.01455 | 1.9112
1.47 | 132.773 | 0.0147 | 1.896757
1.485 | 133.276 | 0.01485 | 1.903943
1.5 | 131.487 | 0.015 | 1.878386

## 3_mai_c2_l20_g1.0_th1.0
TIME | FX | strain | stress | 3\main\cfrp2\lap=20\gap=1.0\thickness=1.0\3_mai_c2_l20_g1.0_th1.0.csv
0.015 | 26.6654 | 0.00015 | 0.3809343 | 最大応力 | 24.77929
0.03 | 53.3307 | 0.0003 | 0.7618671 | ヤング率 | 2539.559
0.045 | 79.9961 | 0.00045 | 1.142801
0.06 | 106.661 | 0.0006 | 1.523729
0.075 | 133.327 | 0.00075 | 1.904671
0.09 | 159.992 | 0.0009 | 2.2856
0.105 | 186.658 | 0.00105 | 2.666543
0.12 | 213.323 | 0.0012 | 3.047471
0.135 | 239.988 | 0.00135 | 3.4284
0.15 | 266.654 | 0.0015 | 3.809343
0.165 | 293.319 | 0.00165 | 4.190271
0.18 | 319.984 | 0.0018 | 4.5712
0.195 | 346.65 | 0.00195 | 4.952143
0.21 | 373.315 | 0.0021 | 5.333071
0.225 | 399.981 | 0.00225 | 5.714014
0.24 | 426.646 | 0.0024 | 6.094943
0.255 | 453.311 | 0.00255 | 6.475871
0.27 | 479.977 | 0.0027 | 6.856814
0.285 | 506.642 | 0.00285 | 7.237743
0.3 | 533.307 | 0.003 | 7.618671
0.315 | 559.973 | 0.00315 | 7.999614
0.33 | 586.638 | 0.0033 | 8.380543
0.345 | 613.304 | 0.00345 | 8.761486
0.36 | 639.969 | 0.0036 | 9.142414
0.375 | 666.634 | 0.00375 | 9.523343
0.39 | 693.3 | 0.0039 | 9.904286
0.405 | 719.965 | 0.00405 | 10.28521
0.42 | 746.63 | 0.0042 | 10.66614
0.435 | 773.296 | 0.00435 | 11.04709
0.45 | 799.961 | 0.0045 | 11.42801
0.465 | 826.627 | 0.00465 | 11.80896
0.48 | 853.292 | 0.0048 | 12.18989
0.495 | 879.957 | 0.00495 | 12.57081
0.51 | 906.623 | 0.0051 | 12.95176
0.525 | 933.288 | 0.00525 | 13.33269
0.54 | 959.953 | 0.0054 | 13.71361
0.555 | 986.619 | 0.00555 | 14.09456
0.57 | 1013.28 | 0.0057 | 14.47543
0.585 | 1039.95 | 0.00585 | 14.85643
0.6 | 1066.61 | 0.006 | 15.23729
0.615 | 1093.28 | 0.00615 | 15.61829
0.63 | 1119.95 | 0.0063 | 15.99929
0.645 | 1146.61 | 0.00645 | 16.38014
0.66 | 1173.28 | 0.0066 | 16.76114
0.675 | 1199.94 | 0.00675 | 17.142
0.69 | 1226.61 | 0.0069 | 17.523
0.705 | 1253.27 | 0.00705 | 17.90386
0.72 | 1279.94 | 0.0072 | 18.28486
0.735 | 1306.6 | 0.00735 | 18.66571
0.75 | 1333.27 | 0.0075 | 19.04671
0.765 | 1359.93 | 0.00765 | 19.42757
0.78 | 1386.6 | 0.0078 | 19.80857
0.795 | 1413.26 | 0.00795 | 20.18943
0.81 | 1439.93 | 0.0081 | 20.57043
0.825 | 1466.6 | 0.00825 | 20.95143
0.84 | 1493.26 | 0.0084 | 21.33229
0.855 | 1519.93 | 0.00855 | 21.71329
0.87 | 1546.59 | 0.0087 | 22.09414
0.885 | 1573.26 | 0.00885 | 22.47514
0.9 | 1599.92 | 0.009 | 22.856
0.915 | 1626.59 | 0.00915 | 23.237
0.93 | 1653.25 | 0.0093 | 23.61786
0.945 | 1679.92 | 0.00945 | 23.99886
0.96 | 1706.09 | 0.0096 | 24.37271
0.975 | 1664.82 | 0.00975 | 23.78314
0.99 | 1541.93 | 0.0099 | 22.02757
1.005 | 1562.06 | 0.01005 | 22.31514
1.02 | 1583.76 | 0.0102 | 22.62514
1.035 | 1607.01 | 0.01035 | 22.95729
1.05 | 1630.3 | 0.0105 | 23.29
1.065 | 1653.56 | 0.01065 | 23.62229
1.08 | 1676.39 | 0.0108 | 23.94843
1.095 | 1698.04 | 0.01095 | 24.25771
1.11 | 1715.32 | 0.0111 | 24.50457
1.125 | 1729.1 | 0.01125 | 24.70143
1.14 | 1734.55 | 0.0114 | 24.77929
1.155 | 1734.4 | 0.01155 | 24.77714
1.17 | 1726.49 | 0.0117 | 24.66414
1.185 | 1695.22 | 0.01185 | 24.21743
1.2 | 1652.87 | 0.012 | 23.61243
1.215 | 1617.47 | 0.01215 | 23.10671
1.23 | 1587.2 | 0.0123 | 22.67429
1.245 | 1542.4 | 0.01245 | 22.03429
1.26 | 1462.66 | 0.0126 | 20.89514
1.275 | 1338.68 | 0.01275 | 19.124
1.29 | 980.001 | 0.0129 | 14.00001
1.305 | 729.679 | 0.01305 | 10.42399
1.32 | 587.095 | 0.0132 | 8.387071
1.335 | 435.746 | 0.01335 | 6.224943
1.35 | 152.85 | 0.0135 | 2.183571
1.365 | 30.459 | 0.01365 | 0.4351286
1.38 | 26.5641 | 0.0138 | 0.3794871
1.395 | 26.3607 | 0.01395 | 0.3765814
1.41 | 26.5419 | 0.0141 | 0.37917
1.425 | 26.2322 | 0.01425 | 0.3747457
1.44 | 25.1653 | 0.0144 | 0.3595043
1.455 | 25.4161 | 0.01455 | 0.3630871
1.47 | 25.6781 | 0.0147 | 0.36683
1.485 | 24.9408 | 0.01485 | 0.3562971
1.5 | 24.469 | 0.015 | 0.3495571

## 3_mai_c2_l20_g1.0_th1.8
TIME | FX | strain | stress | 3\main\cfrp2\lap=20\gap=1.0\thickness=1.8\3_mai_c2_l20_g1.0_th1.8.csv
0.015 | 39.4947 | 0.00015 | 0.56421 | 最大応力 | 38.96429
0.03 | 78.9894 | 0.0003 | 1.12842 | ヤング率 | 3761.395
0.045 | 118.484 | 0.00045 | 1.692629
0.06 | 157.979 | 0.0006 | 2.256843
0.075 | 197.473 | 0.00075 | 2.821043
0.09 | 236.968 | 0.0009 | 3.385257
0.105 | 276.463 | 0.00105 | 3.949471
0.12 | 315.957 | 0.0012 | 4.513671
0.135 | 355.452 | 0.00135 | 5.077886
0.15 | 394.947 | 0.0015 | 5.6421
0.165 | 434.442 | 0.00165 | 6.206314
0.18 | 473.936 | 0.0018 | 6.770514
0.195 | 513.431 | 0.00195 | 7.334729
0.21 | 552.926 | 0.0021 | 7.898943
0.225 | 592.42 | 0.00225 | 8.463143
0.24 | 631.915 | 0.0024 | 9.027357
0.255 | 671.41 | 0.00255 | 9.591571
0.27 | 710.904 | 0.0027 | 10.15577
0.285 | 750.399 | 0.00285 | 10.71999
0.3 | 789.894 | 0.003 | 11.2842
0.315 | 829.388 | 0.00315 | 11.8484
0.33 | 868.883 | 0.0033 | 12.41261
0.345 | 908.378 | 0.00345 | 12.97683
0.36 | 947.872 | 0.0036 | 13.54103
0.375 | 987.367 | 0.00375 | 14.10524
0.39 | 1026.86 | 0.0039 | 14.66943
0.405 | 1066.36 | 0.00405 | 15.23371
0.42 | 1105.85 | 0.0042 | 15.79786
0.435 | 1145.35 | 0.00435 | 16.36214
0.45 | 1184.84 | 0.0045 | 16.92629
0.465 | 1224.34 | 0.00465 | 17.49057
0.48 | 1263.83 | 0.0048 | 18.05471
0.495 | 1303.32 | 0.00495 | 18.61886
0.51 | 1342.82 | 0.0051 | 19.18314
0.525 | 1382.31 | 0.00525 | 19.74729
0.54 | 1421.81 | 0.0054 | 20.31157
0.555 | 1461.3 | 0.00555 | 20.87571
0.57 | 1500.8 | 0.0057 | 21.44
0.585 | 1540.29 | 0.00585 | 22.00414
0.6 | 1579.79 | 0.006 | 22.56843
0.615 | 1619.28 | 0.00615 | 23.13257
0.63 | 1658.78 | 0.0063 | 23.69686
0.645 | 1698.27 | 0.00645 | 24.261
0.66 | 1737.77 | 0.0066 | 24.82529
0.675 | 1777.26 | 0.00675 | 25.38943
0.69 | 1816.76 | 0.0069 | 25.95371
0.705 | 1856.25 | 0.00705 | 26.51786
0.72 | 1895.74 | 0.0072 | 27.082
0.735 | 1935.24 | 0.00735 | 27.64629
0.75 | 1974.73 | 0.0075 | 28.21043
0.765 | 2014.23 | 0.00765 | 28.77471
0.78 | 2053.72 | 0.0078 | 29.33886
0.795 | 2093.22 | 0.00795 | 29.90314
0.81 | 2132.71 | 0.0081 | 30.46729
0.825 | 2172.21 | 0.00825 | 31.03157
0.84 | 2211.7 | 0.0084 | 31.59571
0.855 | 2251.2 | 0.00855 | 32.16
0.87 | 2290.69 | 0.0087 | 32.72414
0.885 | 2330.19 | 0.00885 | 33.28843
0.9 | 2369.68 | 0.009 | 33.85257
0.915 | 2409.18 | 0.00915 | 34.41686
0.93 | 2448.67 | 0.0093 | 34.981
0.945 | 2488.17 | 0.00945 | 35.54529
0.96 | 2527.29 | 0.0096 | 36.10414
0.975 | 2566.17 | 0.00975 | 36.65957
0.99 | 2605 | 0.0099 | 37.21429
1.005 | 2642.78 | 0.01005 | 37.754
1.02 | 2674.88 | 0.0102 | 38.21257
1.035 | 2700.19 | 0.01035 | 38.57414
1.05 | 2721.54 | 0.0105 | 38.87914
1.065 | 2727.5 | 0.01065 | 38.96429
1.08 | 2706.2 | 0.0108 | 38.66
1.095 | 2567.42 | 0.01095 | 36.67743
1.11 | 2052.64 | 0.0111 | 29.32343
1.125 | 1625.44 | 0.01125 | 23.22057
1.14 | 1486.63 | 0.0114 | 21.23757
1.155 | 1340.9 | 0.01155 | 19.15571
1.17 | 1190.86 | 0.0117 | 17.01229
1.185 | 1072.68 | 0.01185 | 15.324
1.2 | 953.232 | 0.012 | 13.6176
1.215 | 843.77 | 0.01215 | 12.05386
1.23 | 736.926 | 0.0123 | 10.52751
1.245 | 620.403 | 0.01245 | 8.8629
1.26 | 498.546 | 0.0126 | 7.122086
1.275 | 382.626 | 0.01275 | 5.466086
1.29 | 307.327 | 0.0129 | 4.390386
1.305 | 203.078 | 0.01305 | 2.901114
1.32 | 80.8027 | 0.0132 | 1.154324
1.335 | 39.9185 | 0.01335 | 0.5702643
1.35 | 34.5714 | 0.0135 | 0.4938771
1.365 | 33.3241 | 0.01365 | 0.4760586
1.38 | 33.6903 | 0.0138 | 0.48129
1.395 | 32.7357 | 0.01395 | 0.4676529
1.41 | 33.0497 | 0.0141 | 0.4721386
1.425 | 33.3835 | 0.01425 | 0.4769071
1.44 | 33.6885 | 0.0144 | 0.4812643
1.455 | 33.0101 | 0.01455 | 0.4715729
1.47 | 33.3338 | 0.0147 | 0.4761971
1.485 | 33.5298 | 0.01485 | 0.4789971
1.5 | 32.4239 | 0.015 | 0.4631986

## 3_mai_c2_l20_g2.0_th1.0
TIME | FX | strain | stress | 3\main\cfrp2\lap=20\gap=2.0\thickness=1.0\3_mai_c2_l20_g2.0_th1.0.csv
0.015 | 26.3389 | 0.00015 | 0.37627 | 最大応力 | 26.24114
0.03 | 52.6777 | 0.0003 | 0.7525386 | ヤング率 | 2508.465
0.045 | 79.0166 | 0.00045 | 1.128809
0.06 | 105.355 | 0.0006 | 1.505071
0.075 | 131.694 | 0.00075 | 1.881343
0.09 | 158.033 | 0.0009 | 2.257614
0.105 | 184.372 | 0.00105 | 2.633886
0.12 | 210.711 | 0.0012 | 3.010157
0.135 | 237.05 | 0.00135 | 3.386429
0.15 | 263.389 | 0.0015 | 3.7627
0.165 | 289.727 | 0.00165 | 4.138957
0.18 | 316.066 | 0.0018 | 4.515229
0.195 | 342.405 | 0.00195 | 4.8915
0.21 | 368.744 | 0.0021 | 5.267771
0.225 | 395.083 | 0.00225 | 5.644043
0.24 | 421.422 | 0.0024 | 6.020314
0.255 | 447.76 | 0.00255 | 6.396571
0.27 | 474.099 | 0.0027 | 6.772843
0.285 | 500.438 | 0.00285 | 7.149114
0.3 | 526.777 | 0.003 | 7.525386
0.315 | 553.116 | 0.00315 | 7.901657
0.33 | 579.455 | 0.0033 | 8.277929
0.345 | 605.794 | 0.00345 | 8.6542
0.36 | 632.132 | 0.0036 | 9.030457
0.375 | 658.471 | 0.00375 | 9.406729
0.39 | 684.81 | 0.0039 | 9.783
0.405 | 711.149 | 0.00405 | 10.15927
0.42 | 737.488 | 0.0042 | 10.53554
0.435 | 763.827 | 0.00435 | 10.91181
0.45 | 790.166 | 0.0045 | 11.28809
0.465 | 816.504 | 0.00465 | 11.66434
0.48 | 842.843 | 0.0048 | 12.04061
0.495 | 869.182 | 0.00495 | 12.41689
0.51 | 895.521 | 0.0051 | 12.79316
0.525 | 921.86 | 0.00525 | 13.16943
0.54 | 948.199 | 0.0054 | 13.5457
0.555 | 974.538 | 0.00555 | 13.92197
0.57 | 1000.88 | 0.0057 | 14.29829
0.585 | 1027.22 | 0.00585 | 14.67457
0.6 | 1053.55 | 0.006 | 15.05071
0.615 | 1079.89 | 0.00615 | 15.427
0.63 | 1106.23 | 0.0063 | 15.80329
0.645 | 1132.57 | 0.00645 | 16.17957
0.66 | 1158.91 | 0.0066 | 16.55586
0.675 | 1185.25 | 0.00675 | 16.93214
0.69 | 1211.59 | 0.0069 | 17.30843
0.705 | 1237.93 | 0.00705 | 17.68471
0.72 | 1264.26 | 0.0072 | 18.06086
0.735 | 1290.6 | 0.00735 | 18.43714
0.75 | 1316.94 | 0.0075 | 18.81343
0.765 | 1343.28 | 0.00765 | 19.18971
0.78 | 1369.62 | 0.0078 | 19.566
0.795 | 1395.96 | 0.00795 | 19.94229
0.81 | 1422.3 | 0.0081 | 20.31857
0.825 | 1448.64 | 0.00825 | 20.69486
0.84 | 1474.98 | 0.0084 | 21.07114
0.855 | 1501.31 | 0.00855 | 21.44729
0.87 | 1527.65 | 0.0087 | 21.82357
0.885 | 1553.99 | 0.00885 | 22.19986
0.9 | 1580.33 | 0.009 | 22.57614
0.915 | 1606.67 | 0.00915 | 22.95243
0.93 | 1633.01 | 0.0093 | 23.32871
0.945 | 1659.35 | 0.00945 | 23.705
0.96 | 1685.69 | 0.0096 | 24.08129
0.975 | 1711.55 | 0.00975 | 24.45071
0.99 | 1718.95 | 0.0099 | 24.55643
1.005 | 1695.42 | 0.01005 | 24.22029
1.02 | 1707.31 | 0.0102 | 24.39014
1.035 | 1731.96 | 0.01035 | 24.74229
1.05 | 1752.58 | 0.0105 | 25.03686
1.065 | 1695.17 | 0.01065 | 24.21671
1.08 | 1721.14 | 0.0108 | 24.58771
1.095 | 1741.92 | 0.01095 | 24.88457
1.11 | 1764.84 | 0.0111 | 25.212
1.125 | 1788.33 | 0.01125 | 25.54757
1.14 | 1811.1 | 0.0114 | 25.87286
1.155 | 1830.81 | 0.01155 | 26.15443
1.17 | 1836.88 | 0.0117 | 26.24114
1.185 | 1831.2 | 0.01185 | 26.16
1.2 | 1816.26 | 0.012 | 25.94657
1.215 | 1792.8 | 0.01215 | 25.61143
1.23 | 1730.91 | 0.0123 | 24.72729
1.245 | 1632.92 | 0.01245 | 23.32743
1.26 | 1555.59 | 0.0126 | 22.22271
1.275 | 1500.02 | 0.01275 | 21.42886
1.29 | 1440.31 | 0.0129 | 20.57586
1.305 | 1369.38 | 0.01305 | 19.56257
1.32 | 1277.63 | 0.0132 | 18.25186
1.335 | 1151.87 | 0.01335 | 16.45529
1.35 | 985.163 | 0.0135 | 14.07376
1.365 | 779.53 | 0.01365 | 11.13614
1.38 | 572.519 | 0.0138 | 8.178843
1.395 | 409.467 | 0.01395 | 5.849529
1.41 | 294.913 | 0.0141 | 4.213043
1.425 | 227.637 | 0.01425 | 3.251957
1.44 | 164.462 | 0.0144 | 2.349457
1.455 | 128.965 | 0.01455 | 1.842357
1.47 | 76.7927 | 0.0147 | 1.097039
1.485 | 34.0315 | 0.01485 | 0.4861643
1.5 | 21.8777 | 0.015 | 0.3125386

## 3_mai_c2_l20_g2.0_th1.8
TIME | FX | strain | stress | 3\main\cfrp2\lap=20\gap=2.0\thickness=1.8\3_mai_c2_l20_g2.0_th1.8.csv
0.015 | 37.4298 | 0.00015 | 0.5347114 | 最大応力 | 35.80386
0.03 | 74.8595 | 0.0003 | 1.069421 | ヤング率 | 3564.74
0.045 | 112.289 | 0.00045 | 1.604129
0.06 | 149.719 | 0.0006 | 2.138843
0.075 | 187.149 | 0.00075 | 2.673557
0.09 | 224.579 | 0.0009 | 3.208271
0.105 | 262.008 | 0.00105 | 3.742971
0.12 | 299.438 | 0.0012 | 4.277686
0.135 | 336.868 | 0.00135 | 4.8124
0.15 | 374.298 | 0.0015 | 5.347114
0.165 | 411.727 | 0.00165 | 5.881814
0.18 | 449.157 | 0.0018 | 6.416529
0.195 | 486.587 | 0.00195 | 6.951243
0.21 | 524.017 | 0.0021 | 7.485957
0.225 | 561.446 | 0.00225 | 8.020657
0.24 | 598.876 | 0.0024 | 8.555371
0.255 | 636.306 | 0.00255 | 9.090086
0.27 | 673.736 | 0.0027 | 9.6248
0.285 | 711.166 | 0.00285 | 10.15951
0.3 | 748.595 | 0.003 | 10.69421
0.315 | 786.025 | 0.00315 | 11.22893
0.33 | 823.455 | 0.0033 | 11.76364
0.345 | 860.885 | 0.00345 | 12.29836
0.36 | 898.314 | 0.0036 | 12.83306
0.375 | 935.744 | 0.00375 | 13.36777
0.39 | 973.174 | 0.0039 | 13.90249
0.405 | 1010.6 | 0.00405 | 14.43714
0.42 | 1048.03 | 0.0042 | 14.97186
0.435 | 1085.46 | 0.00435 | 15.50657
0.45 | 1122.89 | 0.0045 | 16.04129
0.465 | 1160.32 | 0.00465 | 16.576
0.48 | 1197.75 | 0.0048 | 17.11071
0.495 | 1235.18 | 0.00495 | 17.64543
0.51 | 1272.61 | 0.0051 | 18.18014
0.525 | 1310.04 | 0.00525 | 18.71486
0.54 | 1347.47 | 0.0054 | 19.24957
0.555 | 1384.9 | 0.00555 | 19.78429
0.57 | 1422.33 | 0.0057 | 20.319
0.585 | 1459.76 | 0.00585 | 20.85371
0.6 | 1497.19 | 0.006 | 21.38843
0.615 | 1534.62 | 0.00615 | 21.92314
0.63 | 1572.05 | 0.0063 | 22.45786
0.645 | 1609.48 | 0.00645 | 22.99257
0.66 | 1646.91 | 0.0066 | 23.52729
0.675 | 1684.34 | 0.00675 | 24.062
0.69 | 1721.77 | 0.0069 | 24.59671
0.705 | 1759.2 | 0.00705 | 25.13143
0.72 | 1796.63 | 0.0072 | 25.66614
0.735 | 1834.06 | 0.00735 | 26.20086
0.75 | 1871.49 | 0.0075 | 26.73557
0.765 | 1908.92 | 0.00765 | 27.27029
0.78 | 1946.35 | 0.0078 | 27.805
0.795 | 1983.78 | 0.00795 | 28.33971
0.81 | 2021.21 | 0.0081 | 28.87443
0.825 | 2058.64 | 0.00825 | 29.40914
0.84 | 2096.07 | 0.0084 | 29.94386
0.855 | 2133.5 | 0.00855 | 30.47857
0.87 | 2170.93 | 0.0087 | 31.01329
0.885 | 2208.36 | 0.00885 | 31.548
0.9 | 2245.79 | 0.009 | 32.08271
0.915 | 2283.22 | 0.00915 | 32.61743
0.93 | 2320.65 | 0.0093 | 33.15214
0.945 | 2358.08 | 0.00945 | 33.68686
0.96 | 2395.37 | 0.0096 | 34.21957
0.975 | 2431.68 | 0.00975 | 34.73829
0.99 | 2467.37 | 0.0099 | 35.24814
1.005 | 2499.06 | 0.01005 | 35.70086
1.02 | 2506.27 | 0.0102 | 35.80386
1.035 | 2462.73 | 0.01035 | 35.18186
1.05 | 2394.63 | 0.0105 | 34.209
1.065 | 2274.62 | 0.01065 | 32.49457
1.08 | 1962.38 | 0.0108 | 28.034
1.095 | 1788.63 | 0.01095 | 25.55186
1.11 | 1701.2 | 0.0111 | 24.30286
1.125 | 1635.52 | 0.01125 | 23.36457
1.14 | 1576.03 | 0.0114 | 22.51471
1.155 | 1485.08 | 0.01155 | 21.21543
1.17 | 1380.33 | 0.0117 | 19.719
1.185 | 1234.28 | 0.01185 | 17.63257
1.2 | 1054.22 | 0.012 | 15.06029
1.215 | 799.108 | 0.01215 | 11.41583
1.23 | 370.929 | 0.0123 | 5.298986
1.245 | 66.6295 | 0.01245 | 0.95185
1.26 | 41.4512 | 0.0126 | 0.59216
1.275 | 38.0965 | 0.01275 | 0.5442357
1.29 | 36.5889 | 0.0129 | 0.5226986
1.305 | 36.3947 | 0.01305 | 0.5199243
1.32 | 36.8106 | 0.0132 | 0.5258657
1.335 | 37.2289 | 0.01335 | 0.5318414
1.35 | 37.6325 | 0.0135 | 0.5376071
1.365 | 38.0501 | 0.01365 | 0.5435729
1.38 | 38.4683 | 0.0138 | 0.5495471
1.395 | 38.8864 | 0.01395 | 0.55552
1.41 | 39.3045 | 0.0141 | 0.5614929
1.425 | 39.7226 | 0.01425 | 0.5674657
1.44 | 40.1408 | 0.0144 | 0.57344
1.455 | 39.3149 | 0.01455 | 0.5616414
1.47 | 39.6025 | 0.0147 | 0.56575
1.485 | 39.8722 | 0.01485 | 0.5696029
1.5 | 39.8979 | 0.015 | 0.56997

## 3_mai_c2_l20_g3.0_th1.0
TIME | FX | strain | stress | 3\main\cfrp2\lap=20\gap=3.0\thickness=1.0\3_mai_c2_l20_g3.0_th1.0.csv
0.015 | 26.0853 | 0.00015 | 0.3726471 | 最大応力 | 25.595
0.03 | 52.1706 | 0.0003 | 0.7452943 | ヤング率 | 2484.309
0.045 | 78.2558 | 0.00045 | 1.11794
0.06 | 104.341 | 0.0006 | 1.490586
0.075 | 130.426 | 0.00075 | 1.863229
0.09 | 156.512 | 0.0009 | 2.235886
0.105 | 182.597 | 0.00105 | 2.608529
0.12 | 208.682 | 0.0012 | 2.981171
0.135 | 234.767 | 0.00135 | 3.353814
0.15 | 260.853 | 0.0015 | 3.726471
0.165 | 286.938 | 0.00165 | 4.099114
0.18 | 313.023 | 0.0018 | 4.471757
0.195 | 339.109 | 0.00195 | 4.844414
0.21 | 365.194 | 0.0021 | 5.217057
0.225 | 391.279 | 0.00225 | 5.5897
0.24 | 417.364 | 0.0024 | 5.962343
0.255 | 443.45 | 0.00255 | 6.335
0.27 | 469.535 | 0.0027 | 6.707643
0.285 | 495.62 | 0.00285 | 7.080286
0.3 | 521.706 | 0.003 | 7.452943
0.315 | 547.791 | 0.00315 | 7.825586
0.33 | 573.876 | 0.0033 | 8.198229
0.345 | 599.961 | 0.00345 | 8.570871
0.36 | 626.047 | 0.0036 | 8.943529
0.375 | 652.132 | 0.00375 | 9.316171
0.39 | 678.217 | 0.0039 | 9.688814
0.405 | 704.302 | 0.00405 | 10.06146
0.42 | 730.388 | 0.0042 | 10.43411
0.435 | 756.473 | 0.00435 | 10.80676
0.45 | 782.558 | 0.0045 | 11.1794
0.465 | 808.644 | 0.00465 | 11.55206
0.48 | 834.729 | 0.0048 | 11.9247
0.495 | 860.814 | 0.00495 | 12.29734
0.51 | 886.899 | 0.0051 | 12.66999
0.525 | 912.985 | 0.00525 | 13.04264
0.54 | 939.07 | 0.0054 | 13.41529
0.555 | 965.155 | 0.00555 | 13.78793
0.57 | 991.24 | 0.0057 | 14.16057
0.585 | 1017.33 | 0.00585 | 14.53329
0.6 | 1043.41 | 0.006 | 14.90586
0.615 | 1069.5 | 0.00615 | 15.27857
0.63 | 1095.58 | 0.0063 | 15.65114
0.645 | 1121.67 | 0.00645 | 16.02386
0.66 | 1147.75 | 0.0066 | 16.39643
0.675 | 1173.84 | 0.00675 | 16.76914
0.69 | 1199.92 | 0.0069 | 17.14171
0.705 | 1226.01 | 0.00705 | 17.51443
0.72 | 1252.09 | 0.0072 | 17.887
0.735 | 1278.18 | 0.00735 | 18.25971
0.75 | 1304.26 | 0.0075 | 18.63229
0.765 | 1330.35 | 0.00765 | 19.005
0.78 | 1356.43 | 0.0078 | 19.37757
0.795 | 1382.52 | 0.00795 | 19.75029
0.81 | 1408.6 | 0.0081 | 20.12286
0.825 | 1434.69 | 0.00825 | 20.49557
0.84 | 1460.78 | 0.0084 | 20.86829
0.855 | 1486.86 | 0.00855 | 21.24086
0.87 | 1512.95 | 0.0087 | 21.61357
0.885 | 1539.03 | 0.00885 | 21.98614
0.9 | 1565.12 | 0.009 | 22.35886
0.915 | 1591.2 | 0.00915 | 22.73143
0.93 | 1617.29 | 0.0093 | 23.10414
0.945 | 1643.37 | 0.00945 | 23.47671
0.96 | 1669.46 | 0.0096 | 23.84943
0.975 | 1695.54 | 0.00975 | 24.222
0.99 | 1721.63 | 0.0099 | 24.59471
1.005 | 1747.06 | 0.01005 | 24.958
1.02 | 1754.96 | 0.0102 | 25.07086
1.035 | 1733.35 | 0.01035 | 24.76214
1.05 | 1742.33 | 0.0105 | 24.89043
1.065 | 1766.87 | 0.01065 | 25.241
1.08 | 1791.65 | 0.0108 | 25.595
1.095 | 1781.45 | 0.01095 | 25.44929
1.11 | 1692.88 | 0.0111 | 24.184
1.125 | 1714.13 | 0.01125 | 24.48757
1.14 | 1732.35 | 0.0114 | 24.74786
1.155 | 1747.62 | 0.01155 | 24.966
1.17 | 1758.16 | 0.0117 | 25.11657
1.185 | 1762.82 | 0.01185 | 25.18314
1.2 | 1747.99 | 0.012 | 24.97129
1.215 | 1708.03 | 0.01215 | 24.40043
1.23 | 1670.13 | 0.0123 | 23.859
1.245 | 1641.39 | 0.01245 | 23.44843
1.26 | 1604.35 | 0.0126 | 22.91929
1.275 | 1549.45 | 0.01275 | 22.135
1.29 | 1491.97 | 0.0129 | 21.31386
1.305 | 1401 | 0.01305 | 20.01429
1.32 | 1286.15 | 0.0132 | 18.37357
1.335 | 1070.93 | 0.01335 | 15.299
1.35 | 790.183 | 0.0135 | 11.28833
1.365 | 503.194 | 0.01365 | 7.188486
1.38 | 287.201 | 0.0138 | 4.102871
1.395 | 75.8838 | 0.01395 | 1.084054
1.41 | 57.2525 | 0.0141 | 0.8178929
1.425 | 48.2187 | 0.01425 | 0.6888386
1.44 | 41.5398 | 0.0144 | 0.5934257
1.455 | 35.2484 | 0.01455 | 0.5035486
1.47 | 35.6117 | 0.0147 | 0.5087386
1.485 | 35.9751 | 0.01485 | 0.51393
1.5 | 36.3385 | 0.015 | 0.5191214

## 3_mai_c2_l20_g3.0_th1.8
TIME | FX | strain | stress | 3\main\cfrp2\lap=20\gap=3.0\thickness=1.8\3_mai_c2_l20_g3.0_th1.8.csv
0.015 | 35.8623 | 0.00015 | 0.5123186 | 最大応力 | 32.55786
0.03 | 71.7247 | 0.0003 | 1.024639 | ヤング率 | 3415.461
0.045 | 107.587 | 0.00045 | 1.536957
0.06 | 143.449 | 0.0006 | 2.049271
0.075 | 179.312 | 0.00075 | 2.5616
0.09 | 215.174 | 0.0009 | 3.073914
0.105 | 251.036 | 0.00105 | 3.586229
0.12 | 286.899 | 0.0012 | 4.098557
0.135 | 322.761 | 0.00135 | 4.610871
0.15 | 358.623 | 0.0015 | 5.123186
0.165 | 394.486 | 0.00165 | 5.635514
0.18 | 430.348 | 0.0018 | 6.147829
0.195 | 466.21 | 0.00195 | 6.660143
0.21 | 502.073 | 0.0021 | 7.172471
0.225 | 537.935 | 0.00225 | 7.684786
0.24 | 573.797 | 0.0024 | 8.1971
0.255 | 609.66 | 0.00255 | 8.709429
0.27 | 645.522 | 0.0027 | 9.221743
0.285 | 681.384 | 0.00285 | 9.734057
0.3 | 717.247 | 0.003 | 10.24639
0.315 | 753.109 | 0.00315 | 10.7587
0.33 | 788.971 | 0.0033 | 11.27101
0.345 | 824.834 | 0.00345 | 11.78334
0.36 | 860.696 | 0.0036 | 12.29566
0.375 | 896.558 | 0.00375 | 12.80797
0.39 | 932.421 | 0.0039 | 13.3203
0.405 | 968.283 | 0.00405 | 13.83261
0.42 | 1004.15 | 0.0042 | 14.345
0.435 | 1040.01 | 0.00435 | 14.85729
0.45 | 1075.87 | 0.0045 | 15.36957
0.465 | 1111.73 | 0.00465 | 15.88186
0.48 | 1147.59 | 0.0048 | 16.39414
0.495 | 1183.46 | 0.00495 | 16.90657
0.51 | 1219.32 | 0.0051 | 17.41886
0.525 | 1255.18 | 0.00525 | 17.93114
0.54 | 1291.04 | 0.0054 | 18.44343
0.555 | 1326.91 | 0.00555 | 18.95586
0.57 | 1362.77 | 0.0057 | 19.46814
0.585 | 1398.63 | 0.00585 | 19.98043
0.6 | 1434.49 | 0.006 | 20.49271
0.615 | 1470.36 | 0.00615 | 21.00514
0.63 | 1506.22 | 0.0063 | 21.51743
0.645 | 1542.08 | 0.00645 | 22.02971
0.66 | 1577.94 | 0.0066 | 22.542
0.675 | 1613.8 | 0.00675 | 23.05429
0.69 | 1649.67 | 0.0069 | 23.56671
0.705 | 1685.53 | 0.00705 | 24.079
0.72 | 1721.39 | 0.0072 | 24.59129
0.735 | 1757.25 | 0.00735 | 25.10357
0.75 | 1793.12 | 0.0075 | 25.616
0.765 | 1828.98 | 0.00765 | 26.12829
0.78 | 1864.84 | 0.0078 | 26.64057
0.795 | 1900.7 | 0.00795 | 27.15286
0.81 | 1936.57 | 0.0081 | 27.66529
0.825 | 1972.43 | 0.00825 | 28.17757
0.84 | 2008.29 | 0.0084 | 28.68986
0.855 | 2044.15 | 0.00855 | 29.20214
0.87 | 2079.98 | 0.0087 | 29.714
0.885 | 2115.64 | 0.00885 | 30.22343
0.9 | 2150.95 | 0.009 | 30.72786
0.915 | 2185.73 | 0.00915 | 31.22471
0.93 | 2219.69 | 0.0093 | 31.70986
0.945 | 2247.09 | 0.00945 | 32.10129
0.96 | 2269.8 | 0.0096 | 32.42571
0.975 | 2279.05 | 0.00975 | 32.55786
0.99 | 2235.78 | 0.0099 | 31.93971
1.005 | 2175.23 | 0.01005 | 31.07471
1.02 | 2079.18 | 0.0102 | 29.70257
1.035 | 1941.63 | 0.01035 | 27.73757
1.05 | 1790.18 | 0.0105 | 25.574
1.065 | 1658.02 | 0.01065 | 23.686
1.08 | 1530.75 | 0.0108 | 21.86786
1.095 | 1455.21 | 0.01095 | 20.78871
1.11 | 1399.08 | 0.0111 | 19.98686
1.125 | 1356.79 | 0.01125 | 19.38271
1.14 | 1321.71 | 0.0114 | 18.88157
1.155 | 1266.95 | 0.01155 | 18.09929
1.17 | 1211.95 | 0.0117 | 17.31357
1.185 | 1146.31 | 0.01185 | 16.37586
1.2 | 1030.85 | 0.012 | 14.72643
1.215 | 821.872 | 0.01215 | 11.74103
1.23 | 525.253 | 0.0123 | 7.503614
1.245 | 412.615 | 0.01245 | 5.8945
1.26 | 381.501 | 0.0126 | 5.450014
1.275 | 354.875 | 0.01275 | 5.069643
1.29 | 323.128 | 0.0129 | 4.616114
1.305 | 232.883 | 0.01305 | 3.3269
1.32 | 77.5035 | 0.0132 | 1.107193
1.335 | 61.7671 | 0.01335 | 0.8823871
1.35 | 57.201 | 0.0135 | 0.8171571
1.365 | 55.1641 | 0.01365 | 0.7880586
1.38 | 55.4962 | 0.0138 | 0.7928029
1.395 | 53.3297 | 0.01395 | 0.7618529
1.41 | 53.8728 | 0.0141 | 0.7696114
1.425 | 54.347 | 0.01425 | 0.7763857
1.44 | 54.919 | 0.0144 | 0.7845571
1.455 | 54.8562 | 0.01455 | 0.78366
1.47 | 55.4109 | 0.0147 | 0.7915843
1.485 | 55.9764 | 0.01485 | 0.7996629
1.5 | 56.5418 | 0.015 | 0.80774

## 3_mai_c2_l30_g1.0_th1.0
TIME | FX | strain | stress | 3\main\cfrp2\lap=30\gap=1.0\thickness=1.0\3_mai_c2_l30_g1.0_th1.0.csv
0.015 | 27.3739 | 0.00015 | 0.3910557 | 最大応力 | 24.629
0.03 | 54.7478 | 0.0003 | 0.7821114 | ヤング率 | 2607.034
0.045 | 82.1217 | 0.00045 | 1.173167
0.06 | 109.496 | 0.0006 | 1.564229
0.075 | 136.87 | 0.00075 | 1.955286
0.09 | 164.243 | 0.0009 | 2.346329
0.105 | 191.617 | 0.00105 | 2.737386
0.12 | 218.991 | 0.0012 | 3.128443
0.135 | 246.365 | 0.00135 | 3.5195
0.15 | 273.739 | 0.0015 | 3.910557
0.165 | 301.113 | 0.00165 | 4.301614
0.18 | 328.487 | 0.0018 | 4.692671
0.195 | 355.861 | 0.00195 | 5.083729
0.21 | 383.235 | 0.0021 | 5.474786
0.225 | 410.609 | 0.00225 | 5.865843
0.24 | 437.982 | 0.0024 | 6.256886
0.255 | 465.356 | 0.00255 | 6.647943
0.27 | 492.73 | 0.0027 | 7.039
0.285 | 520.104 | 0.00285 | 7.430057
0.3 | 547.478 | 0.003 | 7.821114
0.315 | 574.852 | 0.00315 | 8.212171
0.33 | 602.226 | 0.0033 | 8.603229
0.345 | 629.6 | 0.00345 | 8.994286
0.36 | 656.974 | 0.0036 | 9.385343
0.375 | 684.348 | 0.00375 | 9.7764
0.39 | 711.721 | 0.0039 | 10.16744
0.405 | 739.095 | 0.00405 | 10.5585
0.42 | 766.469 | 0.0042 | 10.94956
0.435 | 793.843 | 0.00435 | 11.34061
0.45 | 821.217 | 0.0045 | 11.73167
0.465 | 848.591 | 0.00465 | 12.12273
0.48 | 875.965 | 0.0048 | 12.51379
0.495 | 903.339 | 0.00495 | 12.90484
0.51 | 930.713 | 0.0051 | 13.2959
0.525 | 958.087 | 0.00525 | 13.68696
0.54 | 985.46 | 0.0054 | 14.078
0.555 | 1012.83 | 0.00555 | 14.469
0.57 | 1040.21 | 0.0057 | 14.86014
0.585 | 1067.58 | 0.00585 | 15.25114
0.6 | 1094.96 | 0.006 | 15.64229
0.615 | 1122.33 | 0.00615 | 16.03329
0.63 | 1149.7 | 0.0063 | 16.42429
0.645 | 1177.08 | 0.00645 | 16.81543
0.66 | 1204.45 | 0.0066 | 17.20643
0.675 | 1231.83 | 0.00675 | 17.59757
0.69 | 1259.2 | 0.0069 | 17.98857
0.705 | 1286.57 | 0.00705 | 18.37957
0.72 | 1313.95 | 0.0072 | 18.77071
0.735 | 1341.32 | 0.00735 | 19.16171
0.75 | 1368.7 | 0.0075 | 19.55286
0.765 | 1396.07 | 0.00765 | 19.94386
0.78 | 1423.44 | 0.0078 | 20.33486
0.795 | 1450.82 | 0.00795 | 20.726
0.81 | 1478.19 | 0.0081 | 21.117
0.825 | 1505.56 | 0.00825 | 21.508
0.84 | 1532.94 | 0.0084 | 21.89914
0.855 | 1560.31 | 0.00855 | 22.29014
0.87 | 1587.69 | 0.0087 | 22.68129
0.885 | 1615.06 | 0.00885 | 23.07229
0.9 | 1642.43 | 0.009 | 23.46329
0.915 | 1669.81 | 0.00915 | 23.85443
0.93 | 1696.67 | 0.0093 | 24.23814
0.945 | 1648.94 | 0.00945 | 23.55629
0.96 | 1509.84 | 0.0096 | 21.56914
0.975 | 1531.18 | 0.00975 | 21.874
0.99 | 1554.35 | 0.0099 | 22.205
1.005 | 1577.85 | 0.01005 | 22.54071
1.02 | 1601.27 | 0.0102 | 22.87529
1.035 | 1624.74 | 0.01035 | 23.21057
1.05 | 1648.22 | 0.0105 | 23.546
1.065 | 1671.22 | 0.01065 | 23.87457
1.08 | 1692.6 | 0.0108 | 24.18
1.095 | 1708.52 | 0.01095 | 24.40743
1.11 | 1718.94 | 0.0111 | 24.55629
1.125 | 1724.03 | 0.01125 | 24.629
1.14 | 1720 | 0.0114 | 24.57143
1.155 | 1713.3 | 0.01155 | 24.47571
1.17 | 1689.64 | 0.0117 | 24.13771
1.185 | 1634.65 | 0.01185 | 23.35214
1.2 | 1594.82 | 0.012 | 22.78314
1.215 | 1550.51 | 0.01215 | 22.15014
1.23 | 1482.18 | 0.0123 | 21.174
1.245 | 1373.44 | 0.01245 | 19.62057
1.26 | 994.269 | 0.0126 | 14.20384
1.275 | 837.491 | 0.01275 | 11.96416
1.29 | 726.409 | 0.0129 | 10.37727
1.305 | 640.502 | 0.01305 | 9.150029
1.32 | 536.204 | 0.0132 | 7.660057
1.335 | 386.333 | 0.01335 | 5.519043
1.35 | 61.1597 | 0.0135 | 0.87371
1.365 | 40.8028 | 0.01365 | 0.5828971
1.38 | 34.5685 | 0.0138 | 0.4938357
1.395 | 33.5347 | 0.01395 | 0.4790671
1.41 | 31.1922 | 0.0141 | 0.4456029
1.425 | 31.4543 | 0.01425 | 0.4493471
1.44 | 31.7791 | 0.0144 | 0.4539871
1.455 | 31.9291 | 0.01455 | 0.45613
1.47 | 32.1758 | 0.0147 | 0.4596543
1.485 | 31.5371 | 0.01485 | 0.45053
1.5 | 28.6497 | 0.015 | 0.4092814

## 3_mai_c2_l30_g1.0_th1.8
TIME | FX | strain | stress | 3\main\cfrp2\lap=30\gap=1.0\thickness=1.8\3_mai_c2_l30_g1.0_th1.8.csv
0.015 | 41.7542 | 0.00015 | 0.5964886 | 最大応力 | 39.86557
0.03 | 83.5084 | 0.0003 | 1.192977 | ヤング率 | 3976.59
0.045 | 125.263 | 0.00045 | 1.789471
0.06 | 167.017 | 0.0006 | 2.385957
0.075 | 208.771 | 0.00075 | 2.982443
0.09 | 250.525 | 0.0009 | 3.578929
0.105 | 292.279 | 0.00105 | 4.175414
0.12 | 334.034 | 0.0012 | 4.771914
0.135 | 375.788 | 0.00135 | 5.3684
0.15 | 417.542 | 0.0015 | 5.964886
0.165 | 459.296 | 0.00165 | 6.561371
0.18 | 501.05 | 0.0018 | 7.157857
0.195 | 542.805 | 0.00195 | 7.754357
0.21 | 584.559 | 0.0021 | 8.350843
0.225 | 626.313 | 0.00225 | 8.947329
0.24 | 668.067 | 0.0024 | 9.543814
0.255 | 709.821 | 0.00255 | 10.1403
0.27 | 751.575 | 0.0027 | 10.73679
0.285 | 793.33 | 0.00285 | 11.33329
0.3 | 835.084 | 0.003 | 11.92977
0.315 | 876.838 | 0.00315 | 12.52626
0.33 | 918.592 | 0.0033 | 13.12274
0.345 | 960.346 | 0.00345 | 13.71923
0.36 | 1002.1 | 0.0036 | 14.31571
0.375 | 1043.85 | 0.00375 | 14.91214
0.39 | 1085.61 | 0.0039 | 15.50871
0.405 | 1127.36 | 0.00405 | 16.10514
0.42 | 1169.12 | 0.0042 | 16.70171
0.435 | 1210.87 | 0.00435 | 17.29814
0.45 | 1252.63 | 0.0045 | 17.89471
0.465 | 1294.38 | 0.00465 | 18.49114
0.48 | 1336.13 | 0.0048 | 19.08757
0.495 | 1377.89 | 0.00495 | 19.68414
0.51 | 1419.64 | 0.0051 | 20.28057
0.525 | 1461.4 | 0.00525 | 20.87714
0.54 | 1503.15 | 0.0054 | 21.47357
0.555 | 1544.91 | 0.00555 | 22.07014
0.57 | 1586.66 | 0.0057 | 22.66657
0.585 | 1628.41 | 0.00585 | 23.263
0.6 | 1670.17 | 0.006 | 23.85957
0.615 | 1711.92 | 0.00615 | 24.456
0.63 | 1753.68 | 0.0063 | 25.05257
0.645 | 1795.43 | 0.00645 | 25.649
0.66 | 1837.18 | 0.0066 | 26.24543
0.675 | 1878.94 | 0.00675 | 26.842
0.69 | 1920.69 | 0.0069 | 27.43843
0.705 | 1962.45 | 0.00705 | 28.035
0.72 | 2004.2 | 0.0072 | 28.63143
0.735 | 2045.96 | 0.00735 | 29.228
0.75 | 2087.71 | 0.0075 | 29.82443
0.765 | 2129.46 | 0.00765 | 30.42086
0.78 | 2171.22 | 0.0078 | 31.01743
0.795 | 2212.97 | 0.00795 | 31.61386
0.81 | 2254.73 | 0.0081 | 32.21043
0.825 | 2296.48 | 0.00825 | 32.80686
0.84 | 2338.23 | 0.0084 | 33.40329
0.855 | 2379.99 | 0.00855 | 33.99986
0.87 | 2421.74 | 0.0087 | 34.59629
0.885 | 2463.5 | 0.00885 | 35.19286
0.9 | 2505.25 | 0.009 | 35.78929
0.915 | 2547.01 | 0.00915 | 36.38586
0.93 | 2588.76 | 0.0093 | 36.98229
0.945 | 2630.35 | 0.00945 | 37.57643
0.96 | 2671.9 | 0.0096 | 38.17
0.975 | 2713.02 | 0.00975 | 38.75743
0.99 | 2753.78 | 0.0099 | 39.33971
1.005 | 2790.59 | 0.01005 | 39.86557
1.02 | 2741.34 | 0.0102 | 39.162
1.035 | 2255.69 | 0.01035 | 32.22414
1.05 | 1880.71 | 0.0105 | 26.86729
1.065 | 1658.42 | 0.01065 | 23.69171
1.08 | 1578.93 | 0.0108 | 22.55614
1.095 | 1516.91 | 0.01095 | 21.67014
1.11 | 1422.29 | 0.0111 | 20.31843
1.125 | 1363.26 | 0.01125 | 19.47514
1.14 | 1313.94 | 0.0114 | 18.77057
1.155 | 1237.49 | 0.01155 | 17.67843
1.17 | 1157.97 | 0.0117 | 16.54243
1.185 | 1057.4 | 0.01185 | 15.10571
1.2 | 923.44 | 0.012 | 13.192
1.215 | 700.51 | 0.01215 | 10.00729
1.23 | 228.407 | 0.0123 | 3.262957
1.245 | 110.142 | 0.01245 | 1.573457
1.26 | 79.2702 | 0.0126 | 1.132431
1.275 | 68.0213 | 0.01275 | 0.9717329
1.29 | 59.3866 | 0.0129 | 0.84838
1.305 | 46.6152 | 0.01305 | 0.6659314
1.32 | 29.8473 | 0.0132 | 0.42639
1.335 | 24.6502 | 0.01335 | 0.3521457
1.35 | 24.7607 | 0.0135 | 0.3537243
1.365 | 25.0358 | 0.01365 | 0.3576543
1.38 | 25.3109 | 0.0138 | 0.3615843
1.395 | 24.6924 | 0.01395 | 0.3527486
1.41 | 24.9579 | 0.0141 | 0.3565414
1.425 | 25.2234 | 0.01425 | 0.3603343
1.44 | 25.4889 | 0.0144 | 0.3641271
1.455 | 25.7544 | 0.01455 | 0.36792
1.47 | 26.0199 | 0.0147 | 0.3717129
1.485 | 26.2854 | 0.01485 | 0.3755057
1.5 | 26.551 | 0.015 | 0.3793

## 3_mai_c2_l30_g2.0_th1.0
TIME | FX | strain | stress | 3\main\cfrp2\lap=30\gap=2.0\thickness=1.0\3_mai_c2_l30_g2.0_th1.0.csv
0.015 | 27.0785 | 0.00015 | 0.3868357 | 最大応力 | 26.51914
0.03 | 54.157 | 0.0003 | 0.7736714 | ヤング率 | 2578.909
0.045 | 81.2356 | 0.00045 | 1.160509
0.06 | 108.314 | 0.0006 | 1.547343
0.075 | 135.393 | 0.00075 | 1.934186
0.09 | 162.471 | 0.0009 | 2.321014
0.105 | 189.55 | 0.00105 | 2.707857
0.12 | 216.628 | 0.0012 | 3.094686
0.135 | 243.707 | 0.00135 | 3.481529
0.15 | 270.785 | 0.0015 | 3.868357
0.165 | 297.864 | 0.00165 | 4.2552
0.18 | 324.942 | 0.0018 | 4.642029
0.195 | 352.021 | 0.00195 | 5.028871
0.21 | 379.099 | 0.0021 | 5.4157
0.225 | 406.178 | 0.00225 | 5.802543
0.24 | 433.256 | 0.0024 | 6.189371
0.255 | 460.335 | 0.00255 | 6.576214
0.27 | 487.413 | 0.0027 | 6.963043
0.285 | 514.492 | 0.00285 | 7.349886
0.3 | 541.57 | 0.003 | 7.736714
0.315 | 568.649 | 0.00315 | 8.123557
0.33 | 595.728 | 0.0033 | 8.5104
0.345 | 622.806 | 0.00345 | 8.897229
0.36 | 649.885 | 0.0036 | 9.284071
0.375 | 676.963 | 0.00375 | 9.6709
0.39 | 704.042 | 0.0039 | 10.05774
0.405 | 731.12 | 0.00405 | 10.44457
0.42 | 758.199 | 0.0042 | 10.83141
0.435 | 785.277 | 0.00435 | 11.21824
0.45 | 812.356 | 0.0045 | 11.60509
0.465 | 839.434 | 0.00465 | 11.99191
0.48 | 866.513 | 0.0048 | 12.37876
0.495 | 893.591 | 0.00495 | 12.76559
0.51 | 920.67 | 0.0051 | 13.15243
0.525 | 947.748 | 0.00525 | 13.53926
0.54 | 974.827 | 0.0054 | 13.9261
0.555 | 1001.91 | 0.00555 | 14.313
0.57 | 1028.98 | 0.0057 | 14.69971
0.585 | 1056.06 | 0.00585 | 15.08657
0.6 | 1083.14 | 0.006 | 15.47343
0.615 | 1110.22 | 0.00615 | 15.86029
0.63 | 1137.3 | 0.0063 | 16.24714
0.645 | 1164.38 | 0.00645 | 16.634
0.66 | 1191.46 | 0.0066 | 17.02086
0.675 | 1218.53 | 0.00675 | 17.40757
0.69 | 1245.61 | 0.0069 | 17.79443
0.705 | 1272.69 | 0.00705 | 18.18129
0.72 | 1299.77 | 0.0072 | 18.56814
0.735 | 1326.85 | 0.00735 | 18.955
0.75 | 1353.93 | 0.0075 | 19.34186
0.765 | 1381 | 0.00765 | 19.72857
0.78 | 1408.08 | 0.0078 | 20.11543
0.795 | 1435.16 | 0.00795 | 20.50229
0.81 | 1462.24 | 0.0081 | 20.88914
0.825 | 1489.32 | 0.00825 | 21.276
0.84 | 1516.4 | 0.0084 | 21.66286
0.855 | 1543.48 | 0.00855 | 22.04971
0.87 | 1570.55 | 0.0087 | 22.43643
0.885 | 1597.63 | 0.00885 | 22.82329
0.9 | 1624.71 | 0.009 | 23.21014
0.915 | 1651.79 | 0.00915 | 23.597
0.93 | 1678.87 | 0.0093 | 23.98386
0.945 | 1705.45 | 0.00945 | 24.36357
0.96 | 1713.01 | 0.0096 | 24.47157
0.975 | 1688.7 | 0.00975 | 24.12429
0.99 | 1700.82 | 0.0099 | 24.29743
1.005 | 1726.12 | 0.01005 | 24.65886
1.02 | 1742.06 | 0.0102 | 24.88657
1.035 | 1663.65 | 0.01035 | 23.76643
1.05 | 1688.31 | 0.0105 | 24.11871
1.065 | 1710.87 | 0.01065 | 24.441
1.08 | 1734.88 | 0.0108 | 24.784
1.095 | 1758.81 | 0.01095 | 25.12586
1.11 | 1782.83 | 0.0111 | 25.469
1.125 | 1806.5 | 0.01125 | 25.80714
1.14 | 1828.53 | 0.0114 | 26.12186
1.155 | 1844.62 | 0.01155 | 26.35171
1.17 | 1854.59 | 0.0117 | 26.49414
1.185 | 1856.34 | 0.01185 | 26.51914
1.2 | 1846.03 | 0.012 | 26.37186
1.215 | 1807.42 | 0.01215 | 25.82029
1.23 | 1741.26 | 0.0123 | 24.87514
1.245 | 1666.19 | 0.01245 | 23.80271
1.26 | 1561.13 | 0.0126 | 22.30186
1.275 | 1430.73 | 0.01275 | 20.439
1.29 | 1347.34 | 0.0129 | 19.24771
1.305 | 1265.89 | 0.01305 | 18.08414
1.32 | 1142.66 | 0.0132 | 16.32371
1.335 | 1005.25 | 0.01335 | 14.36071
1.35 | 839.438 | 0.0135 | 11.99197
1.365 | 628.244 | 0.01365 | 8.974914
1.38 | 410.508 | 0.0138 | 5.8644
1.395 | 119.348 | 0.01395 | 1.704971
1.41 | 40.1351 | 0.0141 | 0.5733586
1.425 | 38.2546 | 0.01425 | 0.5464943
1.44 | 38.6 | 0.0144 | 0.5514286
1.455 | 38.9667 | 0.01455 | 0.5566671
1.47 | 39.3603 | 0.0147 | 0.56229
1.485 | 39.7619 | 0.01485 | 0.5680271
1.5 | 40.1597 | 0.015 | 0.57371

## 3_mai_c2_l30_g2.0_th1.8
TIME | FX | strain | stress | 3\main\cfrp2\lap=30\gap=2.0\thickness=1.8\3_mai_c2_l30_g2.0_th1.8.csv
0.015 | 39.678 | 0.00015 | 0.5668286 | 最大応力 | 36.57557
0.03 | 79.3561 | 0.0003 | 1.133659 | ヤング率 | 3778.857
0.045 | 119.034 | 0.00045 | 1.700486
0.06 | 158.712 | 0.0006 | 2.267314
0.075 | 198.39 | 0.00075 | 2.834143
0.09 | 238.068 | 0.0009 | 3.400971
0.105 | 277.746 | 0.00105 | 3.9678
0.12 | 317.424 | 0.0012 | 4.534629
0.135 | 357.102 | 0.00135 | 5.101457
0.15 | 396.78 | 0.0015 | 5.668286
0.165 | 436.458 | 0.00165 | 6.235114
0.18 | 476.136 | 0.0018 | 6.801943
0.195 | 515.814 | 0.00195 | 7.368771
0.21 | 555.492 | 0.0021 | 7.9356
0.225 | 595.17 | 0.00225 | 8.502429
0.24 | 634.848 | 0.0024 | 9.069257
0.255 | 674.526 | 0.00255 | 9.636086
0.27 | 714.205 | 0.0027 | 10.20293
0.285 | 753.883 | 0.00285 | 10.76976
0.3 | 793.561 | 0.003 | 11.33659
0.315 | 833.239 | 0.00315 | 11.90341
0.33 | 872.917 | 0.0033 | 12.47024
0.345 | 912.595 | 0.00345 | 13.03707
0.36 | 952.273 | 0.0036 | 13.6039
0.375 | 991.951 | 0.00375 | 14.17073
0.39 | 1031.63 | 0.0039 | 14.73757
0.405 | 1071.31 | 0.00405 | 15.30443
0.42 | 1110.98 | 0.0042 | 15.87114
0.435 | 1150.66 | 0.00435 | 16.438
0.45 | 1190.34 | 0.0045 | 17.00486
0.465 | 1230.02 | 0.00465 | 17.57171
0.48 | 1269.7 | 0.0048 | 18.13857
0.495 | 1309.37 | 0.00495 | 18.70529
0.51 | 1349.05 | 0.0051 | 19.27214
0.525 | 1388.73 | 0.00525 | 19.839
0.54 | 1428.41 | 0.0054 | 20.40586
0.555 | 1468.09 | 0.00555 | 20.97271
0.57 | 1507.77 | 0.0057 | 21.53957
0.585 | 1547.44 | 0.00585 | 22.10629
0.6 | 1587.12 | 0.006 | 22.67314
0.615 | 1626.8 | 0.00615 | 23.24
0.63 | 1666.48 | 0.0063 | 23.80686
0.645 | 1706.16 | 0.00645 | 24.37371
0.66 | 1745.83 | 0.0066 | 24.94043
0.675 | 1785.51 | 0.00675 | 25.50729
0.69 | 1825.19 | 0.0069 | 26.07414
0.705 | 1864.87 | 0.00705 | 26.641
0.72 | 1904.55 | 0.0072 | 27.20786
0.735 | 1944.22 | 0.00735 | 27.77457
0.75 | 1983.9 | 0.0075 | 28.34143
0.765 | 2023.58 | 0.00765 | 28.90829
0.78 | 2063.26 | 0.0078 | 29.47514
0.795 | 2102.94 | 0.00795 | 30.042
0.81 | 2142.61 | 0.0081 | 30.60871
0.825 | 2182.29 | 0.00825 | 31.17557
0.84 | 2221.97 | 0.0084 | 31.74243
0.855 | 2261.65 | 0.00855 | 32.30929
0.87 | 2301.33 | 0.0087 | 32.87614
0.885 | 2341 | 0.00885 | 33.44286
0.9 | 2380.68 | 0.009 | 34.00971
0.915 | 2420.36 | 0.00915 | 34.57657
0.93 | 2460.04 | 0.0093 | 35.14343
0.945 | 2499.56 | 0.00945 | 35.708
0.96 | 2535.89 | 0.0096 | 36.227
0.975 | 2560.29 | 0.00975 | 36.57557
0.99 | 2543.33 | 0.0099 | 36.33329
1.005 | 2478.81 | 0.01005 | 35.41157
1.02 | 2355.51 | 0.0102 | 33.65014
1.035 | 1964.55 | 0.01035 | 28.065
1.05 | 1747.46 | 0.0105 | 24.96371
1.065 | 1649.28 | 0.01065 | 23.56114
1.08 | 1565.27 | 0.0108 | 22.361
1.095 | 1495.11 | 0.01095 | 21.35871
1.11 | 1442.63 | 0.0111 | 20.609
1.125 | 1385.23 | 0.01125 | 19.789
1.14 | 1313.71 | 0.0114 | 18.76729
1.155 | 1202.24 | 0.01155 | 17.17486
1.17 | 1069.86 | 0.0117 | 15.28371
1.185 | 887.356 | 0.01185 | 12.67651
1.2 | 706.17 | 0.012 | 10.08814
1.215 | 551.077 | 0.01215 | 7.872529
1.23 | 511.372 | 0.0123 | 7.305314
1.245 | 489.777 | 0.01245 | 6.996814
1.26 | 469.672 | 0.0126 | 6.7096
1.275 | 443.688 | 0.01275 | 6.3384
1.29 | 419.246 | 0.0129 | 5.989229
1.305 | 382.598 | 0.01305 | 5.465686
1.32 | 336.59 | 0.0132 | 4.808429
1.335 | 223.56 | 0.01335 | 3.193714
1.35 | 92.1438 | 0.0135 | 1.31634
1.365 | 56.2797 | 0.01365 | 0.8039957
1.38 | 48.9096 | 0.0138 | 0.6987086
1.395 | 46.6377 | 0.01395 | 0.6662529
1.41 | 45.1479 | 0.0141 | 0.64497
1.425 | 44.7084 | 0.01425 | 0.6386914
1.44 | 45.179 | 0.0144 | 0.6454143
1.455 | 44.7972 | 0.01455 | 0.63996
1.47 | 43.982 | 0.0147 | 0.6283143
1.485 | 44.3801 | 0.01485 | 0.6340014
1.5 | 44.7912 | 0.015 | 0.6398743

## 3_mai_c2_l30_g3.0_th1.0
TIME | FX | strain | stress | 3\main\cfrp2\lap=30\gap=3.0\thickness=1.0\3_mai_c2_l30_g3.0_th1.0.csv
0.015 | 26.8399 | 0.00015 | 0.3834271 | 最大応力 | 25.69671
0.03 | 53.6798 | 0.0003 | 0.7668543 | ヤング率 | 2556.179
0.045 | 80.5198 | 0.00045 | 1.150283
0.06 | 107.36 | 0.0006 | 1.533714
0.075 | 134.2 | 0.00075 | 1.917143
0.09 | 161.04 | 0.0009 | 2.300571
0.105 | 187.879 | 0.00105 | 2.683986
0.12 | 214.719 | 0.0012 | 3.067414
0.135 | 241.559 | 0.00135 | 3.450843
0.15 | 268.399 | 0.0015 | 3.834271
0.165 | 295.239 | 0.00165 | 4.2177
0.18 | 322.079 | 0.0018 | 4.601129
0.195 | 348.919 | 0.00195 | 4.984557
0.21 | 375.759 | 0.0021 | 5.367986
0.225 | 402.599 | 0.00225 | 5.751414
0.24 | 429.439 | 0.0024 | 6.134843
0.255 | 456.279 | 0.00255 | 6.518271
0.27 | 483.119 | 0.0027 | 6.9017
0.285 | 509.959 | 0.00285 | 7.285129
0.3 | 536.798 | 0.003 | 7.668543
0.315 | 563.638 | 0.00315 | 8.051971
0.33 | 590.478 | 0.0033 | 8.4354
0.345 | 617.318 | 0.00345 | 8.818829
0.36 | 644.158 | 0.0036 | 9.202257
0.375 | 670.998 | 0.00375 | 9.585686
0.39 | 697.838 | 0.0039 | 9.969114
0.405 | 724.678 | 0.00405 | 10.35254
0.42 | 751.518 | 0.0042 | 10.73597
0.435 | 778.358 | 0.00435 | 11.1194
0.45 | 805.198 | 0.0045 | 11.50283
0.465 | 832.038 | 0.00465 | 11.88626
0.48 | 858.878 | 0.0048 | 12.26969
0.495 | 885.718 | 0.00495 | 12.65311
0.51 | 912.557 | 0.0051 | 13.03653
0.525 | 939.397 | 0.00525 | 13.41996
0.54 | 966.237 | 0.0054 | 13.80339
0.555 | 993.077 | 0.00555 | 14.18681
0.57 | 1019.92 | 0.0057 | 14.57029
0.585 | 1046.76 | 0.00585 | 14.95371
0.6 | 1073.6 | 0.006 | 15.33714
0.615 | 1100.44 | 0.00615 | 15.72057
0.63 | 1127.28 | 0.0063 | 16.104
0.645 | 1154.12 | 0.00645 | 16.48743
0.66 | 1180.96 | 0.0066 | 16.87086
0.675 | 1207.8 | 0.00675 | 17.25429
0.69 | 1234.64 | 0.0069 | 17.63771
0.705 | 1261.48 | 0.00705 | 18.02114
0.72 | 1288.32 | 0.0072 | 18.40457
0.735 | 1315.16 | 0.00735 | 18.788
0.75 | 1342 | 0.0075 | 19.17143
0.765 | 1368.84 | 0.00765 | 19.55486
0.78 | 1395.68 | 0.0078 | 19.93829
0.795 | 1422.52 | 0.00795 | 20.32171
0.81 | 1449.36 | 0.0081 | 20.70514
0.825 | 1476.2 | 0.00825 | 21.08857
0.84 | 1503.04 | 0.0084 | 21.472
0.855 | 1529.88 | 0.00855 | 21.85543
0.87 | 1556.72 | 0.0087 | 22.23886
0.885 | 1583.56 | 0.00885 | 22.62229
0.9 | 1610.4 | 0.009 | 23.00571
0.915 | 1637.24 | 0.00915 | 23.38914
0.93 | 1664.08 | 0.0093 | 23.77257
0.945 | 1690.92 | 0.00945 | 24.156
0.96 | 1717.76 | 0.0096 | 24.53943
0.975 | 1744.11 | 0.00975 | 24.91586
0.99 | 1751.87 | 0.0099 | 25.02671
1.005 | 1728.8 | 0.01005 | 24.69714
1.02 | 1740.24 | 0.0102 | 24.86057
1.035 | 1765.07 | 0.01035 | 25.21529
1.05 | 1781.24 | 0.0105 | 25.44629
1.065 | 1706.11 | 0.01065 | 24.373
1.08 | 1730.41 | 0.0108 | 24.72014
1.095 | 1751.97 | 0.01095 | 25.02814
1.11 | 1771.87 | 0.0111 | 25.31243
1.125 | 1786.63 | 0.01125 | 25.52329
1.14 | 1796.23 | 0.0114 | 25.66043
1.155 | 1798.77 | 0.01155 | 25.69671
1.17 | 1765.05 | 0.0117 | 25.215
1.185 | 1714.64 | 0.01185 | 24.49486
1.2 | 1674.97 | 0.012 | 23.92814
1.215 | 1639.07 | 0.01215 | 23.41529
1.23 | 1581.95 | 0.0123 | 22.59929
1.245 | 1515.25 | 0.01245 | 21.64643
1.26 | 1417.08 | 0.0126 | 20.244
1.275 | 1273.83 | 0.01275 | 18.19757
1.29 | 1100.02 | 0.0129 | 15.71457
1.305 | 829.411 | 0.01305 | 11.84873
1.32 | 364.516 | 0.0132 | 5.207371
1.335 | 39.1427 | 0.01335 | 0.5591814
1.35 | 33.2596 | 0.0135 | 0.4751371
1.365 | 32.2418 | 0.01365 | 0.4605971
1.38 | 32.0023 | 0.0138 | 0.4571757
1.395 | 32.279 | 0.01395 | 0.4611286
1.41 | 32.6202 | 0.0141 | 0.4660029
1.425 | 32.9635 | 0.01425 | 0.4709071
1.44 | 33.2995 | 0.0144 | 0.4757071
1.455 | 33.6464 | 0.01455 | 0.4806629
1.47 | 33.992 | 0.0147 | 0.4856
1.485 | 34.2876 | 0.01485 | 0.4898229
1.4925 | 34.4608 | 0.014925 | 0.4922971
1.4962 | 34.5328 | 0.014962 | 0.4933257
1.5 | 33.5207 | 0.015 | 0.4788671

## 3_mai_c2_l30_g3.0_th1.8
TIME | FX | strain | stress | 3\main\cfrp2\lap=30\gap=3.0\thickness=1.8\3_mai_c2_l30_g3.0_th1.8.csv
0.015 | 38.0655 | 0.00015 | 0.5437929 | 最大応力 | 32.95357
0.03 | 76.1309 | 0.0003 | 1.087584 | ヤング率 | 3625.283
0.045 | 114.196 | 0.00045 | 1.631371
0.06 | 152.262 | 0.0006 | 2.175171
0.075 | 190.327 | 0.00075 | 2.718957
0.09 | 228.393 | 0.0009 | 3.262757
0.105 | 266.458 | 0.00105 | 3.806543
0.12 | 304.524 | 0.0012 | 4.350343
0.135 | 342.589 | 0.00135 | 4.894129
0.15 | 380.655 | 0.0015 | 5.437929
0.165 | 418.72 | 0.00165 | 5.981714
0.18 | 456.786 | 0.0018 | 6.525514
0.195 | 494.851 | 0.00195 | 7.0693
0.21 | 532.917 | 0.0021 | 7.6131
0.225 | 570.982 | 0.00225 | 8.156886
0.24 | 609.048 | 0.0024 | 8.700686
0.255 | 647.113 | 0.00255 | 9.244471
0.27 | 685.179 | 0.0027 | 9.788271
0.285 | 723.244 | 0.00285 | 10.33206
0.3 | 761.309 | 0.003 | 10.87584
0.315 | 799.375 | 0.00315 | 11.41964
0.33 | 837.44 | 0.0033 | 11.96343
0.345 | 875.506 | 0.00345 | 12.50723
0.36 | 913.571 | 0.0036 | 13.05101
0.375 | 951.637 | 0.00375 | 13.59481
0.39 | 989.702 | 0.0039 | 14.1386
0.405 | 1027.77 | 0.00405 | 14.68243
0.42 | 1065.83 | 0.0042 | 15.22614
0.435 | 1103.9 | 0.00435 | 15.77
0.45 | 1141.96 | 0.0045 | 16.31371
0.465 | 1180.03 | 0.00465 | 16.85757
0.48 | 1218.1 | 0.0048 | 17.40143
0.495 | 1256.16 | 0.00495 | 17.94514
0.51 | 1294.23 | 0.0051 | 18.489
0.525 | 1332.29 | 0.00525 | 19.03271
0.54 | 1370.36 | 0.0054 | 19.57657
0.555 | 1408.42 | 0.00555 | 20.12029
0.57 | 1446.49 | 0.0057 | 20.66414
0.585 | 1484.55 | 0.00585 | 21.20786
0.6 | 1522.62 | 0.006 | 21.75171
0.615 | 1560.68 | 0.00615 | 22.29543
0.63 | 1598.75 | 0.0063 | 22.83929
0.645 | 1636.82 | 0.00645 | 23.38314
0.66 | 1674.88 | 0.0066 | 23.92686
0.675 | 1712.95 | 0.00675 | 24.47071
0.69 | 1751.01 | 0.0069 | 25.01443
0.705 | 1789.08 | 0.00705 | 25.55829
0.72 | 1827.14 | 0.0072 | 26.102
0.735 | 1865.21 | 0.00735 | 26.64586
0.75 | 1903.27 | 0.0075 | 27.18957
0.765 | 1941.34 | 0.00765 | 27.73343
0.78 | 1979.4 | 0.0078 | 28.27714
0.795 | 2017.47 | 0.00795 | 28.821
0.81 | 2055.54 | 0.0081 | 29.36486
0.825 | 2093.6 | 0.00825 | 29.90857
0.84 | 2131.63 | 0.0084 | 30.45186
0.855 | 2169.55 | 0.00855 | 30.99357
0.87 | 2207.3 | 0.0087 | 31.53286
0.885 | 2244.49 | 0.00885 | 32.06414
0.9 | 2280.55 | 0.009 | 32.57929
0.915 | 2306.75 | 0.00915 | 32.95357
0.93 | 2292.91 | 0.0093 | 32.75586
0.945 | 2249.34 | 0.00945 | 32.13343
0.96 | 2198.32 | 0.0096 | 31.40457
0.975 | 2054.29 | 0.00975 | 29.347
0.99 | 1847.87 | 0.0099 | 26.39814
1.005 | 1650.6 | 0.01005 | 23.58
1.02 | 1533.52 | 0.0102 | 21.90743
1.035 | 1462.67 | 0.01035 | 20.89529
1.05 | 1417.63 | 0.0105 | 20.25186
1.065 | 1354.71 | 0.01065 | 19.353
1.08 | 1293.07 | 0.0108 | 18.47243
1.095 | 1210.88 | 0.01095 | 17.29829
1.11 | 1121.2 | 0.0111 | 16.01714
1.125 | 997.94 | 0.01125 | 14.25629
1.14 | 787.61 | 0.0114 | 11.25157
1.155 | 432.178 | 0.01155 | 6.173971
1.17 | 291.665 | 0.0117 | 4.166643
1.185 | 67.0232 | 0.01185 | 0.9574743
1.2 | 27.3844 | 0.012 | 0.3912057
1.215 | 27.0245 | 0.01215 | 0.3860643
1.23 | 27.1964 | 0.0123 | 0.38852
1.245 | 27.4469 | 0.01245 | 0.3920986
1.26 | 27.7776 | 0.0126 | 0.3968229
1.275 | 28.1083 | 0.01275 | 0.4015471
1.29 | 28.3982 | 0.0129 | 0.4056886
1.305 | 28.7276 | 0.01305 | 0.4103943
1.32 | 29.0552 | 0.0132 | 0.4150743
1.335 | 29.3626 | 0.01335 | 0.4194657
1.35 | 29.6906 | 0.0135 | 0.4241514
1.365 | 30.0205 | 0.01365 | 0.4288643
1.38 | 30.3504 | 0.0138 | 0.4335771
1.395 | 30.6803 | 0.01395 | 0.43829
1.41 | 31.0102 | 0.0141 | 0.4430029
1.425 | 31.3401 | 0.01425 | 0.4477157
1.44 | 29.6561 | 0.0144 | 0.4236586
1.455 | 29.832 | 0.01455 | 0.4261714
1.47 | 30.1388 | 0.0147 | 0.4305543
1.485 | 30.4463 | 0.01485 | 0.4349471
1.5 | 30.7253 | 0.015 | 0.4389329