## まとめ
sheet_name | tensile_strength | young's_modulus
3_mai_kasa_l10_sita15 | 35.33286 | 3647.709
3_mai_kasa_l10_sita30 | 34.99886 | 3601.26
3_mai_kasa_l10_sita8 | 31.89129 | 3749.876
3_mai_kasa_l20_sita15 | 39.20029 | 3862.14
3_mai_kasa_l20_sita30 | 39.706 | 3819.904
3_mai_kasa_l20_sita8 | 32.11471 | 3966.572
3_mai_kasa_l30_sita15 | 39.39557 | 4066.7
3_mai_kasa_l30_sita30 | 40.04943 | 4025.348
3_mai_kasa_l30_sita8 | 31.52371 | 4176.297

## 3_mai_kasa_l10_sita15
TIME | FX | strain | stress | 3\main\kasa\lap=10\sita=15\3_mai_kasa_l10_sita15.csv
0.015 | 38.3009 | 0.00015 | 0.5471557 | 最大応力 | 35.33286
0.03 | 76.6019 | 0.0003 | 1.094313 | ヤング率 | 3647.709
0.045 | 114.903 | 0.00045 | 1.641471
0.06 | 153.204 | 0.0006 | 2.188629
0.075 | 191.505 | 0.00075 | 2.735786
0.09 | 229.806 | 0.0009 | 3.282943
0.105 | 268.107 | 0.00105 | 3.8301
0.12 | 306.408 | 0.0012 | 4.377257
0.135 | 344.708 | 0.00135 | 4.9244
0.15 | 383.009 | 0.0015 | 5.471557
0.165 | 421.31 | 0.00165 | 6.018714
0.18 | 459.611 | 0.0018 | 6.565871
0.195 | 497.912 | 0.00195 | 7.113029
0.21 | 536.213 | 0.0021 | 7.660186
0.225 | 574.514 | 0.00225 | 8.207343
0.24 | 612.815 | 0.0024 | 8.7545
0.255 | 651.116 | 0.00255 | 9.301657
0.27 | 689.417 | 0.0027 | 9.848814
0.285 | 727.718 | 0.00285 | 10.39597
0.3 | 766.019 | 0.003 | 10.94313
0.315 | 804.32 | 0.00315 | 11.49029
0.33 | 842.621 | 0.0033 | 12.03744
0.345 | 880.922 | 0.00345 | 12.5846
0.36 | 919.223 | 0.0036 | 13.13176
0.375 | 957.524 | 0.00375 | 13.67891
0.39 | 995.825 | 0.0039 | 14.22607
0.405 | 1034.13 | 0.00405 | 14.77329
0.42 | 1072.43 | 0.0042 | 15.32043
0.435 | 1110.73 | 0.00435 | 15.86757
0.45 | 1149.03 | 0.0045 | 16.41471
0.465 | 1187.1 | 0.00465 | 16.95857
0.48 | 1225.09 | 0.0048 | 17.50129
0.495 | 1262.83 | 0.00495 | 18.04043
0.51 | 1300.14 | 0.0051 | 18.57343
0.525 | 1336.8 | 0.00525 | 19.09714
0.54 | 1367.95 | 0.0054 | 19.54214
0.555 | 1405.25 | 0.00555 | 20.075
0.57 | 1442.33 | 0.0057 | 20.60471
0.585 | 1479.45 | 0.00585 | 21.135
0.6 | 1517.32 | 0.006 | 21.676
0.615 | 1555.15 | 0.00615 | 22.21643
0.63 | 1592.93 | 0.0063 | 22.75614
0.645 | 1630.59 | 0.00645 | 23.29414
0.66 | 1667.91 | 0.0066 | 23.82729
0.675 | 1704.2 | 0.00675 | 24.34571
0.69 | 1740.69 | 0.0069 | 24.867
0.705 | 1777.33 | 0.00705 | 25.39043
0.72 | 1815.02 | 0.0072 | 25.92886
0.735 | 1852.68 | 0.00735 | 26.46686
0.75 | 1890.37 | 0.0075 | 27.00529
0.765 | 1928.12 | 0.00765 | 27.54457
0.78 | 1965.73 | 0.0078 | 28.08186
0.795 | 2003.42 | 0.00795 | 28.62029
0.81 | 2041.08 | 0.0081 | 29.15829
0.825 | 2078.77 | 0.00825 | 29.69671
0.84 | 2116.49 | 0.0084 | 30.23557
0.855 | 2154.2 | 0.00855 | 30.77429
0.87 | 2190.88 | 0.0087 | 31.29829
0.885 | 2227.41 | 0.00885 | 31.82014
0.9 | 2263.4 | 0.009 | 32.33429
0.915 | 2299.19 | 0.00915 | 32.84557
0.93 | 2332.14 | 0.0093 | 33.31629
0.945 | 2363.62 | 0.00945 | 33.766
0.96 | 2396.82 | 0.0096 | 34.24029
0.975 | 2427.23 | 0.00975 | 34.67471
0.99 | 2452.41 | 0.0099 | 35.03443
1.005 | 2469.01 | 0.01005 | 35.27157
1.02 | 2473.3 | 0.0102 | 35.33286
1.035 | 2453.15 | 0.01035 | 35.045
1.05 | 2405.04 | 0.0105 | 34.35771
1.065 | 2341.76 | 0.01065 | 33.45371
1.08 | 2227.13 | 0.0108 | 31.81614
1.095 | 2008.59 | 0.01095 | 28.69414
1.11 | 1759.41 | 0.0111 | 25.13443
1.125 | 1478.22 | 0.01125 | 21.11743
1.14 | 1265.18 | 0.0114 | 18.074
1.155 | 1043.89 | 0.01155 | 14.91271
1.17 | 907.023 | 0.0117 | 12.95747
1.185 | 791.113 | 0.01185 | 11.30161
1.2 | 651.881 | 0.012 | 9.312586
1.215 | 504.711 | 0.01215 | 7.210157
1.23 | 368.975 | 0.0123 | 5.271071
1.245 | 238.237 | 0.01245 | 3.403386
1.26 | 87.3116 | 0.0126 | 1.247309
1.275 | 50.0272 | 0.01275 | 0.7146743
1.29 | 45.7147 | 0.0129 | 0.6530671
1.305 | 43.8637 | 0.01305 | 0.6266243
1.32 | 41.4893 | 0.0132 | 0.5927043
1.335 | 36.0882 | 0.01335 | 0.5155457
1.35 | 33.5578 | 0.0135 | 0.4793971
1.365 | 31.5792 | 0.01365 | 0.4511314
1.38 | 30.4116 | 0.0138 | 0.4344514
1.395 | 29.2284 | 0.01395 | 0.4175486
1.41 | 29.0626 | 0.0141 | 0.41518
1.425 | 29.0804 | 0.01425 | 0.4154343
1.44 | 29.234 | 0.0144 | 0.4176286
1.455 | 29.1479 | 0.01455 | 0.4163986
1.47 | 28.9082 | 0.0147 | 0.4129743
1.485 | 29.0376 | 0.01485 | 0.4148229
1.5 | 28.131 | 0.015 | 0.4018714

## 3_mai_kasa_l10_sita30
TIME | FX | strain | stress | 3\main\kasa\lap=10\sita=30\3_mai_kasa_l10_sita30.csv
0.015 | 37.8132 | 0.00015 | 0.5401886 | 最大応力 | 34.99886
0.03 | 75.6264 | 0.0003 | 1.080377 | ヤング率 | 3601.26
0.045 | 113.44 | 0.00045 | 1.620571
0.06 | 151.253 | 0.0006 | 2.160757
0.075 | 189.066 | 0.00075 | 2.700943
0.09 | 226.879 | 0.0009 | 3.241129
0.105 | 264.693 | 0.00105 | 3.781329
0.12 | 302.506 | 0.0012 | 4.321514
0.135 | 340.319 | 0.00135 | 4.8617
0.15 | 378.132 | 0.0015 | 5.401886
0.165 | 415.651 | 0.00165 | 5.937871
0.18 | 453.085 | 0.0018 | 6.472643
0.195 | 490.204 | 0.00195 | 7.002914
0.21 | 525.92 | 0.0021 | 7.513143
0.225 | 563.486 | 0.00225 | 8.0498
0.24 | 601.052 | 0.0024 | 8.586457
0.255 | 638.618 | 0.00255 | 9.123114
0.27 | 676.183 | 0.0027 | 9.659757
0.285 | 713.649 | 0.00285 | 10.19499
0.3 | 751.099 | 0.003 | 10.72999
0.315 | 788.605 | 0.00315 | 11.26579
0.33 | 825.8 | 0.0033 | 11.79714
0.345 | 862.245 | 0.00345 | 12.31779
0.36 | 898.795 | 0.0036 | 12.83993
0.375 | 936.245 | 0.00375 | 13.37493
0.39 | 973.695 | 0.0039 | 13.90993
0.405 | 1011.14 | 0.00405 | 14.44486
0.42 | 1048.59 | 0.0042 | 14.97986
0.435 | 1086.04 | 0.00435 | 15.51486
0.45 | 1123.49 | 0.0045 | 16.04986
0.465 | 1160.94 | 0.00465 | 16.58486
0.48 | 1198.39 | 0.0048 | 17.11986
0.495 | 1235.84 | 0.00495 | 17.65486
0.51 | 1273.29 | 0.0051 | 18.18986
0.525 | 1310.74 | 0.00525 | 18.72486
0.54 | 1348.13 | 0.0054 | 19.259
0.555 | 1385.31 | 0.00555 | 19.79014
0.57 | 1422.21 | 0.0057 | 20.31729
0.585 | 1458.23 | 0.00585 | 20.83186
0.6 | 1494.26 | 0.006 | 21.34657
0.615 | 1531.05 | 0.00615 | 21.87214
0.63 | 1568.2 | 0.0063 | 22.40286
0.645 | 1605.42 | 0.00645 | 22.93457
0.66 | 1642.53 | 0.0066 | 23.46471
0.675 | 1679.5 | 0.00675 | 23.99286
0.69 | 1716.45 | 0.0069 | 24.52071
0.705 | 1753.61 | 0.00705 | 25.05157
0.72 | 1790.56 | 0.0072 | 25.57943
0.735 | 1827.67 | 0.00735 | 26.10957
0.75 | 1864.7 | 0.0075 | 26.63857
0.765 | 1901.77 | 0.00765 | 27.16814
0.78 | 1938.78 | 0.0078 | 27.69686
0.795 | 1975.8 | 0.00795 | 28.22571
0.81 | 2012.93 | 0.0081 | 28.75614
0.825 | 2049.63 | 0.00825 | 29.28043
0.84 | 2086.05 | 0.0084 | 29.80071
0.855 | 2122.65 | 0.00855 | 30.32357
0.87 | 2159.07 | 0.0087 | 30.84386
0.885 | 2194.4 | 0.00885 | 31.34857
0.9 | 2228.87 | 0.009 | 31.841
0.915 | 2263.72 | 0.00915 | 32.33886
0.93 | 2299.02 | 0.0093 | 32.84314
0.945 | 2332.75 | 0.00945 | 33.325
0.96 | 2364.23 | 0.0096 | 33.77471
0.975 | 2394.6 | 0.00975 | 34.20857
0.99 | 2421.96 | 0.0099 | 34.59943
1.005 | 2445.26 | 0.01005 | 34.93229
1.02 | 2449.92 | 0.0102 | 34.99886
1.035 | 2426.06 | 0.01035 | 34.658
1.05 | 2378.85 | 0.0105 | 33.98357
1.065 | 2300.52 | 0.01065 | 32.86457
1.08 | 2210.94 | 0.0108 | 31.58486
1.095 | 2042.28 | 0.01095 | 29.17543
1.11 | 1757.21 | 0.0111 | 25.103
1.125 | 1504.98 | 0.01125 | 21.49971
1.14 | 1310.68 | 0.0114 | 18.724
1.155 | 1074.33 | 0.01155 | 15.34757
1.17 | 943.69 | 0.0117 | 13.48129
1.185 | 838.503 | 0.01185 | 11.97861
1.2 | 723.723 | 0.012 | 10.3389
1.215 | 593.226 | 0.01215 | 8.474657
1.23 | 425.596 | 0.0123 | 6.079943
1.245 | 258.258 | 0.01245 | 3.6894
1.26 | 119.936 | 0.0126 | 1.713371
1.275 | 65.4405 | 0.01275 | 0.9348643
1.29 | 47.9748 | 0.0129 | 0.6853543
1.305 | 39.3621 | 0.01305 | 0.5623157
1.32 | 35.5334 | 0.0132 | 0.50762
1.335 | 34.3475 | 0.01335 | 0.4906786
1.35 | 34.2331 | 0.0135 | 0.4890443
1.365 | 34.2515 | 0.01365 | 0.4893071
1.38 | 34.6179 | 0.0138 | 0.4945414
1.395 | 34.7857 | 0.01395 | 0.4969386
1.41 | 35.1299 | 0.0141 | 0.5018557
1.425 | 34.5938 | 0.01425 | 0.4941971
1.44 | 34.3327 | 0.0144 | 0.4904671
1.455 | 33.5986 | 0.01455 | 0.47998
1.47 | 33.7103 | 0.0147 | 0.4815757
1.485 | 33.9554 | 0.01485 | 0.4850771
1.5 | 33.5096 | 0.015 | 0.4787086

## 3_mai_kasa_l10_sita8
TIME | FX | strain | stress | 3\main\kasa\lap=10\sita=8\3_mai_kasa_l10_sita8.csv
0.015 | 39.3737 | 0.00015 | 0.5624814 | 最大応力 | 31.89129
0.03 | 78.7474 | 0.0003 | 1.124963 | ヤング率 | 3749.876
0.045 | 118.121 | 0.00045 | 1.687443
0.06 | 157.495 | 0.0006 | 2.249929
0.075 | 196.869 | 0.00075 | 2.812414
0.09 | 236.242 | 0.0009 | 3.374886
0.105 | 275.616 | 0.00105 | 3.937371
0.12 | 314.99 | 0.0012 | 4.499857
0.135 | 354.363 | 0.00135 | 5.062329
0.15 | 393.737 | 0.0015 | 5.624814
0.165 | 433.111 | 0.00165 | 6.1873
0.18 | 472.485 | 0.0018 | 6.749786
0.195 | 511.858 | 0.00195 | 7.312257
0.21 | 551.232 | 0.0021 | 7.874743
0.225 | 590.606 | 0.00225 | 8.437229
0.24 | 629.979 | 0.0024 | 8.9997
0.255 | 669.353 | 0.00255 | 9.562186
0.27 | 708.727 | 0.0027 | 10.12467
0.285 | 748.101 | 0.00285 | 10.68716
0.3 | 787.474 | 0.003 | 11.24963
0.315 | 826.848 | 0.00315 | 11.81211
0.33 | 866.222 | 0.0033 | 12.3746
0.345 | 905.582 | 0.00345 | 12.93689
0.36 | 944.94 | 0.0036 | 13.49914
0.375 | 984.313 | 0.00375 | 14.06161
0.39 | 1023.67 | 0.0039 | 14.62386
0.405 | 1063.04 | 0.00405 | 15.18629
0.42 | 1102.39 | 0.0042 | 15.74843
0.435 | 1141.75 | 0.00435 | 16.31071
0.45 | 1181.12 | 0.0045 | 16.87314
0.465 | 1220.49 | 0.00465 | 17.43557
0.48 | 1259.86 | 0.0048 | 17.998
0.495 | 1299.23 | 0.00495 | 18.56043
0.51 | 1338.6 | 0.0051 | 19.12286
0.525 | 1377.95 | 0.00525 | 19.685
0.54 | 1417.3 | 0.0054 | 20.24714
0.555 | 1456.67 | 0.00555 | 20.80957
0.57 | 1496.04 | 0.0057 | 21.372
0.585 | 1535.41 | 0.00585 | 21.93443
0.6 | 1574.78 | 0.006 | 22.49686
0.615 | 1614.15 | 0.00615 | 23.05929
0.63 | 1653.51 | 0.0063 | 23.62157
0.645 | 1692.88 | 0.00645 | 24.184
0.66 | 1732.25 | 0.0066 | 24.74643
0.675 | 1771.62 | 0.00675 | 25.30886
0.69 | 1810.98 | 0.0069 | 25.87114
0.705 | 1850.32 | 0.00705 | 26.43314
0.72 | 1889.66 | 0.0072 | 26.99514
0.735 | 1928.97 | 0.00735 | 27.55671
0.75 | 1968.24 | 0.0075 | 28.11771
0.765 | 2007.43 | 0.00765 | 28.67757
0.78 | 2046.59 | 0.0078 | 29.237
0.795 | 2085.53 | 0.00795 | 29.79329
0.81 | 2124.41 | 0.0081 | 30.34871
0.825 | 2163.29 | 0.00825 | 30.90414
0.84 | 2201.37 | 0.0084 | 31.44814
0.855 | 2232.39 | 0.00855 | 31.89129
0.87 | 2230.37 | 0.0087 | 31.86243
0.885 | 2151.04 | 0.00885 | 30.72914
0.9 | 1878 | 0.009 | 26.82857
0.915 | 1845.14 | 0.00915 | 26.35914
0.93 | 1789.85 | 0.0093 | 25.56929
0.945 | 1748.29 | 0.00945 | 24.97557
0.96 | 1710.4 | 0.0096 | 24.43429
0.975 | 1676.13 | 0.00975 | 23.94471
0.99 | 1624.32 | 0.0099 | 23.20457
1.005 | 1565.26 | 0.01005 | 22.36086
1.02 | 1411.09 | 0.0102 | 20.15843
1.035 | 1271.79 | 0.01035 | 18.16843
1.05 | 1239.28 | 0.0105 | 17.704
1.065 | 1216.59 | 0.01065 | 17.37986
1.08 | 1187.08 | 0.0108 | 16.95829
1.095 | 1151.41 | 0.01095 | 16.44871
1.11 | 1104.31 | 0.0111 | 15.77586
1.125 | 1046.23 | 0.01125 | 14.94614
1.14 | 964.135 | 0.0114 | 13.77336
1.155 | 876.037 | 0.01155 | 12.51481
1.17 | 768.259 | 0.0117 | 10.97513
1.185 | 644.715 | 0.01185 | 9.210214
1.2 | 560.942 | 0.012 | 8.013457
1.215 | 497.205 | 0.01215 | 7.102929
1.23 | 439.539 | 0.0123 | 6.279129
1.245 | 371.249 | 0.01245 | 5.303557
1.26 | 280.954 | 0.0126 | 4.013629
1.275 | 188.412 | 0.01275 | 2.6916
1.29 | 112.236 | 0.0129 | 1.603371
1.305 | 68.8661 | 0.01305 | 0.9838014
1.32 | 43.3208 | 0.0132 | 0.6188686
1.335 | 31.4294 | 0.01335 | 0.4489914
1.35 | 26.8867 | 0.0135 | 0.3840957
1.365 | 24.882 | 0.01365 | 0.3554571
1.38 | 23.8769 | 0.0138 | 0.3410986
1.395 | 23.8283 | 0.01395 | 0.3404043
1.41 | 23.3111 | 0.0141 | 0.3330157
1.425 | 23.0745 | 0.01425 | 0.3296357
1.44 | 23.0735 | 0.0144 | 0.3296214
1.455 | 22.8586 | 0.01455 | 0.3265514
1.47 | 22.9455 | 0.0147 | 0.3277929
1.485 | 22.8763 | 0.01485 | 0.3268043
1.5 | 22.7346 | 0.015 | 0.32478

## 3_mai_kasa_l20_sita15
TIME | FX | strain | stress | 3\main\kasa\lap=20\sita=15\3_mai_kasa_l20_sita15.csv
0.015 | 40.5525 | 0.00015 | 0.5793214 | 最大応力 | 39.20029
0.03 | 81.1049 | 0.0003 | 1.158641 | ヤング率 | 3862.14
0.045 | 121.657 | 0.00045 | 1.737957
0.06 | 162.21 | 0.0006 | 2.317286
0.075 | 202.762 | 0.00075 | 2.8966
0.09 | 243.315 | 0.0009 | 3.475929
0.105 | 283.867 | 0.00105 | 4.055243
0.12 | 324.42 | 0.0012 | 4.634571
0.135 | 364.972 | 0.00135 | 5.213886
0.15 | 405.525 | 0.0015 | 5.793214
0.165 | 446.077 | 0.00165 | 6.372529
0.18 | 486.629 | 0.0018 | 6.951843
0.195 | 527.182 | 0.00195 | 7.531171
0.21 | 567.734 | 0.0021 | 8.110486
0.225 | 608.287 | 0.00225 | 8.689814
0.24 | 648.839 | 0.0024 | 9.269129
0.255 | 689.392 | 0.00255 | 9.848457
0.27 | 729.944 | 0.0027 | 10.42777
0.285 | 770.497 | 0.00285 | 11.0071
0.3 | 811.049 | 0.003 | 11.58641
0.315 | 851.602 | 0.00315 | 12.16574
0.33 | 892.154 | 0.0033 | 12.74506
0.345 | 932.707 | 0.00345 | 13.32439
0.36 | 973.259 | 0.0036 | 13.9037
0.375 | 1013.81 | 0.00375 | 14.483
0.39 | 1054.36 | 0.0039 | 15.06229
0.405 | 1094.92 | 0.00405 | 15.64171
0.42 | 1135.47 | 0.0042 | 16.221
0.435 | 1176.02 | 0.00435 | 16.80029
0.45 | 1216.48 | 0.0045 | 17.37829
0.465 | 1256.76 | 0.00465 | 17.95371
0.48 | 1296.83 | 0.0048 | 18.52614
0.495 | 1336.84 | 0.00495 | 19.09771
0.51 | 1376.24 | 0.0051 | 19.66057
0.525 | 1415.41 | 0.00525 | 20.22014
0.54 | 1451.62 | 0.0054 | 20.73743
0.555 | 1491.47 | 0.00555 | 21.30671
0.57 | 1531.14 | 0.0057 | 21.87343
0.585 | 1570.5 | 0.00585 | 22.43571
0.6 | 1610.77 | 0.006 | 23.011
0.615 | 1651.04 | 0.00615 | 23.58629
0.63 | 1691.31 | 0.0063 | 24.16157
0.645 | 1731.58 | 0.00645 | 24.73686
0.66 | 1771.85 | 0.0066 | 25.31214
0.675 | 1812.12 | 0.00675 | 25.88743
0.69 | 1852.37 | 0.0069 | 26.46243
0.705 | 1892.61 | 0.00705 | 27.03729
0.72 | 1932.83 | 0.0072 | 27.61186
0.735 | 1972.91 | 0.00735 | 28.18443
0.75 | 2012.93 | 0.0075 | 28.75614
0.765 | 2053.17 | 0.00765 | 29.331
0.78 | 2093.41 | 0.0078 | 29.90586
0.795 | 2133.64 | 0.00795 | 30.48057
0.81 | 2173.6 | 0.0081 | 31.05143
0.825 | 2213.38 | 0.00825 | 31.61971
0.84 | 2252.81 | 0.0084 | 32.183
0.855 | 2292.21 | 0.00855 | 32.74586
0.87 | 2331.94 | 0.0087 | 33.31343
0.885 | 2372.07 | 0.00885 | 33.88671
0.9 | 2411.73 | 0.009 | 34.45329
0.915 | 2450.53 | 0.00915 | 35.00757
0.93 | 2489.81 | 0.0093 | 35.56871
0.945 | 2528.14 | 0.00945 | 36.11629
0.96 | 2565.79 | 0.0096 | 36.65414
0.975 | 2603.51 | 0.00975 | 37.193
0.99 | 2640.54 | 0.0099 | 37.722
1.005 | 2676.47 | 0.01005 | 38.23529
1.02 | 2710.03 | 0.0102 | 38.71471
1.035 | 2735.42 | 0.01035 | 39.07743
1.05 | 2744.02 | 0.0105 | 39.20029
1.065 | 2645.9 | 0.01065 | 37.79857
1.08 | 2393.97 | 0.0108 | 34.19957
1.095 | 2134.31 | 0.01095 | 30.49014
1.11 | 1843.19 | 0.0111 | 26.33129
1.125 | 1727.04 | 0.01125 | 24.672
1.14 | 1599.31 | 0.0114 | 22.84729
1.155 | 1466.76 | 0.01155 | 20.95371
1.17 | 1340.27 | 0.0117 | 19.14671
1.185 | 1284.96 | 0.01185 | 18.35657
1.2 | 1214.35 | 0.012 | 17.34786
1.215 | 1116.34 | 0.01215 | 15.94771
1.23 | 963.754 | 0.0123 | 13.76791
1.245 | 544.038 | 0.01245 | 7.771971
1.26 | 83.8202 | 0.0126 | 1.197431
1.275 | 32.8878 | 0.01275 | 0.4698257
1.29 | 28.354 | 0.0129 | 0.4050571
1.305 | 26.4622 | 0.01305 | 0.3780314
1.32 | 25.3628 | 0.0132 | 0.3623257
1.335 | 24.3292 | 0.01335 | 0.34756
1.35 | 23.7144 | 0.0135 | 0.3387771
1.365 | 23.2692 | 0.01365 | 0.3324171
1.38 | 23.5249 | 0.0138 | 0.33607
1.395 | 23.5994 | 0.01395 | 0.3371343
1.41 | 23.853 | 0.0141 | 0.3407571
1.425 | 24.1068 | 0.01425 | 0.3443829
1.44 | 24.346 | 0.0144 | 0.3478
1.455 | 23.884 | 0.01455 | 0.3412
1.47 | 24.1207 | 0.0147 | 0.3445814
1.485 | 24.3669 | 0.01485 | 0.3480986
1.5 | 24.4896 | 0.015 | 0.3498514

## 3_mai_kasa_l20_sita30
TIME | FX | strain | stress | 3\main\kasa\lap=20\sita=30\3_mai_kasa_l20_sita30.csv
0.015 | 40.109 | 0.00015 | 0.5729857 | 最大応力 | 39.706
0.03 | 80.2181 | 0.0003 | 1.145973 | ヤング率 | 3819.904
0.045 | 120.327 | 0.00045 | 1.718957
0.06 | 160.436 | 0.0006 | 2.291943
0.075 | 200.545 | 0.00075 | 2.864929
0.09 | 240.654 | 0.0009 | 3.437914
0.105 | 280.763 | 0.00105 | 4.0109
0.12 | 320.872 | 0.0012 | 4.583886
0.135 | 360.981 | 0.00135 | 5.156871
0.15 | 401.09 | 0.0015 | 5.729857
0.165 | 441.199 | 0.00165 | 6.302843
0.18 | 481.201 | 0.0018 | 6.8743
0.195 | 520.96 | 0.00195 | 7.442286
0.21 | 560.566 | 0.0021 | 8.008086
0.225 | 599.917 | 0.00225 | 8.570243
0.24 | 638.81 | 0.0024 | 9.125857
0.255 | 678.736 | 0.00255 | 9.696229
0.27 | 718.661 | 0.0027 | 10.26659
0.285 | 758.587 | 0.00285 | 10.83696
0.3 | 798.513 | 0.003 | 11.40733
0.315 | 838.438 | 0.00315 | 11.97769
0.33 | 878.27 | 0.0033 | 12.54671
0.345 | 918.191 | 0.00345 | 13.11701
0.36 | 958.014 | 0.0036 | 13.68591
0.375 | 997.886 | 0.00375 | 14.25551
0.39 | 1037.7 | 0.0039 | 14.82429
0.405 | 1077.62 | 0.00405 | 15.39457
0.42 | 1117.43 | 0.0042 | 15.96329
0.435 | 1156.69 | 0.00435 | 16.52414
0.45 | 1196.49 | 0.0045 | 17.09271
0.465 | 1236.37 | 0.00465 | 17.66243
0.48 | 1276.25 | 0.0048 | 18.23214
0.495 | 1316.14 | 0.00495 | 18.802
0.51 | 1356.02 | 0.0051 | 19.37171
0.525 | 1395.9 | 0.00525 | 19.94143
0.54 | 1435.75 | 0.0054 | 20.51071
0.555 | 1475.59 | 0.00555 | 21.07986
0.57 | 1515.34 | 0.0057 | 21.64771
0.585 | 1554.99 | 0.00585 | 22.21414
0.6 | 1594.43 | 0.006 | 22.77757
0.615 | 1634.23 | 0.00615 | 23.34614
0.63 | 1673.85 | 0.0063 | 23.91214
0.645 | 1713.49 | 0.00645 | 24.47843
0.66 | 1753.04 | 0.0066 | 25.04343
0.675 | 1791.59 | 0.00675 | 25.59414
0.69 | 1831.4 | 0.0069 | 26.16286
0.705 | 1871.22 | 0.00705 | 26.73171
0.72 | 1911.01 | 0.0072 | 27.30014
0.735 | 1950.79 | 0.00735 | 27.86843
0.75 | 1990.57 | 0.0075 | 28.43671
0.765 | 2030.24 | 0.00765 | 29.00343
0.78 | 2069.72 | 0.0078 | 29.56743
0.795 | 2109.31 | 0.00795 | 30.133
0.81 | 2148.59 | 0.0081 | 30.69414
0.825 | 2188.25 | 0.00825 | 31.26071
0.84 | 2227.91 | 0.0084 | 31.82729
0.855 | 2267.7 | 0.00855 | 32.39571
0.87 | 2307.23 | 0.0087 | 32.96043
0.885 | 2346.63 | 0.00885 | 33.52329
0.9 | 2385.89 | 0.009 | 34.08414
0.915 | 2425.04 | 0.00915 | 34.64343
0.93 | 2463.83 | 0.0093 | 35.19757
0.945 | 2502.62 | 0.00945 | 35.75171
0.96 | 2541.58 | 0.0096 | 36.30829
0.975 | 2580.31 | 0.00975 | 36.86157
0.99 | 2618.31 | 0.0099 | 37.40443
1.005 | 2655.65 | 0.01005 | 37.93786
1.02 | 2692.42 | 0.0102 | 38.46314
1.035 | 2727.45 | 0.01035 | 38.96357
1.05 | 2759.48 | 0.0105 | 39.42114
1.065 | 2779.42 | 0.01065 | 39.706
1.08 | 2756.75 | 0.0108 | 39.38214
1.095 | 2444.94 | 0.01095 | 34.92771
1.11 | 2052.49 | 0.0111 | 29.32129
1.125 | 1856.11 | 0.01125 | 26.51586
1.14 | 1738.99 | 0.0114 | 24.84271
1.155 | 1574.1 | 0.01155 | 22.48714
1.17 | 1474.13 | 0.0117 | 21.059
1.185 | 1391 | 0.01185 | 19.87143
1.2 | 1298.03 | 0.012 | 18.54329
1.215 | 1171.65 | 0.01215 | 16.73786
1.23 | 951.464 | 0.0123 | 13.59234
1.245 | 341.807 | 0.01245 | 4.882957
1.26 | 175.662 | 0.0126 | 2.509457
1.275 | 84.3629 | 0.01275 | 1.205184
1.29 | 40.2663 | 0.0129 | 0.5752329
1.305 | 29.2135 | 0.01305 | 0.4173357
1.32 | 25.4917 | 0.0132 | 0.3641671
1.335 | 24.9739 | 0.01335 | 0.35677
1.35 | 25.0363 | 0.0135 | 0.3576614
1.365 | 25.0057 | 0.01365 | 0.3572243
1.38 | 25.2772 | 0.0138 | 0.3611029
1.395 | 25.5519 | 0.01395 | 0.3650271
1.41 | 25.8267 | 0.0141 | 0.3689529
1.425 | 26.0391 | 0.01425 | 0.3719871
1.44 | 26.1785 | 0.0144 | 0.3739786
1.455 | 26.4512 | 0.01455 | 0.3778743
1.47 | 26.4566 | 0.0147 | 0.3779514
1.485 | 26.6649 | 0.01485 | 0.3809271
1.5 | 25.8479 | 0.015 | 0.3692557

## 3_mai_kasa_l20_sita8
TIME | FX | strain | stress | 3\main\kasa\lap=20\sita=8\3_mai_kasa_l20_sita8.csv
0.015 | 41.649 | 0.00015 | 0.5949857 | 最大応力 | 32.11471
0.03 | 83.2979 | 0.0003 | 1.18997 | ヤング率 | 3966.572
0.045 | 124.947 | 0.00045 | 1.784957
0.06 | 166.596 | 0.0006 | 2.379943
0.075 | 208.245 | 0.00075 | 2.974929
0.09 | 249.894 | 0.0009 | 3.569914
0.105 | 291.543 | 0.00105 | 4.1649
0.12 | 333.192 | 0.0012 | 4.759886
0.135 | 374.841 | 0.00135 | 5.354871
0.15 | 416.49 | 0.0015 | 5.949857
0.165 | 458.139 | 0.00165 | 6.544843
0.18 | 499.788 | 0.0018 | 7.139829
0.195 | 541.436 | 0.00195 | 7.7348
0.21 | 583.085 | 0.0021 | 8.329786
0.225 | 624.734 | 0.00225 | 8.924771
0.24 | 666.383 | 0.0024 | 9.519757
0.255 | 708.032 | 0.00255 | 10.11474
0.27 | 749.681 | 0.0027 | 10.70973
0.285 | 791.33 | 0.00285 | 11.30471
0.3 | 832.979 | 0.003 | 11.8997
0.315 | 874.628 | 0.00315 | 12.49469
0.33 | 916.277 | 0.0033 | 13.08967
0.345 | 957.926 | 0.00345 | 13.68466
0.36 | 999.575 | 0.0036 | 14.27964
0.375 | 1041.22 | 0.00375 | 14.87457
0.39 | 1082.87 | 0.0039 | 15.46957
0.405 | 1124.52 | 0.00405 | 16.06457
0.42 | 1166.17 | 0.0042 | 16.65957
0.435 | 1207.82 | 0.00435 | 17.25457
0.45 | 1249.47 | 0.0045 | 17.84957
0.465 | 1291.12 | 0.00465 | 18.44457
0.48 | 1332.77 | 0.0048 | 19.03957
0.495 | 1374.42 | 0.00495 | 19.63457
0.51 | 1416.06 | 0.0051 | 20.22943
0.525 | 1457.71 | 0.00525 | 20.82443
0.54 | 1499.36 | 0.0054 | 21.41943
0.555 | 1541.01 | 0.00555 | 22.01443
0.57 | 1582.66 | 0.0057 | 22.60943
0.585 | 1624.31 | 0.00585 | 23.20443
0.6 | 1665.94 | 0.006 | 23.79914
0.615 | 1707.58 | 0.00615 | 24.394
0.63 | 1749.23 | 0.0063 | 24.989
0.645 | 1790.88 | 0.00645 | 25.584
0.66 | 1832.53 | 0.0066 | 26.179
0.675 | 1874.18 | 0.00675 | 26.774
0.69 | 1915.83 | 0.0069 | 27.369
0.705 | 1957.46 | 0.00705 | 27.96371
0.72 | 1999.1 | 0.0072 | 28.55857
0.735 | 2040.73 | 0.00735 | 29.15329
0.75 | 2082.37 | 0.0075 | 29.74814
0.765 | 2124.02 | 0.00765 | 30.34314
0.78 | 2165.66 | 0.0078 | 30.938
0.795 | 2206.39 | 0.00795 | 31.51986
0.81 | 2241.35 | 0.0081 | 32.01929
0.825 | 2248.03 | 0.00825 | 32.11471
0.84 | 2166.51 | 0.0084 | 30.95014
0.855 | 1884.39 | 0.00855 | 26.91986
0.87 | 1854.93 | 0.0087 | 26.499
0.885 | 1803.38 | 0.00885 | 25.76257
0.9 | 1767.8 | 0.009 | 25.25429
0.915 | 1733.59 | 0.00915 | 24.76557
0.93 | 1686.89 | 0.0093 | 24.09843
0.945 | 1628.37 | 0.00945 | 23.26243
0.96 | 1542.43 | 0.0096 | 22.03471
0.975 | 1319.41 | 0.00975 | 18.84871
0.99 | 1268.27 | 0.0099 | 18.11814
1.005 | 1248.06 | 0.01005 | 17.82943
1.02 | 1229.17 | 0.0102 | 17.55957
1.035 | 1206.23 | 0.01035 | 17.23186
1.05 | 1180.18 | 0.0105 | 16.85971
1.065 | 1151.46 | 0.01065 | 16.44943
1.08 | 1122.14 | 0.0108 | 16.03057
1.095 | 1083.04 | 0.01095 | 15.472
1.11 | 1039.68 | 0.0111 | 14.85257
1.125 | 981.601 | 0.01125 | 14.02287
1.14 | 901.088 | 0.0114 | 12.87269
1.155 | 747.975 | 0.01155 | 10.68536
1.17 | 500.687 | 0.0117 | 7.152671
1.185 | 434.636 | 0.01185 | 6.209086
1.2 | 409.088 | 0.012 | 5.844114
1.215 | 379.051 | 0.01215 | 5.415014
1.23 | 347.335 | 0.0123 | 4.961929
1.245 | 298.524 | 0.01245 | 4.264629
1.26 | 236.156 | 0.0126 | 3.373657
1.275 | 172.481 | 0.01275 | 2.464014
1.29 | 118.797 | 0.0129 | 1.6971
1.305 | 95.3769 | 0.01305 | 1.362527
1.32 | 81.8403 | 0.0132 | 1.169147
1.335 | 71.9358 | 0.01335 | 1.027654
1.35 | 65.3762 | 0.0135 | 0.9339457
1.365 | 57.4993 | 0.01365 | 0.8214186
1.38 | 47.3048 | 0.0138 | 0.6757829
1.395 | 40.1086 | 0.01395 | 0.57298
1.41 | 36.2968 | 0.0141 | 0.5185257
1.425 | 33.3595 | 0.01425 | 0.4765643
1.44 | 30.8437 | 0.0144 | 0.4406243
1.455 | 29.9397 | 0.01455 | 0.42771
1.47 | 29.5447 | 0.0147 | 0.4220671
1.485 | 28.1321 | 0.01485 | 0.4018871
1.5 | 26.3551 | 0.015 | 0.3765014

## 3_mai_kasa_l30_sita15
TIME | FX | strain | stress | 3\main\kasa\lap=30\sita=15\3_mai_kasa_l30_sita15.csv
0.015 | 42.7003 | 0.00015 | 0.6100043 | 最大応力 | 39.39557
0.03 | 85.4006 | 0.0003 | 1.220009 | ヤング率 | 4066.7
0.045 | 128.101 | 0.00045 | 1.830014
0.06 | 170.801 | 0.0006 | 2.440014
0.075 | 213.502 | 0.00075 | 3.050029
0.09 | 256.202 | 0.0009 | 3.660029
0.105 | 298.902 | 0.00105 | 4.270029
0.12 | 341.603 | 0.0012 | 4.880043
0.135 | 384.303 | 0.00135 | 5.490043
0.15 | 427.003 | 0.0015 | 6.100043
0.165 | 469.703 | 0.00165 | 6.710043
0.18 | 512.404 | 0.0018 | 7.320057
0.195 | 555.104 | 0.00195 | 7.930057
0.21 | 597.804 | 0.0021 | 8.540057
0.225 | 640.505 | 0.00225 | 9.150071
0.24 | 683.205 | 0.0024 | 9.760071
0.255 | 725.905 | 0.00255 | 10.37007
0.27 | 768.606 | 0.0027 | 10.98009
0.285 | 811.306 | 0.00285 | 11.59009
0.3 | 854.006 | 0.003 | 12.20009
0.315 | 896.707 | 0.00315 | 12.8101
0.33 | 939.407 | 0.0033 | 13.4201
0.345 | 982.107 | 0.00345 | 14.0301
0.36 | 1024.81 | 0.0036 | 14.64014
0.375 | 1067.51 | 0.00375 | 15.25014
0.39 | 1110.21 | 0.0039 | 15.86014
0.405 | 1152.91 | 0.00405 | 16.47014
0.42 | 1195.61 | 0.0042 | 17.08014
0.435 | 1238.06 | 0.00435 | 17.68657
0.45 | 1280.45 | 0.0045 | 18.29214
0.465 | 1322.65 | 0.00465 | 18.895
0.48 | 1364.83 | 0.0048 | 19.49757
0.495 | 1406.87 | 0.00495 | 20.09814
0.51 | 1448.56 | 0.0051 | 20.69371
0.525 | 1486.95 | 0.00525 | 21.24214
0.54 | 1528.91 | 0.0054 | 21.84157
0.555 | 1570.55 | 0.00555 | 22.43643
0.57 | 1613 | 0.0057 | 23.04286
0.585 | 1655.45 | 0.00585 | 23.64929
0.6 | 1697.89 | 0.006 | 24.25557
0.615 | 1740.34 | 0.00615 | 24.862
0.63 | 1782.79 | 0.0063 | 25.46843
0.645 | 1825.24 | 0.00645 | 26.07486
0.66 | 1867.68 | 0.0066 | 26.68114
0.675 | 1909.99 | 0.00675 | 27.28557
0.69 | 1952.3 | 0.0069 | 27.89
0.705 | 1994.74 | 0.00705 | 28.49629
0.72 | 2037.18 | 0.0072 | 29.10257
0.735 | 2079.62 | 0.00735 | 29.70886
0.75 | 2122.06 | 0.0075 | 30.31514
0.765 | 2164.37 | 0.00765 | 30.91957
0.78 | 2206.8 | 0.0078 | 31.52571
0.795 | 2249.22 | 0.00795 | 32.13171
0.81 | 2291.63 | 0.0081 | 32.73757
0.825 | 2334.03 | 0.00825 | 33.34329
0.84 | 2376.43 | 0.0084 | 33.949
0.855 | 2418.79 | 0.00855 | 34.55414
0.87 | 2461.04 | 0.0087 | 35.15771
0.885 | 2503.26 | 0.00885 | 35.76086
0.9 | 2545.3 | 0.009 | 36.36143
0.915 | 2587.34 | 0.00915 | 36.962
0.93 | 2629.32 | 0.0093 | 37.56171
0.945 | 2671.22 | 0.00945 | 38.16029
0.96 | 2712.43 | 0.0096 | 38.749
0.975 | 2752 | 0.00975 | 39.31429
0.99 | 2757.69 | 0.0099 | 39.39557
1.005 | 2402.16 | 0.01005 | 34.31657
1.02 | 2127.09 | 0.0102 | 30.387
1.035 | 1630.55 | 0.01035 | 23.29357
1.05 | 1553.18 | 0.0105 | 22.18829
1.065 | 1533.54 | 0.01065 | 21.90771
1.08 | 1491.73 | 0.0108 | 21.31043
1.095 | 1447.02 | 0.01095 | 20.67171
1.11 | 1428.5 | 0.0111 | 20.40714
1.125 | 1409.87 | 0.01125 | 20.141
1.14 | 1394.94 | 0.0114 | 19.92771
1.155 | 1364.41 | 0.01155 | 19.49157
1.17 | 1317.95 | 0.0117 | 18.82786
1.185 | 1278.23 | 0.01185 | 18.26043
1.2 | 1212.83 | 0.012 | 17.32614
1.215 | 1120.41 | 0.01215 | 16.00586
1.23 | 968.139 | 0.0123 | 13.83056
1.245 | 681.703 | 0.01245 | 9.738614
1.26 | 387.095 | 0.0126 | 5.529929
1.275 | 318.591 | 0.01275 | 4.5513
1.29 | 266.733 | 0.0129 | 3.810471
1.305 | 238.846 | 0.01305 | 3.412086
1.32 | 218.798 | 0.0132 | 3.125686
1.335 | 205.731 | 0.01335 | 2.939014
1.35 | 193.666 | 0.0135 | 2.766657
1.365 | 183.671 | 0.01365 | 2.623871
1.38 | 172.961 | 0.0138 | 2.470871
1.395 | 159.477 | 0.01395 | 2.278243
1.41 | 135.132 | 0.0141 | 1.930457
1.425 | 47.9061 | 0.01425 | 0.6843729
1.44 | 20.9261 | 0.0144 | 0.2989443
1.455 | 18.8554 | 0.01455 | 0.2693629
1.47 | 18.6516 | 0.0147 | 0.2664514
1.485 | 18.8418 | 0.01485 | 0.2691686
1.5 | 18.2673 | 0.015 | 0.2609614

## 3_mai_kasa_l30_sita30
TIME | FX | strain | stress | 3\main\kasa\lap=30\sita=30\3_mai_kasa_l30_sita30.csv
0.015 | 42.2662 | 0.00015 | 0.6038029 | 最大応力 | 40.04943
0.03 | 84.5324 | 0.0003 | 1.207606 | ヤング率 | 4025.348
0.045 | 126.799 | 0.00045 | 1.811414
0.06 | 169.065 | 0.0006 | 2.415214
0.075 | 211.331 | 0.00075 | 3.019014
0.09 | 253.597 | 0.0009 | 3.622814
0.105 | 295.863 | 0.00105 | 4.226614
0.12 | 338.129 | 0.0012 | 4.830414
0.135 | 380.396 | 0.00135 | 5.434229
0.15 | 422.662 | 0.0015 | 6.038029
0.165 | 464.928 | 0.00165 | 6.641829
0.18 | 507.194 | 0.0018 | 7.245629
0.195 | 549.46 | 0.00195 | 7.849429
0.21 | 591.451 | 0.0021 | 8.4493
0.225 | 633.406 | 0.00225 | 9.048657
0.24 | 675.176 | 0.0024 | 9.645371
0.255 | 716.167 | 0.00255 | 10.23096
0.27 | 758.295 | 0.0027 | 10.83279
0.285 | 800.422 | 0.00285 | 11.4346
0.3 | 842.55 | 0.003 | 12.03643
0.315 | 884.677 | 0.00315 | 12.63824
0.33 | 926.805 | 0.0033 | 13.24007
0.345 | 968.932 | 0.00345 | 13.84189
0.36 | 1011.06 | 0.0036 | 14.44371
0.375 | 1053.14 | 0.00375 | 15.04486
0.39 | 1095.2 | 0.0039 | 15.64571
0.405 | 1137.31 | 0.00405 | 16.24729
0.42 | 1179.37 | 0.0042 | 16.84814
0.435 | 1221.44 | 0.00435 | 17.44914
0.45 | 1263.12 | 0.0045 | 18.04457
0.465 | 1304.84 | 0.00465 | 18.64057
0.48 | 1346.78 | 0.0048 | 19.23971
0.495 | 1388.4 | 0.00495 | 19.83429
0.51 | 1430.47 | 0.0051 | 20.43529
0.525 | 1472.54 | 0.00525 | 21.03629
0.54 | 1514.6 | 0.0054 | 21.63714
0.555 | 1556.67 | 0.00555 | 22.23814
0.57 | 1598.75 | 0.0057 | 22.83929
0.585 | 1640.69 | 0.00585 | 23.43843
0.6 | 1682.53 | 0.006 | 24.03614
0.615 | 1724.52 | 0.00615 | 24.636
0.63 | 1766.37 | 0.0063 | 25.23386
0.645 | 1808.43 | 0.00645 | 25.83471
0.66 | 1850.49 | 0.0066 | 26.43557
0.675 | 1892.54 | 0.00675 | 27.03629
0.69 | 1934.6 | 0.0069 | 27.63714
0.705 | 1976.49 | 0.00705 | 28.23557
0.72 | 2018.38 | 0.0072 | 28.834
0.735 | 2060.2 | 0.00735 | 29.43143
0.75 | 2101.56 | 0.0075 | 30.02229
0.765 | 2143.59 | 0.00765 | 30.62271
0.78 | 2185.44 | 0.0078 | 31.22057
0.795 | 2227.27 | 0.00795 | 31.81814
0.81 | 2269.16 | 0.0081 | 32.41657
0.825 | 2311.04 | 0.00825 | 33.01486
0.84 | 2352.81 | 0.0084 | 33.61157
0.855 | 2394.3 | 0.00855 | 34.20429
0.87 | 2436.12 | 0.0087 | 34.80171
0.885 | 2478.07 | 0.00885 | 35.401
0.9 | 2519.92 | 0.009 | 35.99886
0.915 | 2561.55 | 0.00915 | 36.59357
0.93 | 2602.97 | 0.0093 | 37.18529
0.945 | 2644.35 | 0.00945 | 37.77643
0.96 | 2685.76 | 0.0096 | 38.368
0.975 | 2727.15 | 0.00975 | 38.95929
0.99 | 2767.72 | 0.0099 | 39.53886
1.005 | 2803.46 | 0.01005 | 40.04943
1.02 | 2743.15 | 0.0102 | 39.18786
1.035 | 2334.33 | 0.01035 | 33.34757
1.05 | 1814.24 | 0.0105 | 25.91771
1.065 | 1682.17 | 0.01065 | 24.031
1.08 | 1612.48 | 0.0108 | 23.03543
1.095 | 1563.52 | 0.01095 | 22.336
1.11 | 1499.54 | 0.0111 | 21.422
1.125 | 1428.35 | 0.01125 | 20.405
1.14 | 1387.93 | 0.0114 | 19.82757
1.155 | 1342.98 | 0.01155 | 19.18543
1.17 | 1278.25 | 0.0117 | 18.26071
1.185 | 1196.93 | 0.01185 | 17.099
1.2 | 1100.49 | 0.012 | 15.72129
1.215 | 919.867 | 0.01215 | 13.14096
1.23 | 587.314 | 0.0123 | 8.3902
1.245 | 155.692 | 0.01245 | 2.224171
1.26 | 42.2476 | 0.0126 | 0.6035371
1.275 | 29.6505 | 0.01275 | 0.4235786
1.29 | 27.0879 | 0.0129 | 0.38697
1.305 | 26.1415 | 0.01305 | 0.37345
1.32 | 26.1855 | 0.0132 | 0.3740786
1.335 | 26.4825 | 0.01335 | 0.3783214
1.35 | 26.7619 | 0.0135 | 0.3823129
1.365 | 27.0593 | 0.01365 | 0.3865614
1.38 | 27.2519 | 0.0138 | 0.3893129
1.395 | 27.5481 | 0.01395 | 0.3935443
1.41 | 27.8438 | 0.0141 | 0.3977686
1.425 | 27.9152 | 0.01425 | 0.3987886
1.44 | 27.6753 | 0.0144 | 0.3953614
1.455 | 27.4915 | 0.01455 | 0.3927357
1.47 | 27.3311 | 0.0147 | 0.3904443
1.485 | 27.6071 | 0.01485 | 0.3943871
1.5 | 27.8722 | 0.015 | 0.3981743

## 3_mai_kasa_l30_sita8
TIME | FX | strain | stress | 3\main\kasa\lap=30\sita=8\3_mai_kasa_l30_sita8.csv
0.015 | 43.8512 | 0.00015 | 0.6264457 | 最大応力 | 31.52371
0.03 | 87.7023 | 0.0003 | 1.25289 | ヤング率 | 4176.297
0.045 | 131.553 | 0.00045 | 1.879329
0.06 | 175.405 | 0.0006 | 2.505786
0.075 | 219.256 | 0.00075 | 3.132229
0.09 | 263.107 | 0.0009 | 3.758671
0.105 | 306.958 | 0.00105 | 4.385114
0.12 | 350.809 | 0.0012 | 5.011557
0.135 | 394.66 | 0.00135 | 5.638
0.15 | 438.512 | 0.0015 | 6.264457
0.165 | 482.363 | 0.00165 | 6.8909
0.18 | 526.214 | 0.0018 | 7.517343
0.195 | 570.065 | 0.00195 | 8.143786
0.21 | 613.916 | 0.0021 | 8.770229
0.225 | 657.767 | 0.00225 | 9.396671
0.24 | 701.618 | 0.0024 | 10.02311
0.255 | 745.47 | 0.00255 | 10.64957
0.27 | 789.321 | 0.0027 | 11.27601
0.285 | 833.172 | 0.00285 | 11.90246
0.3 | 877.023 | 0.003 | 12.5289
0.315 | 920.874 | 0.00315 | 13.15534
0.33 | 964.725 | 0.0033 | 13.78179
0.345 | 1008.58 | 0.00345 | 14.40829
0.36 | 1052.43 | 0.0036 | 15.03471
0.375 | 1096.28 | 0.00375 | 15.66114
0.39 | 1140.13 | 0.0039 | 16.28757
0.405 | 1183.98 | 0.00405 | 16.914
0.42 | 1227.83 | 0.0042 | 17.54043
0.435 | 1271.68 | 0.00435 | 18.16686
0.45 | 1315.53 | 0.0045 | 18.79329
0.465 | 1359.39 | 0.00465 | 19.41986
0.48 | 1403.24 | 0.0048 | 20.04629
0.495 | 1447.09 | 0.00495 | 20.67271
0.51 | 1490.94 | 0.0051 | 21.29914
0.525 | 1534.79 | 0.00525 | 21.92557
0.54 | 1578.64 | 0.0054 | 22.552
0.555 | 1622.49 | 0.00555 | 23.17843
0.57 | 1666.34 | 0.0057 | 23.80486
0.585 | 1710.19 | 0.00585 | 24.43129
0.6 | 1754.05 | 0.006 | 25.05786
0.615 | 1797.9 | 0.00615 | 25.68429
0.63 | 1841.75 | 0.0063 | 26.31071
0.645 | 1885.6 | 0.00645 | 26.93714
0.66 | 1929.45 | 0.0066 | 27.56357
0.675 | 1973.3 | 0.00675 | 28.19
0.69 | 2017.15 | 0.0069 | 28.81643
0.705 | 2061 | 0.00705 | 29.44286
0.72 | 2104.86 | 0.0072 | 30.06943
0.735 | 2147.95 | 0.00735 | 30.685
0.75 | 2187.67 | 0.0075 | 31.25243
0.765 | 2206.66 | 0.00765 | 31.52371
0.78 | 2143.61 | 0.0078 | 30.623
0.795 | 1852.82 | 0.00795 | 26.46886
0.81 | 1841.26 | 0.0081 | 26.30371
0.825 | 1798.79 | 0.00825 | 25.697
0.84 | 1764.2 | 0.0084 | 25.20286
0.855 | 1720.89 | 0.00855 | 24.58414
0.87 | 1677.94 | 0.0087 | 23.97057
0.885 | 1614.69 | 0.00885 | 23.067
0.9 | 1434.08 | 0.009 | 20.48686
0.915 | 1323.03 | 0.00915 | 18.90043
0.93 | 1280.1 | 0.0093 | 18.28714
0.945 | 1255.19 | 0.00945 | 17.93129
0.96 | 1225.49 | 0.0096 | 17.507
0.975 | 1197.34 | 0.00975 | 17.10486
0.99 | 1169.09 | 0.0099 | 16.70129
1.005 | 1133.69 | 0.01005 | 16.19557
1.02 | 1091.17 | 0.0102 | 15.58814
1.035 | 1021.59 | 0.01035 | 14.59414
1.05 | 937.45 | 0.0105 | 13.39214
1.065 | 817.144 | 0.01065 | 11.67349
1.08 | 721.563 | 0.0108 | 10.30804
1.095 | 633.309 | 0.01095 | 9.047271
1.11 | 549.21 | 0.0111 | 7.845857
1.125 | 511.514 | 0.01125 | 7.307343
1.14 | 483.033 | 0.0114 | 6.900471
1.155 | 449.698 | 0.01155 | 6.424257
1.17 | 418.732 | 0.0117 | 5.981886
1.185 | 380.174 | 0.01185 | 5.431057
1.2 | 346.45 | 0.012 | 4.949286
1.215 | 319.834 | 0.01215 | 4.569057
1.23 | 292.868 | 0.0123 | 4.183829
1.245 | 266.349 | 0.01245 | 3.804986
1.26 | 251.748 | 0.0126 | 3.5964
1.275 | 238.51 | 0.01275 | 3.407286
1.29 | 226.025 | 0.0129 | 3.228929
1.305 | 214.761 | 0.01305 | 3.068014
1.32 | 197.582 | 0.0132 | 2.8226
1.335 | 155.289 | 0.01335 | 2.218414
1.35 | 60.0849 | 0.0135 | 0.8583557
1.365 | 29.9869 | 0.01365 | 0.4283843
1.38 | 28.9 | 0.0138 | 0.4128571
1.395 | 28.922 | 0.01395 | 0.4131714
1.41 | 29.233 | 0.0141 | 0.4176143
1.425 | 28.9338 | 0.01425 | 0.41334
1.44 | 29.0642 | 0.0144 | 0.4152029
1.455 | 29.2174 | 0.01455 | 0.4173914
1.47 | 29.5186 | 0.0147 | 0.4216943
1.485 | 28.8615 | 0.01485 | 0.4123071
1.5 | 28.8864 | 0.015 | 0.4126629