## まとめ
sheet_name | tensile_strength | young's_modulus
3_mai_sin_epo | 26.67029 | 889.0103
3_mai_sin_pla | 49.13671 | 2782.83

## 3_mai_sin_epo
TIME | FX | strain | stress | 3\main\single\epoxy\3_mai_sin_epo.csv
0.03 | 18.6692 | 0.0003 | 0.2667029 | 最大応力 | 26.67029
0.06 | 37.3384 | 0.0006 | 0.5334057 | ヤング率 | 889.0103
0.09 | 56.0076 | 0.0009 | 0.8001086
0.12 | 74.6768 | 0.0012 | 1.066811
0.15 | 93.346 | 0.0015 | 1.333514
0.18 | 112.015 | 0.0018 | 1.600214
0.21 | 130.684 | 0.0021 | 1.866914
0.24 | 149.354 | 0.0024 | 2.133629
0.27 | 168.023 | 0.0027 | 2.400329
0.3 | 186.692 | 0.003 | 2.667029
0.33 | 205.361 | 0.0033 | 2.933729
0.36 | 224.03 | 0.0036 | 3.200429
0.39 | 242.7 | 0.0039 | 3.467143
0.42 | 261.369 | 0.0042 | 3.733843
0.45 | 280.038 | 0.0045 | 4.000543
0.48 | 298.707 | 0.0048 | 4.267243
0.51 | 317.376 | 0.0051 | 4.533943
0.54 | 336.046 | 0.0054 | 4.800657
0.57 | 354.715 | 0.0057 | 5.067357
0.6 | 373.384 | 0.006 | 5.334057
0.63 | 392.053 | 0.0063 | 5.600757
0.66 | 410.722 | 0.0066 | 5.867457
0.69 | 429.392 | 0.0069 | 6.134171
0.72 | 448.061 | 0.0072 | 6.400871
0.75 | 466.73 | 0.0075 | 6.667571
0.78 | 485.399 | 0.0078 | 6.934271
0.81 | 504.068 | 0.0081 | 7.200971
0.84 | 522.738 | 0.0084 | 7.467686
0.87 | 541.407 | 0.0087 | 7.734386
0.9 | 560.076 | 0.009 | 8.001086
0.93 | 578.745 | 0.0093 | 8.267786
0.96 | 597.414 | 0.0096 | 8.534486
0.99 | 616.084 | 0.0099 | 8.8012
1.02 | 634.753 | 0.0102 | 9.0679
1.05 | 653.422 | 0.0105 | 9.3346
1.08 | 672.091 | 0.0108 | 9.6013
1.11 | 690.76 | 0.0111 | 9.868
1.14 | 709.43 | 0.0114 | 10.13471
1.17 | 728.099 | 0.0117 | 10.40141
1.2 | 746.768 | 0.012 | 10.66811
1.23 | 765.437 | 0.0123 | 10.93481
1.26 | 784.106 | 0.0126 | 11.20151
1.29 | 802.776 | 0.0129 | 11.46823
1.32 | 821.445 | 0.0132 | 11.73493
1.35 | 840.114 | 0.0135 | 12.00163
1.38 | 858.783 | 0.0138 | 12.26833
1.41 | 877.452 | 0.0141 | 12.53503
1.44 | 896.122 | 0.0144 | 12.80174
1.47 | 914.791 | 0.0147 | 13.06844
1.5 | 933.46 | 0.015 | 13.33514
1.53 | 952.129 | 0.0153 | 13.60184
1.56 | 970.798 | 0.0156 | 13.86854
1.59 | 989.468 | 0.0159 | 14.13526
1.62 | 1008.14 | 0.0162 | 14.402
1.65 | 1026.81 | 0.0165 | 14.66871
1.68 | 1045.48 | 0.0168 | 14.93543
1.71 | 1064.14 | 0.0171 | 15.202
1.74 | 1082.81 | 0.0174 | 15.46871
1.77 | 1101.48 | 0.0177 | 15.73543
1.8 | 1120.15 | 0.018 | 16.00214
1.83 | 1138.82 | 0.0183 | 16.26886
1.86 | 1157.49 | 0.0186 | 16.53557
1.89 | 1176.16 | 0.0189 | 16.80229
1.92 | 1194.83 | 0.0192 | 17.069
1.95 | 1213.5 | 0.0195 | 17.33571
1.98 | 1232.17 | 0.0198 | 17.60243
2.01 | 1250.84 | 0.0201 | 17.86914
2.04 | 1269.51 | 0.0204 | 18.13586
2.07 | 1288.17 | 0.0207 | 18.40243
2.1 | 1306.84 | 0.021 | 18.66914
2.13 | 1325.51 | 0.0213 | 18.93586
2.16 | 1344.18 | 0.0216 | 19.20257
2.19 | 1362.85 | 0.0219 | 19.46929
2.22 | 1381.52 | 0.0222 | 19.736
2.25 | 1400.19 | 0.0225 | 20.00271
2.28 | 1418.86 | 0.0228 | 20.26943
2.31 | 1437.53 | 0.0231 | 20.53614
2.34 | 1456.2 | 0.0234 | 20.80286
2.37 | 1474.87 | 0.0237 | 21.06957
2.4 | 1493.54 | 0.024 | 21.33629
2.43 | 1512.21 | 0.0243 | 21.603
2.46 | 1530.87 | 0.0246 | 21.86957
2.49 | 1549.54 | 0.0249 | 22.13629
2.52 | 1568.21 | 0.0252 | 22.403
2.55 | 1586.88 | 0.0255 | 22.66971
2.58 | 1605.55 | 0.0258 | 22.93643
2.61 | 1624.22 | 0.0261 | 23.20314
2.64 | 1642.89 | 0.0264 | 23.46986
2.67 | 1661.56 | 0.0267 | 23.73657
2.7 | 1680.23 | 0.027 | 24.00329
2.73 | 1698.9 | 0.0273 | 24.27
2.76 | 1717.57 | 0.0276 | 24.53671
2.79 | 1736.24 | 0.0279 | 24.80343
2.82 | 1754.9 | 0.0282 | 25.07
2.85 | 1773.57 | 0.0285 | 25.33671
2.88 | 1792.24 | 0.0288 | 25.60343
2.91 | 1810.91 | 0.0291 | 25.87014
2.94 | 1829.58 | 0.0294 | 26.13686
2.97 | 1848.25 | 0.0297 | 26.40357
3 | 1866.92 | 0.03 | 26.67029

## 3_mai_sin_pla
TIME | FX | strain | stress | 3\main\single\pla\3_mai_sin_pla.csv
0.03 | 58.4394 | 0.0003 | 0.8348486 | 最大応力 | 49.13671
0.06 | 116.879 | 0.0006 | 1.6697 | ヤング率 | 2782.83
0.09 | 175.318 | 0.0009 | 2.504543
0.12 | 233.758 | 0.0012 | 3.3394
0.15 | 292.197 | 0.0015 | 4.174243
0.18 | 350.637 | 0.0018 | 5.0091
0.21 | 409.076 | 0.0021 | 5.843943
0.24 | 467.515 | 0.0024 | 6.678786
0.27 | 525.955 | 0.0027 | 7.513643
0.3 | 584.394 | 0.003 | 8.348486
0.33 | 642.834 | 0.0033 | 9.183343
0.36 | 701.273 | 0.0036 | 10.01819
0.39 | 759.713 | 0.0039 | 10.85304
0.42 | 818.152 | 0.0042 | 11.68789
0.45 | 876.591 | 0.0045 | 12.52273
0.48 | 935.031 | 0.0048 | 13.35759
0.51 | 993.47 | 0.0051 | 14.19243
0.54 | 1051.91 | 0.0054 | 15.02729
0.57 | 1110.35 | 0.0057 | 15.86214
0.6 | 1168.79 | 0.006 | 16.697
0.63 | 1227.23 | 0.0063 | 17.53186
0.66 | 1285.67 | 0.0066 | 18.36671
0.69 | 1344.11 | 0.0069 | 19.20157
0.72 | 1402.55 | 0.0072 | 20.03643
0.75 | 1460.99 | 0.0075 | 20.87129
0.78 | 1519.43 | 0.0078 | 21.70614
0.81 | 1577.86 | 0.0081 | 22.54086
0.84 | 1636.3 | 0.0084 | 23.37571
0.87 | 1694.74 | 0.0087 | 24.21057
0.9 | 1753.18 | 0.009 | 25.04543
0.93 | 1811.62 | 0.0093 | 25.88029
0.96 | 1870.06 | 0.0096 | 26.71514
0.99 | 1928.5 | 0.0099 | 27.55
1.02 | 1986.94 | 0.0102 | 28.38486
1.05 | 2045.38 | 0.0105 | 29.21971
1.08 | 2103.82 | 0.0108 | 30.05457
1.11 | 2162.26 | 0.0111 | 30.88943
1.14 | 2220.7 | 0.0114 | 31.72429
1.17 | 2279.14 | 0.0117 | 32.55914
1.2 | 2337.58 | 0.012 | 33.394
1.23 | 2396.02 | 0.0123 | 34.22886
1.26 | 2454.46 | 0.0126 | 35.06371
1.29 | 2512.9 | 0.0129 | 35.89857
1.32 | 2571.33 | 0.0132 | 36.73329
1.35 | 2629.77 | 0.0135 | 37.56814
1.38 | 2688.21 | 0.0138 | 38.403
1.41 | 2746.65 | 0.0141 | 39.23786
1.44 | 2805.09 | 0.0144 | 40.07271
1.47 | 2863.53 | 0.0147 | 40.90757
1.5 | 2921.97 | 0.015 | 41.74243
1.53 | 2980.41 | 0.0153 | 42.57729
1.56 | 3038.85 | 0.0156 | 43.41214
1.59 | 3097.29 | 0.0159 | 44.247
1.62 | 3155.73 | 0.0162 | 45.08186
1.65 | 3214.17 | 0.0165 | 45.91671
1.68 | 3272.61 | 0.0168 | 46.75157
1.71 | 3331.05 | 0.0171 | 47.58643
1.74 | 3389.49 | 0.0174 | 48.42129
1.77 | 3439.57 | 0.0177 | 49.13671
1.8 | 2974.61 | 0.018 | 42.49443
1.83 | 0.982823 | 0.0183 | 0.01404033
1.86 | 0.264413 | 0.0186 | 0.003777329
1.89 | 0.267434 | 0.0189 | 0.003820486
1.92 | 0.271674 | 0.0192 | 0.003881057
1.95 | 0.275917 | 0.0195 | 0.003941671
1.98 | 0.280162 | 0.0198 | 0.004002314
2.01 | 0.284407 | 0.0201 | 0.004062957
2.04 | 0.288652 | 0.0204 | 0.0041236
2.07 | 0.292897 | 0.0207 | 0.004184243
2.1 | 0.297142 | 0.021 | 0.004244886
2.13 | 0.301386 | 0.0213 | 0.004305514
2.16 | 0.305631 | 0.0216 | 0.004366157
2.19 | 0.309876 | 0.0219 | 0.0044268
2.22 | 0.314121 | 0.0222 | 0.004487443
2.25 | 0.318366 | 0.0225 | 0.004548086
2.28 | 0.322611 | 0.0228 | 0.004608729
2.31 | 0.326856 | 0.0231 | 0.004669371
2.34 | 0.331101 | 0.0234 | 0.004730014
2.37 | 0.335345 | 0.0237 | 0.004790643
2.4 | 0.33959 | 0.024 | 0.004851286
2.43 | 0.343835 | 0.0243 | 0.004911929
2.46 | 0.34808 | 0.0246 | 0.004972571
2.49 | 0.352325 | 0.0249 | 0.005033214
2.52 | 0.35657 | 0.0252 | 0.005093857
2.55 | 0.360815 | 0.0255 | 0.0051545
2.58 | 0.36506 | 0.0258 | 0.005215143
2.61 | 0.369305 | 0.0261 | 0.005275786
2.64 | 0.373549 | 0.0264 | 0.005336414
2.67 | 0.377794 | 0.0267 | 0.005397057
2.7 | 0.382039 | 0.027 | 0.0054577
2.73 | 0.386284 | 0.0273 | 0.005518343
2.76 | 0.390529 | 0.0276 | 0.005578986
2.79 | 0.394774 | 0.0279 | 0.005639629
2.82 | 0.399019 | 0.0282 | 0.005700271
2.85 | 0.403264 | 0.0285 | 0.005760914
2.88 | 0.407508 | 0.0288 | 0.005821543
2.91 | 0.411753 | 0.0291 | 0.005882186
2.94 | 0.415998 | 0.0294 | 0.005942829
2.97 | 0.420243 | 0.0297 | 0.006003471
3 | 0.424488 | 0.03 | 0.006064114