## c1
TIME | FX | strain | stress | 3_2\cfrp1\c1.csv
0.015 | 50.6025 | 0.00015 | 0.7228929 | 最大応力 | 43.73171
0.03 | 101.205 | 0.0003 | 1.445786 | ヤング率 | 4819.283
0.045 | 151.807 | 0.00045 | 2.168671
0.06 | 202.41 | 0.0006 | 2.891571
0.075 | 253.012 | 0.00075 | 3.614457
0.09 | 303.615 | 0.0009 | 4.337357
0.105 | 354.217 | 0.00105 | 5.060243
0.12 | 404.82 | 0.0012 | 5.783143
0.135 | 455.422 | 0.00135 | 6.506029
0.15 | 506.025 | 0.0015 | 7.228929
0.165 | 556.627 | 0.00165 | 7.951814
0.18 | 607.229 | 0.0018 | 8.6747
0.195 | 657.831 | 0.00195 | 9.397586
0.21 | 708.432 | 0.0021 | 10.12046
0.225 | 759.033 | 0.00225 | 10.84333
0.24 | 809.633 | 0.0024 | 11.56619
0.255 | 860.233 | 0.00255 | 12.28904
0.27 | 910.831 | 0.0027 | 13.01187
0.285 | 961.426 | 0.00285 | 13.73466
0.3 | 1012.02 | 0.003 | 14.45743
0.315 | 1062.61 | 0.00315 | 15.18014
0.33 | 1113.19 | 0.0033 | 15.90271
0.345 | 1163.76 | 0.00345 | 16.62514
0.36 | 1214.34 | 0.0036 | 17.34771
0.375 | 1264.91 | 0.00375 | 18.07014
0.39 | 1315.48 | 0.0039 | 18.79257
0.405 | 1366.05 | 0.00405 | 19.515
0.42 | 1416.61 | 0.0042 | 20.23729
0.435 | 1467.17 | 0.00435 | 20.95957
0.45 | 1517.73 | 0.0045 | 21.68186
0.465 | 1568.28 | 0.00465 | 22.404
0.48 | 1618.82 | 0.0048 | 23.126
0.495 | 1669.36 | 0.00495 | 23.848
0.51 | 1719.89 | 0.0051 | 24.56986
0.525 | 1770.4 | 0.00525 | 25.29143
0.54 | 1820.9 | 0.0054 | 26.01286
0.555 | 1871.34 | 0.00555 | 26.73343
0.57 | 1921.33 | 0.0057 | 27.44757
0.585 | 1970.95 | 0.00585 | 28.15643
0.6 | 2020.54 | 0.006 | 28.86486
0.615 | 2070.13 | 0.00615 | 29.57329
0.63 | 2119.71 | 0.0063 | 30.28157
0.645 | 2169.29 | 0.00645 | 30.98986
0.66 | 2218.86 | 0.0066 | 31.698
0.675 | 2268.43 | 0.00675 | 32.40614
0.69 | 2317.99 | 0.0069 | 33.11414
0.705 | 2367.56 | 0.00705 | 33.82229
0.72 | 2417.12 | 0.0072 | 34.53029
0.735 | 2466.67 | 0.00735 | 35.23814
0.75 | 2516.23 | 0.0075 | 35.94614
0.765 | 2565.78 | 0.00765 | 36.654
0.78 | 2615.33 | 0.0078 | 37.36186
0.795 | 2664.88 | 0.00795 | 38.06971
0.81 | 2714.43 | 0.0081 | 38.77757
0.825 | 2763.98 | 0.00825 | 39.48543
0.84 | 2813.52 | 0.0084 | 40.19314
0.855 | 2863.06 | 0.00855 | 40.90086
0.87 | 2912.61 | 0.0087 | 41.60871
0.885 | 2962.14 | 0.00885 | 42.31629
0.9 | 3011.68 | 0.009 | 43.024
0.915 | 3061.22 | 0.00915 | 43.73171
0.9225 | 3007.82 | 0.009225 | 42.96886
0.93 | 2724.63 | 0.0093 | 38.92329
1.5 | 2727.73 | 0.015 | 38.96757

## まとめ
sheet_name | tensile_strength | young's_modulus
c1 | 43.73171 | 4819.283