## 3_2_kasa_l20_sita30
TIME | FX | strain | stress | 3_2\kasa\lap=20\sita=30\3_2_kasa_l20_sita30.csv
0.015 | 51.6461 | 0.00015 | 0.7378014 | 最大応力 | 38.59757
0.03 | 103.292 | 0.0003 | 1.4756 | ヤング率 | 4917.779
0.045 | 154.935 | 0.00045 | 2.213357
0.06 | 206.569 | 0.0006 | 2.950986
0.075 | 258.191 | 0.00075 | 3.688443
0.09 | 309.801 | 0.0009 | 4.425729
0.105 | 361.395 | 0.00105 | 5.162786
0.12 | 412.973 | 0.0012 | 5.899614
0.135 | 464.532 | 0.00135 | 6.636171
0.15 | 516.072 | 0.0015 | 7.372457
0.165 | 567.594 | 0.00165 | 8.108486
0.18 | 619.1 | 0.0018 | 8.844286
0.195 | 670.591 | 0.00195 | 9.579871
0.21 | 722.068 | 0.0021 | 10.31526
0.225 | 773.532 | 0.00225 | 11.05046
0.24 | 824.983 | 0.0024 | 11.78547
0.255 | 876.423 | 0.00255 | 12.52033
0.27 | 927.853 | 0.0027 | 13.25504
0.285 | 979.274 | 0.00285 | 13.98963
0.3 | 1030.68 | 0.003 | 14.724
0.315 | 1082.09 | 0.00315 | 15.45843
0.33 | 1133.48 | 0.0033 | 16.19257
0.345 | 1184.85 | 0.00345 | 16.92643
0.36 | 1236.2 | 0.0036 | 17.66
0.375 | 1287.5 | 0.00375 | 18.39286
0.39 | 1338.67 | 0.0039 | 19.12386
0.405 | 1389.73 | 0.00405 | 19.85329
0.42 | 1440.68 | 0.0042 | 20.58114
0.435 | 1491.52 | 0.00435 | 21.30743
0.45 | 1542.29 | 0.0045 | 22.03271
0.465 | 1593.03 | 0.00465 | 22.75757
0.48 | 1643.71 | 0.0048 | 23.48157
0.495 | 1694.35 | 0.00495 | 24.205
0.51 | 1744.96 | 0.0051 | 24.928
0.525 | 1795.52 | 0.00525 | 25.65029
0.54 | 1846.08 | 0.0054 | 26.37257
0.555 | 1896.57 | 0.00555 | 27.09386
0.57 | 1947.1 | 0.0057 | 27.81571
0.585 | 1997.58 | 0.00585 | 28.53686
0.6 | 2048.07 | 0.006 | 29.25814
0.615 | 2098.55 | 0.00615 | 29.97929
0.63 | 2149.01 | 0.0063 | 30.70014
0.645 | 2199.45 | 0.00645 | 31.42071
0.66 | 2249.88 | 0.0066 | 32.14114
0.675 | 2300.28 | 0.00675 | 32.86114
0.69 | 2350.64 | 0.0069 | 33.58057
0.705 | 2400.96 | 0.00705 | 34.29943
0.72 | 2451.27 | 0.0072 | 35.01814
0.735 | 2501.42 | 0.00735 | 35.73457
0.75 | 2551.2 | 0.0075 | 36.44571
0.765 | 2600.44 | 0.00765 | 37.14914
0.78 | 2647.2 | 0.0078 | 37.81714
0.795 | 2689.08 | 0.00795 | 38.41543
0.80625 | 2701.83 | 0.0080625 | 38.59757
0.8175 | 2620.14 | 0.008175 | 37.43057
0.819 | 2622.79 | 0.00819 | 37.46843
1.5 | 2607.33 | 0.015 | 37.24757

## まとめ
sheet_name | tensile_strength | young's_modulus
3_2_kasa_l20_sita30 | 38.59757 | 4917.779