## Sheet1
TIME | FX | strain | stress | 詳細 | CFRP1本/thickness=2/th=2
0.03 | 98.9028 | 0.00025 | 2.035037 | 最大応力 | 41.80885
0.06 | 197.806 | 0.0005 | 4.070082 | ヤング率 | 7932.266
0.09 | 296.709 | 0.00075 | 6.105123
0.12 | 395.611 | 0.001 | 8.140144
0.15 | 494.514 | 0.00125 | 10.17519
0.18 | 593.417 | 0.0015 | 12.21023
0.21 | 692.32 | 0.00175 | 14.24527
0.24 | 791.223 | 0.002 | 16.28031
0.27 | 890.126 | 0.00225 | 18.31535
0.3 | 989.028 | 0.0025 | 20.35037
0.33 | 1087.93 | 0.00275 | 22.38539
0.36 | 1186.82 | 0.003 | 24.42016
0.39 | 1283.72 | 0.00325 | 26.41399
0.42 | 1378.55 | 0.0035 | 28.36523
0.45 | 1475.57 | 0.00375 | 30.36152
0.48 | 1573.24 | 0.004 | 32.37119
0.51 | 1670.33 | 0.00425 | 34.36893
0.54 | 1765.26 | 0.0045 | 36.32222
0.57 | 1755.03 | 0.00475 | 36.11173
0.6 | 1764.89 | 0.005 | 36.31461
0.63 | 1818.52 | 0.00525 | 37.41811
0.66 | 1895.87 | 0.0055 | 39.00967
0.69 | 1960.89 | 0.00575 | 40.34753
0.72 | 1973.3 | 0.006 | 40.60288
0.75 | 2001.28 | 0.00625 | 41.1786
0.78 | 2031.91 | 0.0065 | 41.80885
0.81 | 1949.01 | 0.00675 | 40.10309
0.84 | 1414.57 | 0.007 | 29.10638
0.87 | 41.0716 | 0.00725 | 0.8450947
0.9 | 28.4668 | 0.0075 | 0.5857366
0.93 | 23.4964 | 0.00775 | 0.483465
0.96 | 19.1315 | 0.008 | 0.3936523
0.99 | 18.4743 | 0.00825 | 0.3801296
1.02 | 18.8845 | 0.0085 | 0.38857
1.05 | 19.3268 | 0.00875 | 0.3976708
1.08 | 19.7488 | 0.009 | 0.4063539
1.11 | 19.6258 | 0.00925 | 0.403823
1.14 | 19.5557 | 0.0095 | 0.4023807
1.17 | 19.6049 | 0.00975 | 0.403393
1.2 | 19.7121 | 0.01 | 0.4055988
1.23 | 20.1155 | 0.01025 | 0.4138992
1.26 | 20.4709 | 0.0105 | 0.4212119
1.29 | 20.9318 | 0.01075 | 0.4306955
1.32 | 21.1743 | 0.011 | 0.4356852
1.35 | 21.2178 | 0.01125 | 0.4365802
1.38 | 21.6404 | 0.0115 | 0.4452757
1.41 | 22.0897 | 0.01175 | 0.4545206
1.44 | 22.5174 | 0.012 | 0.463321
1.47 | 22.9419 | 0.01225 | 0.4720556
1.5 | 23.3964 | 0.0125 | 0.4814074
1.53 | 23.8461 | 0.01275 | 0.4906605
1.56 | 24.2634 | 0.013 | 0.4992469
1.59 | 24.5593 | 0.01325 | 0.5053354
1.62 | 24.996 | 0.0135 | 0.514321
1.65 | 25.3368 | 0.01375 | 0.5213333
1.68 | 25.6701 | 0.014 | 0.5281914
1.71 | 26.0425 | 0.01425 | 0.5358539
1.74 | 26.4148 | 0.0145 | 0.5435144
1.77 | 26.7605 | 0.01475 | 0.5506276
1.8 | 27.1545 | 0.015 | 0.5587346
1.83 | 27.5598 | 0.01525 | 0.5670741
1.86 | 27.9904 | 0.0155 | 0.5759342
1.89 | 28.3493 | 0.01575 | 0.5833189
1.92 | 28.7993 | 0.016 | 0.5925782
1.95 | 29.202 | 0.01625 | 0.6008642
1.98 | 29.6294 | 0.0165 | 0.6096584
2.01 | 30.0296 | 0.01675 | 0.617893
2.04 | 30.433 | 0.017 | 0.6261934
2.07 | 30.8243 | 0.01725 | 0.6342449
2.1 | 31.2333 | 0.0175 | 0.6426605
2.13 | 31.6112 | 0.01775 | 0.6504362
2.16 | 31.9388 | 0.018 | 0.657177
2.19 | 32.2839 | 0.01825 | 0.6642778
2.22 | 32.6034 | 0.0185 | 0.6708519
2.25 | 32.9918 | 0.01875 | 0.6788436
2.28 | 33.387 | 0.019 | 0.6869753
2.31 | 33.7354 | 0.01925 | 0.694144
2.34 | 34.0392 | 0.0195 | 0.7003951
2.37 | 34.2816 | 0.01975 | 0.7053827
2.4 | 34.5986 | 0.02 | 0.7119053
2.43 | 34.9849 | 0.02025 | 0.7198539
2.46 | 35.4099 | 0.0205 | 0.7285988
2.49 | 35.7847 | 0.02075 | 0.7363107
2.52 | 36.1183 | 0.021 | 0.7431749
2.55 | 36.4278 | 0.02125 | 0.7495432
2.58 | 36.7038 | 0.0215 | 0.7552222
2.61 | 37.1057 | 0.02175 | 0.7634918
2.64 | 37.5083 | 0.022 | 0.7717757
2.67 | 37.9128 | 0.02225 | 0.7800988
2.7 | 38.2504 | 0.0225 | 0.7870453
2.73 | 38.3072 | 0.02275 | 0.788214
2.76 | 38.5528 | 0.023 | 0.7932675
2.79 | 38.8905 | 0.02325 | 0.800216
2.82 | 39.2845 | 0.0235 | 0.808323
2.85 | 39.6149 | 0.02375 | 0.8151214
2.88 | 39.9602 | 0.024 | 0.8222263
2.91 | 39.9899 | 0.02425 | 0.8228374
2.94 | 40.3846 | 0.0245 | 0.8309588
2.97 | 40.7836 | 0.02475 | 0.8391687
3 | 41.1002 | 0.025 | 0.8456831