## Sheet1
path | output_file_name | key_word | remove_word | finished | speed[mm/s] | length[mm] | cross_section_area[mm2]
CFRP1本/length=120 | CFRP1本_len120 |  |  |  | 1 | 120 | 50

## C1_len120_th0.1
TIME | FX | strain | stress | 最大応力 | 12.86888
0.03 | 30.4217 | 0.00025 | 0.608434 | ヤング率 | 2433.735
0.06 | 60.8434 | 0.0005 | 1.216868
0.09 | 91.2652 | 0.00075 | 1.825304
0.12 | 121.687 | 0.001 | 2.43374
0.15 | 152.109 | 0.00125 | 3.04218
0.18 | 182.53 | 0.0015 | 3.6506
0.21 | 212.952 | 0.00175 | 4.25904
0.24 | 243.374 | 0.002 | 4.86748
0.27 | 273.795 | 0.00225 | 5.4759
0.3 | 304.217 | 0.0025 | 6.08434
0.33 | 334.639 | 0.00275 | 6.69278
0.36 | 365.061 | 0.003 | 7.30122
0.39 | 395.482 | 0.00325 | 7.90964
0.42 | 425.904 | 0.0035 | 8.51808
0.45 | 456.326 | 0.00375 | 9.12652
0.48 | 486.741 | 0.004 | 9.73482
0.51 | 517.063 | 0.00425 | 10.34126
0.54 | 546.063 | 0.0045 | 10.92126
0.57 | 569.822 | 0.00475 | 11.39644
0.6 | 596.96 | 0.005 | 11.9392
0.63 | 623.562 | 0.00525 | 12.47124
0.66 | 643.444 | 0.0055 | 12.86888
0.69 | 637.911 | 0.00575 | 12.75822
0.72 | 234.428 | 0.006 | 4.68856
0.75 | 34.0966 | 0.00625 | 0.681932
0.78 | 26.1097 | 0.0065 | 0.522194
0.81 | 22.0774 | 0.00675 | 0.441548
0.84 | 19.486 | 0.007 | 0.38972
0.87 | 17.9232 | 0.00725 | 0.358464
0.9 | 16.9065 | 0.0075 | 0.33813
0.93 | 15.9199 | 0.00775 | 0.318398
0.96 | 15.591 | 0.008 | 0.31182
0.99 | 15.554 | 0.00825 | 0.31108
1.02 | 15.3723 | 0.0085 | 0.307446
1.05 | 15.1672 | 0.00875 | 0.303344
1.08 | 15.0557 | 0.009 | 0.301114
1.11 | 15.1269 | 0.00925 | 0.302538
1.14 | 14.9783 | 0.0095 | 0.299566
1.17 | 15.0481 | 0.00975 | 0.300962
1.2 | 15.2378 | 0.01 | 0.304756
1.23 | 15.455 | 0.01025 | 0.3091
1.26 | 15.6251 | 0.0105 | 0.312502
1.29 | 15.8041 | 0.01075 | 0.316082
1.32 | 16.0216 | 0.011 | 0.320432
1.35 | 15.5322 | 0.01125 | 0.310644
1.38 | 15.4548 | 0.0115 | 0.309096
1.41 | 15.471 | 0.01175 | 0.30942
1.44 | 15.5894 | 0.012 | 0.311788
1.47 | 15.7987 | 0.01225 | 0.315974
1.5 | 15.7199 | 0.0125 | 0.314398
1.53 | 15.6808 | 0.01275 | 0.313616
1.56 | 15.5034 | 0.013 | 0.310068
1.59 | 15.3871 | 0.01325 | 0.307742
1.62 | 15.1515 | 0.0135 | 0.30303
1.65 | 14.9772 | 0.01375 | 0.299544
1.68 | 15.0107 | 0.014 | 0.300214
1.71 | 14.878 | 0.01425 | 0.29756
1.74 | 14.1347 | 0.0145 | 0.282694
1.77 | 13.2311 | 0.01475 | 0.264622
1.8 | 12.9261 | 0.015 | 0.258522
1.83 | 12.7093 | 0.01525 | 0.254186
1.86 | 12.6121 | 0.0155 | 0.252242
1.89 | 12.5739 | 0.01575 | 0.251478
1.92 | 12.5869 | 0.016 | 0.251738
1.95 | 12.5444 | 0.01625 | 0.250888
1.98 | 12.6745 | 0.0165 | 0.25349
2.01 | 12.6486 | 0.01675 | 0.252972
2.04 | 12.8119 | 0.017 | 0.256238
2.07 | 12.9184 | 0.01725 | 0.258368
2.1 | 13.0362 | 0.0175 | 0.260724
2.13 | 13.06 | 0.01775 | 0.2612
2.16 | 13.1967 | 0.018 | 0.263934
2.19 | 13.2287 | 0.01825 | 0.264574
2.22 | 13.3911 | 0.0185 | 0.267822
2.25 | 13.4943 | 0.01875 | 0.269886
2.28 | 13.0761 | 0.019 | 0.261522
2.31 | 13.2295 | 0.01925 | 0.26459
2.34 | 12.1541 | 0.0195 | 0.243082
2.37 | 11.8404 | 0.01975 | 0.236808
2.4 | 11.547 | 0.02 | 0.23094
2.43 | 11.4068 | 0.02025 | 0.228136
2.46 | 11.5459 | 0.0205 | 0.230918
2.49 | 11.6484 | 0.02075 | 0.232968
2.52 | 11.7552 | 0.021 | 0.235104
2.55 | 11.8525 | 0.02125 | 0.23705
2.58 | 11.9914 | 0.0215 | 0.239828
2.61 | 12.1307 | 0.02175 | 0.242614
2.64 | 12.2699 | 0.022 | 0.245398
2.67 | 12.1346 | 0.02225 | 0.242692
2.7 | 11.8575 | 0.0225 | 0.23715
2.73 | 11.86 | 0.02275 | 0.2372
2.76 | 11.8355 | 0.023 | 0.23671
2.79 | 11.3314 | 0.02325 | 0.226628
2.82 | 11.3436 | 0.0235 | 0.226872
2.85 | 11.4444 | 0.02375 | 0.228888
2.88 | 11.5506 | 0.024 | 0.231012
2.91 | 11.6613 | 0.02425 | 0.233226
2.94 | 11.7703 | 0.0245 | 0.235406
2.97 | 11.8871 | 0.02475 | 0.237742
3 | 11.9972 | 0.025 | 0.239944

## C1_len120_th0.5
TIME | FX | strain | stress | 最大応力 | 20.9656
0.03 | 33.6054 | 0.00025 | 0.672108 | ヤング率 | 2688.43
0.06 | 67.2107 | 0.0005 | 1.344214
0.09 | 100.816 | 0.00075 | 2.01632
0.12 | 134.421 | 0.001 | 2.68842
0.15 | 168.027 | 0.00125 | 3.36054
0.18 | 201.632 | 0.0015 | 4.03264
0.21 | 235.238 | 0.00175 | 4.70476
0.24 | 268.843 | 0.002 | 5.37686
0.27 | 302.448 | 0.00225 | 6.04896
0.3 | 336.054 | 0.0025 | 6.72108
0.33 | 369.659 | 0.00275 | 7.39318
0.36 | 403.263 | 0.003 | 8.06526
0.39 | 436.864 | 0.00325 | 8.73728
0.42 | 470.461 | 0.0035 | 9.40922
0.45 | 504.053 | 0.00375 | 10.08106
0.48 | 537.562 | 0.004 | 10.75124
0.51 | 570.891 | 0.00425 | 11.41782
0.54 | 603.267 | 0.0045 | 12.06534
0.57 | 631.924 | 0.00475 | 12.63848
0.6 | 661.522 | 0.005 | 13.23044
0.63 | 692.205 | 0.00525 | 13.8441
0.66 | 716.193 | 0.0055 | 14.32386
0.69 | 665.833 | 0.00575 | 13.31666
0.72 | 528.513 | 0.006 | 10.57026
0.75 | 536.902 | 0.00625 | 10.73804
0.78 | 558.172 | 0.0065 | 11.16344
0.81 | 579.624 | 0.00675 | 11.59248
0.84 | 601.073 | 0.007 | 12.02146
0.87 | 622.536 | 0.00725 | 12.45072
0.9 | 643.996 | 0.0075 | 12.87992
0.93 | 665.454 | 0.00775 | 13.30908
0.96 | 686.912 | 0.008 | 13.73824
0.99 | 708.366 | 0.00825 | 14.16732
1.02 | 729.797 | 0.0085 | 14.59594
1.05 | 751.238 | 0.00875 | 15.02476
1.08 | 772.665 | 0.009 | 15.4533
1.11 | 794.077 | 0.00925 | 15.88154
1.14 | 815.48 | 0.0095 | 16.3096
1.17 | 836.883 | 0.00975 | 16.73766
1.2 | 858.287 | 0.01 | 17.16574
1.23 | 879.69 | 0.01025 | 17.5938
1.26 | 901.103 | 0.0105 | 18.02206
1.29 | 922.52 | 0.01075 | 18.4504
1.32 | 943.935 | 0.011 | 18.8787
1.35 | 965.375 | 0.01125 | 19.3075
1.38 | 986.806 | 0.0115 | 19.73612
1.41 | 1008.25 | 0.01175 | 20.165
1.44 | 1029.58 | 0.012 | 20.5916
1.47 | 1048.28 | 0.01225 | 20.9656
1.5 | 809.677 | 0.0125 | 16.19354
1.53 | 148.432 | 0.01275 | 2.96864
1.56 | 48.0208 | 0.013 | 0.960416
1.59 | 35.3118 | 0.01325 | 0.706236
1.62 | 28.3512 | 0.0135 | 0.567024
1.65 | 23.347 | 0.01375 | 0.46694
1.68 | 19.6989 | 0.014 | 0.393978
1.71 | 14.7113 | 0.01425 | 0.294226
1.74 | 10.3786 | 0.0145 | 0.207572
1.77 | 4.9178 | 0.01475 | 0.098356
1.8 | 2.5268 | 0.015 | 0.050536
1.83 | 2.33953 | 0.01525 | 0.0467906
1.86 | 2.04537 | 0.0155 | 0.0409074
1.89 | 2.15803e-12 | 0.01575 | 4.31606e-14
1.92 | 2.75732e-12 | 0.016 | 5.51464e-14
1.95 | 1.89361e-12 | 0.01625 | 3.78722e-14
1.98 | 4.97033e-13 | 0.0165 | 9.94066e-15
2.01 | 6.54836e-12 | 0.01675 | 1.309672e-13
2.04 | 7.24288e-12 | 0.017 | 1.448576e-13
2.07 | 7.37916e-13 | 0.01725 | 1.475832e-14
2.1 | 2.87837e-12 | 0.0175 | 5.75674e-14
2.13 | -3.25159e-12 | 0.01775 | -6.50318e-14
2.16 | -2.41654e-12 | 0.018 | -4.83308e-14
2.19 | 3.89213e-12 | 0.01825 | 7.78426e-14
2.22 | 2.58564e-12 | 0.0185 | 5.17128e-14
2.25 | 1.31154e-12 | 0.01875 | 2.62308e-14
2.28 | 4.84915e-12 | 0.019 | 9.6983e-14
2.31 | 8.69792e-13 | 0.01925 | 1.739584e-14
2.34 | 8.21529e-12 | 0.0195 | 1.643058e-13
2.37 | 9.46673e-12 | 0.01975 | 1.893346e-13
2.4 | -5.41524e-12 | 0.02 | -1.083048e-13
2.43 | -5.03314e-12 | 0.02025 | -1.006628e-13
2.46 | 6.59153e-12 | 0.0205 | 1.318306e-13
2.49 | -2.39993e-12 | 0.02075 | -4.79986e-14
2.52 | -3.1062e-12 | 0.021 | -6.2124e-14
2.55 | 9.66028e-12 | 0.02125 | 1.932056e-13
2.58 | -2.1458e-12 | 0.0215 | -4.2916e-14
2.61 | -5.97273e-13 | 0.02175 | -1.194546e-14
2.64 | -4.30562e-12 | 0.022 | -8.61124e-14
2.67 | 8.00776e-12 | 0.02225 | 1.601552e-13
2.7 | 1.28417e-11 | 0.0225 | 2.56834e-13
2.73 | -5.66812e-12 | 0.02275 | -1.133624e-13
2.76 | 6.34513e-12 | 0.023 | 1.269026e-13
2.79 | -4.20294e-12 | 0.02325 | -8.40588e-14
2.82 | 3.18168e-12 | 0.0235 | 6.36336e-14
2.85 | 1.93292e-12 | 0.02375 | 3.86584e-14
2.88 | 6.34738e-12 | 0.024 | 1.269476e-13
2.91 | -5.37202e-12 | 0.02425 | -1.074404e-13
2.94 | -1.94232e-12 | 0.0245 | -3.88464e-14
2.97 | -6.59737e-12 | 0.02475 | -1.319474e-13
3 | 1.43118e-12 | 0.025 | 2.86236e-14

## C1_len120_th1.0
TIME | FX | strain | stress | 最大応力 | 30.8962
0.03 | 43.3859 | 0.00025 | 0.867718 | ヤング率 | 3470.87
0.06 | 86.7717 | 0.0005 | 1.735434
0.09 | 130.158 | 0.00075 | 2.60316
0.12 | 173.543 | 0.001 | 3.47086
0.15 | 216.929 | 0.00125 | 4.33858
0.18 | 260.315 | 0.0015 | 5.2063
0.21 | 303.701 | 0.00175 | 6.07402
0.24 | 347.087 | 0.002 | 6.94174
0.27 | 390.473 | 0.00225 | 7.80946
0.3 | 433.859 | 0.0025 | 8.67718
0.33 | 477.244 | 0.00275 | 9.54488
0.36 | 520.626 | 0.003 | 10.41252
0.39 | 564.002 | 0.00325 | 11.28004
0.42 | 607.373 | 0.0035 | 12.14746
0.45 | 650.636 | 0.00375 | 13.01272
0.48 | 693.741 | 0.004 | 13.87482
0.51 | 735.769 | 0.00425 | 14.71538
0.54 | 775.105 | 0.0045 | 15.5021
0.57 | 815.538 | 0.00475 | 16.31076
0.6 | 857.112 | 0.005 | 17.14224
0.63 | 897.368 | 0.00525 | 17.94736
0.66 | 931.282 | 0.0055 | 18.62564
0.69 | 833.693 | 0.00575 | 16.67386
0.72 | 764.735 | 0.006 | 15.2947
0.75 | 790.312 | 0.00625 | 15.80624
0.78 | 821.808 | 0.0065 | 16.43616
0.81 | 853.393 | 0.00675 | 17.06786
0.84 | 884.988 | 0.007 | 17.69976
0.87 | 916.576 | 0.00725 | 18.33152
0.9 | 948.168 | 0.0075 | 18.96336
0.93 | 979.757 | 0.00775 | 19.59514
0.96 | 1011.35 | 0.008 | 20.227
0.99 | 1042.95 | 0.00825 | 20.859
1.02 | 1074.53 | 0.0085 | 21.4906
1.05 | 1106.11 | 0.00875 | 22.1222
1.08 | 1137.67 | 0.009 | 22.7534
1.11 | 1169.19 | 0.00925 | 23.3838
1.14 | 1200.71 | 0.0095 | 24.0142
1.17 | 1232.22 | 0.00975 | 24.6444
1.2 | 1263.7 | 0.01 | 25.274
1.23 | 1295.19 | 0.01025 | 25.9038
1.26 | 1326.72 | 0.0105 | 26.5344
1.29 | 1358.27 | 0.01075 | 27.1654
1.32 | 1389.83 | 0.011 | 27.7966
1.35 | 1421.37 | 0.01125 | 28.4274
1.38 | 1452.92 | 0.0115 | 29.0584
1.41 | 1484.46 | 0.01175 | 29.6892
1.44 | 1515.89 | 0.012 | 30.3178
1.47 | 1544.81 | 0.01225 | 30.8962
1.5 | 1372.46 | 0.0125 | 27.4492
1.53 | 255.442 | 0.01275 | 5.10884
1.56 | 119.377 | 0.013 | 2.38754
1.59 | 99.8755 | 0.01325 | 1.99751
1.62 | 91.7218 | 0.0135 | 1.834436
1.65 | 86.315 | 0.01375 | 1.7263
1.68 | 83.3123 | 0.014 | 1.666246
1.71 | 81.6422 | 0.01425 | 1.632844
1.74 | 80.9943 | 0.0145 | 1.619886
1.77 | 81.4859 | 0.01475 | 1.629718
1.8 | 82.0464 | 0.015 | 1.640928
1.83 | 82.9669 | 0.01525 | 1.659338
1.86 | 83.6681 | 0.0155 | 1.673362
1.89 | 83.5164 | 0.01575 | 1.670328
1.92 | 83.7102 | 0.016 | 1.674204
1.95 | 84.9401 | 0.01625 | 1.698802
1.98 | 86.0052 | 0.0165 | 1.720104
2.01 | 85.4655 | 0.01675 | 1.70931
2.04 | 85.8379 | 0.017 | 1.716758
2.07 | 85.9645 | 0.01725 | 1.71929
2.1 | 86.6551 | 0.0175 | 1.733102
2.13 | 87.833 | 0.01775 | 1.75666
2.16 | 89.0308 | 0.018 | 1.780616
2.19 | 90.2241 | 0.01825 | 1.804482
2.22 | 91.4384 | 0.0185 | 1.828768
2.25 | 92.6453 | 0.01875 | 1.852906
2.28 | 93.8653 | 0.019 | 1.877306
2.31 | 95.0657 | 0.01925 | 1.901314
2.34 | 96.2803 | 0.0195 | 1.925606
2.37 | 97.4914 | 0.01975 | 1.949828
2.4 | 98.6836 | 0.02 | 1.973672
2.43 | 99.8929 | 0.02025 | 1.997858
2.46 | 101.041 | 0.0205 | 2.02082
2.49 | 101.778 | 0.02075 | 2.03556
2.52 | 101.907 | 0.021 | 2.03814
2.55 | 102.051 | 0.02125 | 2.04102
2.58 | 95.3593 | 0.0215 | 1.907186
2.61 | 94.0195 | 0.02175 | 1.88039
2.64 | 88.8738 | 0.022 | 1.777476
2.67 | 83.9744 | 0.02225 | 1.679488
2.7 | 83.0401 | 0.0225 | 1.660802
2.73 | 82.4931 | 0.02275 | 1.649862
2.76 | 82.6966 | 0.023 | 1.653932
2.79 | 80.7691 | 0.02325 | 1.615382
2.82 | 72.8992 | 0.0235 | 1.457984
2.85 | 66.546 | 0.02375 | 1.33092
2.88 | 56.67 | 0.024 | 1.1334
2.91 | 55.8895 | 0.02425 | 1.11779
2.94 | 55.86 | 0.0245 | 1.1172
2.97 | 54.9432 | 0.02475 | 1.098864
3 | 40.2912 | 0.025 | 0.805824

## C1_len120_th2.0
TIME | FX | strain | stress | 最大応力 | 40.6382
0.03 | 98.9028 | 0.00025 | 1.978056 | ヤング率 | 7912.229
0.06 | 197.806 | 0.0005 | 3.95612
0.09 | 296.709 | 0.00075 | 5.93418
0.12 | 395.611 | 0.001 | 7.91222
0.15 | 494.514 | 0.00125 | 9.89028
0.18 | 593.417 | 0.0015 | 11.86834
0.21 | 692.32 | 0.00175 | 13.8464
0.24 | 791.223 | 0.002 | 15.82446
0.27 | 890.126 | 0.00225 | 17.80252
0.3 | 989.028 | 0.0025 | 19.78056
0.33 | 1087.93 | 0.00275 | 21.7586
0.36 | 1186.82 | 0.003 | 23.7364
0.39 | 1283.72 | 0.00325 | 25.6744
0.42 | 1378.55 | 0.0035 | 27.571
0.45 | 1475.57 | 0.00375 | 29.5114
0.48 | 1573.24 | 0.004 | 31.4648
0.51 | 1670.33 | 0.00425 | 33.4066
0.54 | 1765.26 | 0.0045 | 35.3052
0.57 | 1755.03 | 0.00475 | 35.1006
0.6 | 1764.89 | 0.005 | 35.2978
0.63 | 1818.52 | 0.00525 | 36.3704
0.66 | 1895.87 | 0.0055 | 37.9174
0.69 | 1960.89 | 0.00575 | 39.2178
0.72 | 1973.3 | 0.006 | 39.466
0.75 | 2001.28 | 0.00625 | 40.0256
0.78 | 2031.91 | 0.0065 | 40.6382
0.81 | 1949.01 | 0.00675 | 38.9802
0.84 | 1414.57 | 0.007 | 28.2914
0.87 | 41.0716 | 0.00725 | 0.821432
0.9 | 28.4668 | 0.0075 | 0.569336
0.93 | 23.4964 | 0.00775 | 0.469928
0.96 | 19.1315 | 0.008 | 0.38263
0.99 | 18.4743 | 0.00825 | 0.369486
1.02 | 18.8845 | 0.0085 | 0.37769
1.05 | 19.3268 | 0.00875 | 0.386536
1.08 | 19.7488 | 0.009 | 0.394976
1.11 | 19.6258 | 0.00925 | 0.392516
1.14 | 19.5557 | 0.0095 | 0.391114
1.17 | 19.6049 | 0.00975 | 0.392098
1.2 | 19.7121 | 0.01 | 0.394242
1.23 | 20.1155 | 0.01025 | 0.40231
1.26 | 20.4709 | 0.0105 | 0.409418
1.29 | 20.9318 | 0.01075 | 0.418636
1.32 | 21.1743 | 0.011 | 0.423486
1.35 | 21.2178 | 0.01125 | 0.424356
1.38 | 21.6404 | 0.0115 | 0.432808
1.41 | 22.0897 | 0.01175 | 0.441794
1.44 | 22.5174 | 0.012 | 0.450348
1.47 | 22.9419 | 0.01225 | 0.458838
1.5 | 23.3964 | 0.0125 | 0.467928
1.53 | 23.8461 | 0.01275 | 0.476922
1.56 | 24.2634 | 0.013 | 0.485268
1.59 | 24.5593 | 0.01325 | 0.491186
1.62 | 24.996 | 0.0135 | 0.49992
1.65 | 25.3368 | 0.01375 | 0.506736
1.68 | 25.6701 | 0.014 | 0.513402
1.71 | 26.0425 | 0.01425 | 0.52085
1.74 | 26.4148 | 0.0145 | 0.528296
1.77 | 26.7605 | 0.01475 | 0.53521
1.8 | 27.1545 | 0.015 | 0.54309
1.83 | 27.5598 | 0.01525 | 0.551196
1.86 | 27.9904 | 0.0155 | 0.559808
1.89 | 28.3493 | 0.01575 | 0.566986
1.92 | 28.7993 | 0.016 | 0.575986
1.95 | 29.202 | 0.01625 | 0.58404
1.98 | 29.6294 | 0.0165 | 0.592588
2.01 | 30.0296 | 0.01675 | 0.600592
2.04 | 30.433 | 0.017 | 0.60866
2.07 | 30.8243 | 0.01725 | 0.616486
2.1 | 31.2333 | 0.0175 | 0.624666
2.13 | 31.6112 | 0.01775 | 0.632224
2.16 | 31.9388 | 0.018 | 0.638776
2.19 | 32.2839 | 0.01825 | 0.645678
2.22 | 32.6034 | 0.0185 | 0.652068
2.25 | 32.9918 | 0.01875 | 0.659836
2.28 | 33.387 | 0.019 | 0.66774
2.31 | 33.7354 | 0.01925 | 0.674708
2.34 | 34.0392 | 0.0195 | 0.680784
2.37 | 34.2816 | 0.01975 | 0.685632
2.4 | 34.5986 | 0.02 | 0.691972
2.43 | 34.9849 | 0.02025 | 0.699698
2.46 | 35.4099 | 0.0205 | 0.708198
2.49 | 35.7847 | 0.02075 | 0.715694
2.52 | 36.1183 | 0.021 | 0.722366
2.55 | 36.4278 | 0.02125 | 0.728556
2.58 | 36.7038 | 0.0215 | 0.734076
2.61 | 37.1057 | 0.02175 | 0.742114
2.64 | 37.5083 | 0.022 | 0.750166
2.67 | 37.9128 | 0.02225 | 0.758256
2.7 | 38.2504 | 0.0225 | 0.765008
2.73 | 38.3072 | 0.02275 | 0.766144
2.76 | 38.5528 | 0.023 | 0.771056
2.79 | 38.8905 | 0.02325 | 0.77781
2.82 | 39.2845 | 0.0235 | 0.78569
2.85 | 39.6149 | 0.02375 | 0.792298
2.88 | 39.9602 | 0.024 | 0.799204
2.91 | 39.9899 | 0.02425 | 0.799798
2.94 | 40.3846 | 0.0245 | 0.807692
2.97 | 40.7836 | 0.02475 | 0.815672
3 | 41.1002 | 0.025 | 0.822004

## まとめ
sheet_name |  | tensile_strength | young's_modulus
C1_len120_th0.1 | 0.1 | 12.86888 | 2433.735
C1_len120_th0.5 | 0.5 | 20.9656 | 2688.43
C1_len120_th1.0 | 1 | 30.8962 | 3470.87
C1_len120_th2.0 | 2 | 40.6382 | 7912.229