## Sheet1
path | output_file_name | key_word | remove_word | finished | plus | speed[mm/s] | length[mm] | cross_section_area[mm2]
CFRP1本/length=120 | correction_len120 | cor |  |  | 1 | 1 | 120 | 50

## C1_len120_th0.1_cor
TIME | FX | strain | stress | 最大応力 | 17.93972
0.015 | 9.05304 | 0.000125 | 0.1810608 | ヤング率 | 1448.48576
0.03 | 18.1061 | 0.00025 | 0.362122
0.045 | 27.1591 | 0.000375 | 0.543182
0.06 | 36.2122 | 0.0005 | 0.724244
0.075 | 45.2652 | 0.000625 | 0.905304
0.09 | 54.3182 | 0.00075 | 1.086364
0.105 | 63.3713 | 0.000875 | 1.267426
0.12 | 72.4243 | 0.001 | 1.448486
0.135 | 81.4773 | 0.001125 | 1.629546
0.15 | 90.5304 | 0.00125 | 1.810608
0.165 | 99.5834 | 0.001375 | 1.991668
0.18 | 108.636 | 0.0015 | 2.17272
0.195 | 117.69 | 0.001625 | 2.3538
0.21 | 126.743 | 0.00175 | 2.53486
0.225 | 135.796 | 0.001875 | 2.71592
0.24 | 144.849 | 0.002 | 2.89698
0.255 | 153.902 | 0.002125 | 3.07804
0.27 | 162.955 | 0.00225 | 3.2591
0.285 | 172.008 | 0.002375 | 3.44016
0.3 | 181.061 | 0.0025 | 3.62122
0.315 | 190.114 | 0.002625 | 3.80228
0.33 | 199.167 | 0.00275 | 3.98334
0.345 | 208.22 | 0.002875 | 4.1644
0.36 | 217.273 | 0.003 | 4.34546
0.375 | 226.326 | 0.003125 | 4.52652
0.39 | 235.379 | 0.00325 | 4.70758
0.405 | 244.432 | 0.003375 | 4.88864
0.42 | 253.485 | 0.0035 | 5.0697
0.435 | 262.538 | 0.003625 | 5.25076
0.45 | 271.591 | 0.00375 | 5.43182
0.465 | 280.644 | 0.003875 | 5.61288
0.48 | 289.695 | 0.004 | 5.7939
0.495 | 298.746 | 0.004125 | 5.97492
0.51 | 307.796 | 0.00425 | 6.15592
0.525 | 316.843 | 0.004375 | 6.33686
0.54 | 325.886 | 0.0045 | 6.51772
0.555 | 334.919 | 0.004625 | 6.69838
0.57 | 343.952 | 0.00475 | 6.87904
0.585 | 352.926 | 0.004875 | 7.05852
0.6 | 361.82 | 0.005 | 7.2364
0.615 | 370.773 | 0.005125 | 7.41546
0.63 | 379.762 | 0.00525 | 7.59524
0.645 | 388.784 | 0.005375 | 7.77568
0.66 | 397.806 | 0.0055 | 7.95612
0.675 | 406.822 | 0.005625 | 8.13644
0.69 | 415.834 | 0.00575 | 8.31668
0.705 | 424.843 | 0.005875 | 8.49686
0.72 | 433.854 | 0.006 | 8.67708
0.735 | 442.828 | 0.006125 | 8.85656
0.75 | 451.776 | 0.00625 | 9.03552
0.765 | 460.713 | 0.006375 | 9.21426
0.78 | 469.653 | 0.0065 | 9.39306
0.795 | 478.595 | 0.006625 | 9.5719
0.81 | 487.476 | 0.00675 | 9.74952
0.825 | 496.267 | 0.006875 | 9.92534
0.84 | 504.951 | 0.007 | 10.09902
0.855 | 513.616 | 0.007125 | 10.27232
0.87 | 522.222 | 0.00725 | 10.44444
0.885 | 530.903 | 0.007375 | 10.61806
0.9 | 539.84 | 0.0075 | 10.7968
0.915 | 548.799 | 0.007625 | 10.97598
0.93 | 557.796 | 0.00775 | 11.15592
0.945 | 566.793 | 0.007875 | 11.33586
0.96 | 575.79 | 0.008 | 11.5158
0.975 | 584.786 | 0.008125 | 11.69572
0.99 | 593.783 | 0.00825 | 11.87566
1.005 | 602.78 | 0.008375 | 12.0556
1.02 | 611.776 | 0.0085 | 12.23552
1.035 | 620.773 | 0.008625 | 12.41546
1.05 | 629.77 | 0.00875 | 12.5954
1.065 | 638.767 | 0.008875 | 12.77534
1.08 | 647.763 | 0.009 | 12.95526
1.095 | 656.76 | 0.009125 | 13.1352
1.11 | 665.757 | 0.00925 | 13.31514
1.125 | 674.753 | 0.009375 | 13.49506
1.14 | 683.75 | 0.0095 | 13.675
1.155 | 692.747 | 0.009625 | 13.85494
1.17 | 701.744 | 0.00975 | 14.03488
1.185 | 710.74 | 0.009875 | 14.2148
1.2 | 719.737 | 0.01 | 14.39474
1.215 | 728.734 | 0.010125 | 14.57468
1.23 | 737.73 | 0.01025 | 14.7546
1.245 | 746.727 | 0.010375 | 14.93454
1.26 | 755.724 | 0.0105 | 15.11448
1.275 | 764.721 | 0.010625 | 15.29442
1.29 | 773.717 | 0.01075 | 15.47434
1.305 | 782.714 | 0.010875 | 15.65428
1.32 | 791.711 | 0.011 | 15.83422
1.335 | 800.707 | 0.011125 | 16.01414
1.35 | 809.704 | 0.01125 | 16.19408
1.365 | 818.701 | 0.011375 | 16.37402
1.38 | 827.698 | 0.0115 | 16.55396
1.395 | 836.694 | 0.011625 | 16.73388
1.41 | 845.691 | 0.01175 | 16.91382
1.425 | 854.688 | 0.011875 | 17.09376
1.44 | 863.657 | 0.012 | 17.27314
1.455 | 872.654 | 0.012125 | 17.45308
1.47 | 881.648 | 0.01225 | 17.63296
1.485 | 890.632 | 0.012375 | 17.81264
1.4917 | 894.66 | 0.01243083 | 17.8932
1.4959 | 896.986 | 0.01246583 | 17.93972
1.5 | 0.00131091 | 0.0125 | 2.62182e-05

## C1_len120_th0.5_cor
TIME | FX | strain | stress | 最大応力 | 20.952
0.015 | 10.6555 | 0.000125 | 0.21311 | ヤング率 | 1704.879
0.03 | 21.311 | 0.00025 | 0.42622
0.045 | 31.9665 | 0.000375 | 0.63933
0.06 | 42.622 | 0.0005 | 0.85244
0.075 | 53.2774 | 0.000625 | 1.065548
0.09 | 63.9329 | 0.00075 | 1.278658
0.105 | 74.5884 | 0.000875 | 1.491768
0.12 | 85.2439 | 0.001 | 1.704878
0.135 | 95.8994 | 0.001125 | 1.917988
0.15 | 106.555 | 0.00125 | 2.1311
0.165 | 117.21 | 0.001375 | 2.3442
0.18 | 127.866 | 0.0015 | 2.55732
0.195 | 138.521 | 0.001625 | 2.77042
0.21 | 149.177 | 0.00175 | 2.98354
0.225 | 159.832 | 0.001875 | 3.19664
0.24 | 170.488 | 0.002 | 3.40976
0.255 | 181.143 | 0.002125 | 3.62286
0.27 | 191.799 | 0.00225 | 3.83598
0.285 | 202.454 | 0.002375 | 4.04908
0.3 | 213.11 | 0.0025 | 4.2622
0.315 | 223.765 | 0.002625 | 4.4753
0.33 | 234.421 | 0.00275 | 4.68842
0.345 | 245.076 | 0.002875 | 4.90152
0.36 | 255.732 | 0.003 | 5.11464
0.375 | 266.387 | 0.003125 | 5.32774
0.39 | 277.043 | 0.00325 | 5.54086
0.405 | 287.698 | 0.003375 | 5.75396
0.42 | 298.354 | 0.0035 | 5.96708
0.435 | 309.009 | 0.003625 | 6.18018
0.45 | 319.665 | 0.00375 | 6.3933
0.465 | 330.32 | 0.003875 | 6.6064
0.48 | 340.973 | 0.004 | 6.81946
0.495 | 351.624 | 0.004125 | 7.03248
0.51 | 362.275 | 0.00425 | 7.2455
0.525 | 372.925 | 0.004375 | 7.4585
0.54 | 383.554 | 0.0045 | 7.67108
0.555 | 394.184 | 0.004625 | 7.88368
0.57 | 404.774 | 0.00475 | 8.09548
0.585 | 415.281 | 0.004875 | 8.30562
0.6 | 425.828 | 0.005 | 8.51656
0.615 | 436.403 | 0.005125 | 8.72806
0.63 | 447.015 | 0.00525 | 8.9403
0.645 | 457.64 | 0.005375 | 9.1528
0.66 | 468.266 | 0.0055 | 9.36532
0.675 | 478.89 | 0.005625 | 9.5778
0.69 | 489.519 | 0.00575 | 9.79038
0.705 | 500.121 | 0.005875 | 10.00242
0.72 | 510.699 | 0.006 | 10.21398
0.735 | 521.243 | 0.006125 | 10.42486
0.75 | 531.796 | 0.00625 | 10.63592
0.765 | 542.331 | 0.006375 | 10.84662
0.78 | 552.84 | 0.0065 | 11.0568
0.795 | 563.275 | 0.006625 | 11.2655
0.81 | 573.65 | 0.00675 | 11.473
0.825 | 583.903 | 0.006875 | 11.67806
0.84 | 594.032 | 0.007 | 11.88064
0.855 | 604.211 | 0.007125 | 12.08422
0.87 | 614.541 | 0.00725 | 12.29082
0.885 | 625.085 | 0.007375 | 12.5017
0.9 | 635.668 | 0.0075 | 12.71336
0.915 | 646.256 | 0.007625 | 12.92512
0.93 | 656.821 | 0.00775 | 13.13642
0.945 | 667.415 | 0.007875 | 13.3483
0.96 | 678.009 | 0.008 | 13.56018
0.975 | 688.603 | 0.008125 | 13.77206
0.99 | 699.197 | 0.00825 | 13.98394
1.005 | 709.79 | 0.008375 | 14.1958
1.02 | 720.384 | 0.0085 | 14.40768
1.035 | 730.978 | 0.008625 | 14.61956
1.05 | 741.572 | 0.00875 | 14.83144
1.065 | 752.166 | 0.008875 | 15.04332
1.08 | 762.76 | 0.009 | 15.2552
1.095 | 773.354 | 0.009125 | 15.46708
1.11 | 783.948 | 0.00925 | 15.67896
1.125 | 794.542 | 0.009375 | 15.89084
1.14 | 805.135 | 0.0095 | 16.1027
1.155 | 815.729 | 0.009625 | 16.31458
1.17 | 826.323 | 0.00975 | 16.52646
1.185 | 836.917 | 0.009875 | 16.73834
1.2 | 847.511 | 0.01 | 16.95022
1.215 | 858.105 | 0.010125 | 17.1621
1.23 | 868.699 | 0.01025 | 17.37398
1.245 | 879.293 | 0.010375 | 17.58586
1.26 | 889.887 | 0.0105 | 17.79774
1.275 | 900.48 | 0.010625 | 18.0096
1.29 | 911.074 | 0.01075 | 18.22148
1.305 | 921.668 | 0.010875 | 18.43336
1.32 | 932.262 | 0.011 | 18.64524
1.335 | 942.856 | 0.011125 | 18.85712
1.35 | 953.45 | 0.01125 | 19.069
1.365 | 964.044 | 0.011375 | 19.28088
1.38 | 974.638 | 0.0115 | 19.49276
1.395 | 985.232 | 0.011625 | 19.70464
1.41 | 995.825 | 0.01175 | 19.9165
1.425 | 1006.42 | 0.011875 | 20.1284
1.44 | 1017.01 | 0.012 | 20.3402
1.455 | 1027.61 | 0.012125 | 20.5522
1.47 | 1037.76 | 0.01225 | 20.7552
1.485 | 1045.81 | 0.012375 | 20.9162
1.4925 | 1047.6 | 0.0124375 | 20.952
1.4962 | 1043.85 | 0.01246833 | 20.877
1.4977 | 1028.7 | 0.01248083 | 20.574
1.4989 | 0.000299307 | 0.01249083 | 5.98614e-06
1.5 | -3.04061e-12 | 0.0125 | -6.08122e-14

## C1_len120_th2.0_cor
TIME | FX | strain | stress | 最大応力 | 68.0796
0.015 | 35.6236 | 0.000125 | 0.712472 | ヤング率 | 5699.781
0.03 | 71.2473 | 0.00025 | 1.424946
0.045 | 106.871 | 0.000375 | 2.13742
0.06 | 142.495 | 0.0005 | 2.8499
0.075 | 178.118 | 0.000625 | 3.56236
0.09 | 213.742 | 0.00075 | 4.27484
0.105 | 249.365 | 0.000875 | 4.9873
0.12 | 284.989 | 0.001 | 5.69978
0.135 | 320.613 | 0.001125 | 6.41226
0.15 | 356.236 | 0.00125 | 7.12472
0.165 | 391.86 | 0.001375 | 7.8372
0.18 | 427.484 | 0.0015 | 8.54968
0.195 | 463.107 | 0.001625 | 9.26214
0.21 | 498.731 | 0.00175 | 9.97462
0.225 | 534.354 | 0.001875 | 10.68708
0.24 | 569.978 | 0.002 | 11.39956
0.255 | 605.602 | 0.002125 | 12.11204
0.27 | 641.225 | 0.00225 | 12.8245
0.285 | 676.849 | 0.002375 | 13.53698
0.3 | 712.473 | 0.0025 | 14.24946
0.315 | 748.096 | 0.002625 | 14.96192
0.33 | 783.72 | 0.00275 | 15.6744
0.345 | 819.344 | 0.002875 | 16.38688
0.36 | 854.967 | 0.003 | 17.09934
0.375 | 890.591 | 0.003125 | 17.81182
0.39 | 926.214 | 0.00325 | 18.52428
0.405 | 961.837 | 0.003375 | 19.23674
0.42 | 997.458 | 0.0035 | 19.94916
0.435 | 1033.07 | 0.003625 | 20.6614
0.45 | 1068.69 | 0.00375 | 21.3738
0.465 | 1104.28 | 0.003875 | 22.0856
0.48 | 1139.85 | 0.004 | 22.797
0.495 | 1175.38 | 0.004125 | 23.5076
0.51 | 1210.8 | 0.00425 | 24.216
0.525 | 1246.25 | 0.004375 | 24.925
0.54 | 1281.73 | 0.0045 | 25.6346
0.555 | 1317.21 | 0.004625 | 26.3442
0.57 | 1352.64 | 0.00475 | 27.0528
0.585 | 1388.08 | 0.004875 | 27.7616
0.6 | 1423.55 | 0.005 | 28.471
0.615 | 1459.02 | 0.005125 | 29.1804
0.63 | 1494.49 | 0.00525 | 29.8898
0.645 | 1529.9 | 0.005375 | 30.598
0.66 | 1565.35 | 0.0055 | 31.307
0.675 | 1600.81 | 0.005625 | 32.0162
0.69 | 1636.24 | 0.00575 | 32.7248
0.705 | 1671.67 | 0.005875 | 33.4334
0.72 | 1707.02 | 0.006 | 34.1404
0.735 | 1742.31 | 0.006125 | 34.8462
0.75 | 1777.65 | 0.00625 | 35.553
0.765 | 1813.02 | 0.006375 | 36.2604
0.78 | 1848.38 | 0.0065 | 36.9676
0.795 | 1883.84 | 0.006625 | 37.6768
0.81 | 1919.36 | 0.00675 | 38.3872
0.825 | 1954.87 | 0.006875 | 39.0974
0.84 | 1990.38 | 0.007 | 39.8076
0.855 | 2025.85 | 0.007125 | 40.517
0.87 | 2061.37 | 0.00725 | 41.2274
0.885 | 2096.89 | 0.007375 | 41.9378
0.9 | 2132.43 | 0.0075 | 42.6486
0.915 | 2167.97 | 0.007625 | 43.3594
0.93 | 2203.51 | 0.00775 | 44.0702
0.945 | 2239.05 | 0.007875 | 44.781
0.96 | 2274.59 | 0.008 | 45.4918
0.975 | 2310.13 | 0.008125 | 46.2026
0.99 | 2345.68 | 0.00825 | 46.9136
1.005 | 2381.22 | 0.008375 | 47.6244
1.02 | 2416.76 | 0.0085 | 48.3352
1.035 | 2452.3 | 0.008625 | 49.046
1.05 | 2487.84 | 0.00875 | 49.7568
1.065 | 2523.38 | 0.008875 | 50.4676
1.08 | 2558.92 | 0.009 | 51.1784
1.095 | 2594.46 | 0.009125 | 51.8892
1.11 | 2630 | 0.00925 | 52.6
1.125 | 2665.54 | 0.009375 | 53.3108
1.14 | 2701.08 | 0.0095 | 54.0216
1.155 | 2736.62 | 0.009625 | 54.7324
1.17 | 2772.16 | 0.00975 | 55.4432
1.185 | 2807.7 | 0.009875 | 56.154
1.2 | 2843.24 | 0.01 | 56.8648
1.215 | 2878.77 | 0.010125 | 57.5754
1.23 | 2914.26 | 0.01025 | 58.2852
1.245 | 2949.72 | 0.010375 | 58.9944
1.26 | 2985.26 | 0.0105 | 59.7052
1.275 | 3020.8 | 0.010625 | 60.416
1.29 | 3056.34 | 0.01075 | 61.1268
1.305 | 3091.88 | 0.010875 | 61.8376
1.32 | 3127.41 | 0.011 | 62.5482
1.335 | 3162.95 | 0.011125 | 63.259
1.35 | 3198.49 | 0.01125 | 63.9698
1.365 | 3234.03 | 0.011375 | 64.6806
1.38 | 3269.57 | 0.0115 | 65.3914
1.395 | 3305.11 | 0.011625 | 66.1022
1.41 | 3340.65 | 0.01175 | 66.813
1.425 | 3374.75 | 0.011875 | 67.495
1.44 | 3403.98 | 0.012 | 68.0796
1.455 | 3156.41 | 0.012125 | 63.1282
1.47 | 12.5928 | 0.01225 | 0.251856
1.485 | 3.94656 | 0.012375 | 0.0789312
1.5 | 7.6306e-06 | 0.0125 | 1.52612e-07

## まとめ
sheet_name |  | tensile_strength | young's_modulus
C1_len120_th0.1_cor | 0.1 | 17.93972 | 1448.48576
C1_len120_th0.5_cor | 0.5 | 20.952 | 1704.879
C1_len120_th2.0_cor | 2 | 68.0796 | 5699.781