## Sheet1
TIME | FX | strain | stress | 詳細 | CFRPの厚さが1mm
0.03 | 45.6447 | 0.00025 | 0.9391914 | 最大応力 | 22.09383
0.06 | 91.2894 | 0.0005 | 1.878383 | ヤング率 | 3497.34
0.09 | 136.934 | 0.00075 | 2.817572
0.12 | 182.579 | 0.001 | 3.75677
0.15 | 228.214 | 0.00125 | 4.695761
0.18 | 273.811 | 0.0015 | 5.633971
0.21 | 319.322 | 0.00175 | 6.570412
0.24 | 364.658 | 0.002 | 7.503251
0.27 | 409.7 | 0.00225 | 8.430041
0.3 | 454.035 | 0.0025 | 9.342284
0.33 | 497.922 | 0.00275 | 10.24531
0.36 | 541.583 | 0.003 | 11.14368
0.39 | 584.743 | 0.00325 | 12.03175
0.42 | 627.508 | 0.0035 | 12.91169
0.45 | 669.083 | 0.00375 | 13.76714
0.48 | 709.113 | 0.004 | 14.5908
0.51 | 745.242 | 0.00425 | 15.3342
0.54 | 778.979 | 0.0045 | 16.02837
0.57 | 808.384 | 0.00475 | 16.63342
0.6 | 826.422 | 0.005 | 17.00457
0.63 | 814.891 | 0.00525 | 16.7673
0.66 | 797.336 | 0.0055 | 16.40609
0.69 | 805.512 | 0.00575 | 16.57432
0.72 | 824.206 | 0.006 | 16.95897
0.75 | 841.906 | 0.00625 | 17.32317
0.78 | 858.436 | 0.0065 | 17.66329
0.81 | 842.459 | 0.00675 | 17.33455
0.84 | 734.235 | 0.007 | 15.10772
0.87 | 744.631 | 0.00725 | 15.32163
0.9 | 764.829 | 0.0075 | 15.73722
0.93 | 786.722 | 0.00775 | 16.1877
0.96 | 809.939 | 0.008 | 16.66541
0.99 | 834.111 | 0.00825 | 17.16278
1.02 | 858.508 | 0.0085 | 17.66477
1.05 | 883.094 | 0.00875 | 18.17066
1.08 | 907.829 | 0.009 | 18.67961
1.11 | 932.588 | 0.00925 | 19.18905
1.14 | 957.334 | 0.0095 | 19.69823
1.17 | 982.055 | 0.00975 | 20.20689
1.2 | 1006.69 | 0.01 | 20.71379
1.23 | 1031.21 | 0.01025 | 21.21831
1.26 | 1055.18 | 0.0105 | 21.71152
1.29 | 1073.76 | 0.01075 | 22.09383
1.32 | 967.391 | 0.011 | 19.90516
1.35 | 664.975 | 0.01125 | 13.68261
1.38 | 490.344 | 0.0115 | 10.08938
1.41 | 470 | 0.01175 | 9.670782
1.44 | 472.649 | 0.012 | 9.725288
1.47 | 476.714 | 0.01225 | 9.80893
1.5 | 478.663 | 0.0125 | 9.849033
1.53 | 474.948 | 0.01275 | 9.772593
1.56 | 457.515 | 0.013 | 9.413889
1.59 | 436.888 | 0.01325 | 8.989465
1.62 | 419.254 | 0.0135 | 8.626626
1.65 | 353.433 | 0.01375 | 7.272284
1.68 | 133.276 | 0.014 | 2.742305
1.71 | 73.3994 | 0.01425 | 1.510276
1.74 | 51.1098 | 0.0145 | 1.051642
1.77 | 44.1015 | 0.01475 | 0.9074383
1.8 | 38.7393 | 0.015 | 0.7971049
1.83 | 32.6949 | 0.01525 | 0.6727346
1.86 | 29.3629 | 0.0155 | 0.6041749
1.89 | 25.3895 | 0.01575 | 0.5224177
1.92 | 23.5876 | 0.016 | 0.4853416
1.95 | 17.7018 | 0.01625 | 0.3642346
1.98 | 17.9738 | 0.0165 | 0.3698313
2.01 | 18.2462 | 0.01675 | 0.3754362
2.04 | 18.5185 | 0.017 | 0.3810391
2.07 | 18.7908 | 0.01725 | 0.386642
2.1 | 19.0631 | 0.0175 | 0.3922449
2.13 | 19.3355 | 0.01775 | 0.3978498
2.16 | 19.6078 | 0.018 | 0.4034527
2.19 | 19.8801 | 0.01825 | 0.4090556
2.22 | 20.1525 | 0.0185 | 0.4146605
2.25 | 20.4248 | 0.01875 | 0.4202634
2.28 | 20.6971 | 0.019 | 0.4258663
2.31 | 20.9695 | 0.01925 | 0.4314712
2.34 | 21.2418 | 0.0195 | 0.4370741
2.37 | 21.5082 | 0.01975 | 0.4425556
2.4 | 21.7712 | 0.02 | 0.4479671
2.43 | 22.0433 | 0.02025 | 0.4535658
2.46 | 22.3139 | 0.0205 | 0.4591337
2.49 | 22.5846 | 0.02075 | 0.4647037
2.52 | 22.8567 | 0.021 | 0.4703025
2.55 | 23.1279 | 0.02125 | 0.4758827
2.58 | 23.3989 | 0.0215 | 0.4814588
2.61 | 23.6667 | 0.02175 | 0.4869691
2.64 | 23.9305 | 0.022 | 0.4923971
2.67 | 24.2024 | 0.02225 | 0.4979918
2.7 | 24.4744 | 0.0225 | 0.5035885
2.73 | 24.7463 | 0.02275 | 0.5091831
2.76 | 25.0183 | 0.023 | 0.5147798
2.79 | 25.2902 | 0.02325 | 0.5203745
2.82 | 25.5583 | 0.0235 | 0.5258909
2.85 | 25.8244 | 0.02375 | 0.5313663
2.88 | 26.0908 | 0.024 | 0.5368477
2.91 | 26.361 | 0.02425 | 0.5424074
2.94 | 26.6277 | 0.0245 | 0.5478951
2.97 | 26.8506 | 0.02475 | 0.5524815
2.985 | 26.9787 | 0.024875 | 0.5551173
2.9925 | 27.0395 | 0.0249375 | 0.5563683
2.9955 | 27.0595 | 0.0249625 | 0.5567798
2.9977 | 27.0105 | 0.02498083 | 0.5557716
3 | 27.0124 | 0.025 | 0.5558107