## cft300
TIME | FX | strain | stress | 最大応力 | 32473.2
0.02 | 58.0905 | 0.0002 | 1161.81 | ヤング率 | 5809050
0.04 | 116.181 | 0.0004 | 2323.62
0.06 | 174.272 | 0.0006 | 3485.44
0.08 | 232.362 | 0.0008 | 4647.24
0.1 | 290.453 | 0.001 | 5809.06
0.12 | 348.543 | 0.0012 | 6970.86
0.14 | 406.634 | 0.0014 | 8132.68
0.16 | 464.724 | 0.0016 | 9294.48
0.18 | 522.815 | 0.0018 | 10456.3
0.2 | 580.904 | 0.002 | 11618.08
0.22 | 638.991 | 0.0022 | 12779.82
0.24 | 697.076 | 0.0024 | 13941.52
0.26 | 755.16 | 0.0026 | 15103.2
0.28 | 813.241 | 0.0028 | 16264.82
0.3 | 871.313 | 0.003 | 17426.26
0.32 | 929.377 | 0.0032 | 18587.54
0.34 | 987.422 | 0.0034 | 19748.44
0.36 | 1045.45 | 0.0036 | 20909
0.38 | 1103.46 | 0.0038 | 22069.2
0.4 | 1161.46 | 0.004 | 23229.2
0.42 | 1219.45 | 0.0042 | 24389
0.44 | 1277.42 | 0.0044 | 25548.4
0.46 | 1335.37 | 0.0046 | 26707.4
0.48 | 1393.29 | 0.0048 | 27865.8
0.5 | 1451.17 | 0.005 | 29023.4
0.52 | 1509.01 | 0.0052 | 30180.2
0.54 | 1566.68 | 0.0054 | 31333.6
0.56 | 1623.66 | 0.0056 | 32473.2

## cft350
TIME | FX | strain | stress | 最大応力 | 37478.4
0.02 | 58.0905 | 0.0002 | 1161.81 | ヤング率 | 5809075
0.04 | 116.181 | 0.0004 | 2323.62
0.06 | 174.272 | 0.0006 | 3485.44
0.08 | 232.362 | 0.0008 | 4647.24
0.1 | 290.453 | 0.001 | 5809.06
0.12 | 348.543 | 0.0012 | 6970.86
0.14 | 406.634 | 0.0014 | 8132.68
0.16 | 464.724 | 0.0016 | 9294.48
0.18 | 522.815 | 0.0018 | 10456.3
0.2 | 580.904 | 0.002 | 11618.08
0.22 | 638.991 | 0.0022 | 12779.82
0.24 | 697.076 | 0.0024 | 13941.52
0.26 | 755.16 | 0.0026 | 15103.2
0.28 | 813.241 | 0.0028 | 16264.82
0.3 | 871.313 | 0.003 | 17426.26
0.32 | 929.377 | 0.0032 | 18587.54
0.34 | 987.422 | 0.0034 | 19748.44
0.36 | 1045.45 | 0.0036 | 20909
0.38 | 1103.46 | 0.0038 | 22069.2
0.4 | 1161.46 | 0.004 | 23229.2
0.42 | 1219.45 | 0.0042 | 24389
0.44 | 1277.42 | 0.0044 | 25548.4
0.46 | 1335.37 | 0.0046 | 26707.4
0.48 | 1393.29 | 0.0048 | 27865.8
0.5 | 1451.17 | 0.005 | 29023.4
0.52 | 1509.01 | 0.0052 | 30180.2
0.54 | 1566.68 | 0.0054 | 31333.6
0.56 | 1623.66 | 0.0056 | 32473.2
0.58 | 1675.65 | 0.0058 | 33513
0.6 | 1725.77 | 0.006 | 34515.4
0.62 | 1775.75 | 0.0062 | 35515
0.64 | 1825.66 | 0.0064 | 36513.2
0.66 | 1873.92 | 0.0066 | 37478.4

## cft400
TIME | FX | strain | stress | 最大応力 | 41499
0.02 | 58.0905 | 0.0002 | 1161.81 | ヤング率 | 5809075
0.04 | 116.181 | 0.0004 | 2323.62
0.06 | 174.272 | 0.0006 | 3485.44
0.08 | 232.362 | 0.0008 | 4647.24
0.1 | 290.453 | 0.001 | 5809.06
0.12 | 348.543 | 0.0012 | 6970.86
0.14 | 406.634 | 0.0014 | 8132.68
0.16 | 464.724 | 0.0016 | 9294.48
0.18 | 522.815 | 0.0018 | 10456.3
0.2 | 580.904 | 0.002 | 11618.08
0.22 | 638.991 | 0.0022 | 12779.82
0.24 | 697.076 | 0.0024 | 13941.52
0.26 | 755.16 | 0.0026 | 15103.2
0.28 | 813.241 | 0.0028 | 16264.82
0.3 | 871.313 | 0.003 | 17426.26
0.32 | 929.377 | 0.0032 | 18587.54
0.34 | 987.422 | 0.0034 | 19748.44
0.36 | 1045.45 | 0.0036 | 20909
0.38 | 1103.46 | 0.0038 | 22069.2
0.4 | 1161.46 | 0.004 | 23229.2
0.42 | 1219.45 | 0.0042 | 24389
0.44 | 1277.42 | 0.0044 | 25548.4
0.46 | 1335.37 | 0.0046 | 26707.4
0.48 | 1393.29 | 0.0048 | 27865.8
0.5 | 1451.17 | 0.005 | 29023.4
0.52 | 1509.01 | 0.0052 | 30180.2
0.54 | 1566.68 | 0.0054 | 31333.6
0.56 | 1623.66 | 0.0056 | 32473.2
0.58 | 1675.65 | 0.0058 | 33513
0.6 | 1725.77 | 0.006 | 34515.4
0.62 | 1775.75 | 0.0062 | 35515
0.64 | 1825.66 | 0.0064 | 36513.2
0.66 | 1875.54 | 0.0066 | 37510.8
0.68 | 1925.41 | 0.0068 | 38508.2
0.7 | 1975.27 | 0.007 | 39505.4
0.72 | 2025.11 | 0.0072 | 40502.2
0.74 | 2074.95 | 0.0074 | 41499

## cft450
TIME | FX | strain | stress | 最大応力 | 46480
0.02 | 58.0905 | 0.0002 | 1161.81 | ヤング率 | 5809055
0.04 | 116.181 | 0.0004 | 2323.62
0.06 | 174.272 | 0.0006 | 3485.44
0.08 | 232.362 | 0.0008 | 4647.24
0.1 | 290.453 | 0.001 | 5809.06
0.12 | 348.543 | 0.0012 | 6970.86
0.14 | 406.634 | 0.0014 | 8132.68
0.16 | 464.724 | 0.0016 | 9294.48
0.18 | 522.815 | 0.0018 | 10456.3
0.2 | 580.904 | 0.002 | 11618.08
0.22 | 638.991 | 0.0022 | 12779.82
0.24 | 697.076 | 0.0024 | 13941.52
0.26 | 755.16 | 0.0026 | 15103.2
0.28 | 813.241 | 0.0028 | 16264.82
0.3 | 871.313 | 0.003 | 17426.26
0.32 | 929.377 | 0.0032 | 18587.54
0.34 | 987.422 | 0.0034 | 19748.44
0.36 | 1045.45 | 0.0036 | 20909
0.38 | 1103.46 | 0.0038 | 22069.2
0.4 | 1161.46 | 0.004 | 23229.2
0.42 | 1219.45 | 0.0042 | 24389
0.44 | 1277.42 | 0.0044 | 25548.4
0.46 | 1335.37 | 0.0046 | 26707.4
0.48 | 1393.29 | 0.0048 | 27865.8
0.5 | 1451.17 | 0.005 | 29023.4
0.52 | 1509.01 | 0.0052 | 30180.2
0.54 | 1566.68 | 0.0054 | 31333.6
0.56 | 1623.66 | 0.0056 | 32473.2
0.58 | 1675.65 | 0.0058 | 33513
0.6 | 1725.77 | 0.006 | 34515.4
0.62 | 1775.75 | 0.0062 | 35515
0.64 | 1825.66 | 0.0064 | 36513.2
0.66 | 1875.54 | 0.0066 | 37510.8
0.68 | 1925.41 | 0.0068 | 38508.2
0.7 | 1975.27 | 0.007 | 39505.4
0.72 | 2025.11 | 0.0072 | 40502.2
0.74 | 2074.95 | 0.0074 | 41499
0.76 | 2124.78 | 0.0076 | 42495.6
0.78 | 2174.6 | 0.0078 | 43492
0.8 | 2224.41 | 0.008 | 44488.2
0.82 | 2274.21 | 0.0082 | 45484.2
0.84 | 2324 | 0.0084 | 46480

## cft500
TIME | FX | strain | stress | 最大応力 | 51098.6
0.02 | 58.0905 | 0.0002 | 1161.81 | ヤング率 | 5809055
0.04 | 116.181 | 0.0004 | 2323.62
0.06 | 174.272 | 0.0006 | 3485.44
0.08 | 232.362 | 0.0008 | 4647.24
0.1 | 290.453 | 0.001 | 5809.06
0.12 | 348.543 | 0.0012 | 6970.86
0.14 | 406.634 | 0.0014 | 8132.68
0.16 | 464.724 | 0.0016 | 9294.48
0.18 | 522.815 | 0.0018 | 10456.3
0.2 | 580.904 | 0.002 | 11618.08
0.22 | 638.991 | 0.0022 | 12779.82
0.24 | 697.076 | 0.0024 | 13941.52
0.26 | 755.16 | 0.0026 | 15103.2
0.28 | 813.241 | 0.0028 | 16264.82
0.3 | 871.313 | 0.003 | 17426.26
0.32 | 929.377 | 0.0032 | 18587.54
0.34 | 987.422 | 0.0034 | 19748.44
0.36 | 1045.45 | 0.0036 | 20909
0.38 | 1103.46 | 0.0038 | 22069.2
0.4 | 1161.46 | 0.004 | 23229.2
0.42 | 1219.45 | 0.0042 | 24389
0.44 | 1277.42 | 0.0044 | 25548.4
0.46 | 1335.37 | 0.0046 | 26707.4
0.48 | 1393.29 | 0.0048 | 27865.8
0.5 | 1451.17 | 0.005 | 29023.4
0.52 | 1509.01 | 0.0052 | 30180.2
0.54 | 1566.68 | 0.0054 | 31333.6
0.56 | 1623.66 | 0.0056 | 32473.2
0.58 | 1675.65 | 0.0058 | 33513
0.6 | 1725.77 | 0.006 | 34515.4
0.62 | 1775.75 | 0.0062 | 35515
0.64 | 1825.66 | 0.0064 | 36513.2
0.66 | 1875.54 | 0.0066 | 37510.8
0.68 | 1925.41 | 0.0068 | 38508.2
0.7 | 1975.27 | 0.007 | 39505.4
0.72 | 2025.11 | 0.0072 | 40502.2
0.74 | 2074.95 | 0.0074 | 41499
0.76 | 2124.78 | 0.0076 | 42495.6
0.78 | 2174.6 | 0.0078 | 43492
0.8 | 2224.41 | 0.008 | 44488.2
0.82 | 2274.21 | 0.0082 | 45484.2
0.84 | 2324 | 0.0084 | 46480
0.86 | 2373.79 | 0.0086 | 47475.8
0.88 | 2423.57 | 0.0088 | 48471.4
0.9 | 2473.34 | 0.009 | 49466.8
0.92 | 2523.1 | 0.0092 | 50462
0.94 | 2554.93 | 0.0094 | 51098.6

## cft550
TIME | FX | strain | stress | 最大応力 | 55428.8
0.02 | 58.0905 | 0.0002 | 1161.81 | ヤング率 | 5809060
0.04 | 116.181 | 0.0004 | 2323.62
0.06 | 174.272 | 0.0006 | 3485.44
0.08 | 232.362 | 0.0008 | 4647.24
0.1 | 290.453 | 0.001 | 5809.06
0.12 | 348.543 | 0.0012 | 6970.86
0.14 | 406.634 | 0.0014 | 8132.68
0.16 | 464.724 | 0.0016 | 9294.48
0.18 | 522.815 | 0.0018 | 10456.3
0.2 | 580.904 | 0.002 | 11618.08
0.22 | 638.991 | 0.0022 | 12779.82
0.24 | 697.076 | 0.0024 | 13941.52
0.26 | 755.16 | 0.0026 | 15103.2
0.28 | 813.241 | 0.0028 | 16264.82
0.3 | 871.313 | 0.003 | 17426.26
0.32 | 929.377 | 0.0032 | 18587.54
0.34 | 987.422 | 0.0034 | 19748.44
0.36 | 1045.45 | 0.0036 | 20909
0.38 | 1103.46 | 0.0038 | 22069.2
0.4 | 1161.46 | 0.004 | 23229.2
0.42 | 1219.45 | 0.0042 | 24389
0.44 | 1277.42 | 0.0044 | 25548.4
0.46 | 1335.37 | 0.0046 | 26707.4
0.48 | 1393.29 | 0.0048 | 27865.8
0.5 | 1451.17 | 0.005 | 29023.4
0.52 | 1509.01 | 0.0052 | 30180.2
0.54 | 1566.68 | 0.0054 | 31333.6
0.56 | 1623.66 | 0.0056 | 32473.2
0.58 | 1675.65 | 0.0058 | 33513
0.6 | 1725.77 | 0.006 | 34515.4
0.62 | 1775.75 | 0.0062 | 35515
0.64 | 1825.66 | 0.0064 | 36513.2
0.66 | 1875.54 | 0.0066 | 37510.8
0.68 | 1925.41 | 0.0068 | 38508.2
0.7 | 1975.27 | 0.007 | 39505.4
0.72 | 2025.11 | 0.0072 | 40502.2
0.74 | 2074.95 | 0.0074 | 41499
0.76 | 2124.78 | 0.0076 | 42495.6
0.78 | 2174.6 | 0.0078 | 43492
0.8 | 2224.41 | 0.008 | 44488.2
0.82 | 2274.21 | 0.0082 | 45484.2
0.84 | 2324 | 0.0084 | 46480
0.86 | 2373.79 | 0.0086 | 47475.8
0.88 | 2423.57 | 0.0088 | 48471.4
0.9 | 2473.34 | 0.009 | 49466.8
0.92 | 2523.1 | 0.0092 | 50462
0.94 | 2572.82 | 0.0094 | 51456.4
0.96 | 2622.49 | 0.0096 | 52449.8
0.98 | 2672.2 | 0.0098 | 53444
1 | 2721.79 | 0.01 | 54435.8
1.02 | 2771.44 | 0.0102 | 55428.8

## まとめ
sheet_name | tensile_strength | young's_modulus
cft300 | 32473.2 | 5809050
cft350 | 37478.4 | 5809075
cft400 | 41499 | 5809075
cft450 | 46480 | 5809055
cft500 | 51098.6 | 5809055
cft550 | 55428.8 | 5809060