## c2_l10
TIME | FX | strain | stress | 最大応力 | 13939.96
0.02 | 45.9068 | 0.0002 | 918.136 | ヤング率 | 4579252.5
0.04 | 91.8136 | 0.0004 | 1836.272
0.06 | 137.72 | 0.0006 | 2754.4
0.08 | 183.627 | 0.0008 | 3672.54
0.1 | 229.534 | 0.001 | 4590.68
0.12 | 275.441 | 0.0012 | 5508.82
0.14 | 321.258 | 0.0014 | 6425.16
0.16 | 366.904 | 0.0016 | 7338.08
0.18 | 412.435 | 0.0018 | 8248.7
0.2 | 457.762 | 0.002 | 9155.24
0.22 | 503.004 | 0.0022 | 10060.08
0.24 | 547.8 | 0.0024 | 10956
0.26 | 590.936 | 0.0026 | 11818.72
0.28 | 630.882 | 0.0028 | 12617.64
0.3 | 669.14 | 0.003 | 13382.8
0.32 | 696.998 | 0.0032 | 13939.96
0.34 | 694.051 | 0.0034 | 13881.02
0.36 | 646.252 | 0.0036 | 12925.04
0.38 | 616.503 | 0.0038 | 12330.06
0.4 | 615.146 | 0.004 | 12302.92
0.42 | 619.582 | 0.0042 | 12391.64
0.44 | 621.026 | 0.0044 | 12420.52
0.46 | 604.543 | 0.0046 | 12090.86
0.48 | 521.769 | 0.0048 | 10435.38
0.5 | 242.845 | 0.005 | 4856.9
0.52 | 125.518 | 0.0052 | 2510.36
0.54 | 126.188 | 0.0054 | 2523.76
0.56 | 129.735 | 0.0056 | 2594.7
0.58 | 133.832 | 0.0058 | 2676.64
0.6 | 138.33 | 0.006 | 2766.6
0.62 | 142.933 | 0.0062 | 2858.66
0.64 | 146.07 | 0.0064 | 2921.4
0.66 | 149.423 | 0.0066 | 2988.46
0.68 | 153.793 | 0.0068 | 3075.86
0.7 | 157.926 | 0.007 | 3158.52
0.72 | 162.271 | 0.0072 | 3245.42
0.74 | 166.674 | 0.0074 | 3333.48
0.76 | 171.065 | 0.0076 | 3421.3
0.78 | 174.364 | 0.0078 | 3487.28
0.8 | 178.669 | 0.008 | 3573.38
0.82 | 181.389 | 0.0082 | 3627.78
0.84 | 184.674 | 0.0084 | 3693.48
0.86 | 188.548 | 0.0086 | 3770.96
0.88 | 190.363 | 0.0088 | 3807.26
0.9 | 193.907 | 0.009 | 3878.14
0.92 | 198.044 | 0.0092 | 3960.88
0.94 | 202.263 | 0.0094 | 4045.26
0.96 | 206.321 | 0.0096 | 4126.42
0.98 | 210.116 | 0.0098 | 4202.32
1 | 213.793 | 0.01 | 4275.86
1.02 | 217.524 | 0.0102 | 4350.48
1.04 | 221.248 | 0.0104 | 4424.96
1.06 | 225.455 | 0.0106 | 4509.1
1.08 | 229.691 | 0.0108 | 4593.82
1.1 | 233.873 | 0.011 | 4677.46
1.12 | 238.034 | 0.0112 | 4760.68
1.14 | 241.012 | 0.0114 | 4820.24
1.16 | 244.416 | 0.0116 | 4888.32
1.18 | 248.399 | 0.0118 | 4967.98
1.2 | 251.932 | 0.012 | 5038.64
1.22 | 255.765 | 0.0122 | 5115.3
1.24 | 259.631 | 0.0124 | 5192.62
1.26 | 263.216 | 0.0126 | 5264.32
1.28 | 266.991 | 0.0128 | 5339.82
1.3 | 270.837 | 0.013 | 5416.74
1.32 | 274.412 | 0.0132 | 5488.24
1.34 | 278.487 | 0.0134 | 5569.74
1.36 | 282.607 | 0.0136 | 5652.14
1.38 | 286.627 | 0.0138 | 5732.54
1.4 | 289.926 | 0.014 | 5798.52
1.42 | 293.795 | 0.0142 | 5875.9
1.44 | 297.77 | 0.0144 | 5955.4
1.46 | 301.699 | 0.0146 | 6033.98
1.48 | 305.658 | 0.0148 | 6113.16
1.5 | 309.65 | 0.015 | 6193
1.52 | 313.304 | 0.0152 | 6266.08
1.54 | 316.852 | 0.0154 | 6337.04
1.56 | 319.357 | 0.0156 | 6387.14
1.58 | 322.406 | 0.0158 | 6448.12
1.6 | 324.766 | 0.016 | 6495.32
1.62 | 326.365 | 0.0162 | 6527.3
1.64 | 327.873 | 0.0164 | 6557.46
1.66 | 330.285 | 0.0166 | 6605.7
1.68 | 333.629 | 0.0168 | 6672.58
1.7 | 336.919 | 0.017 | 6738.38
1.72 | 339.981 | 0.0172 | 6799.62
1.74 | 342.844 | 0.0174 | 6856.88
1.76 | 345.853 | 0.0176 | 6917.06
1.78 | 349.12 | 0.0178 | 6982.4
1.8 | 352.658 | 0.018 | 7053.16
1.82 | 356.033 | 0.0182 | 7120.66
1.84 | 359.385 | 0.0184 | 7187.7
1.86 | 362.26 | 0.0186 | 7245.2
1.88 | 365.4 | 0.0188 | 7308
1.9 | 368.185 | 0.019 | 7363.7
1.92 | 370.593 | 0.0192 | 7411.86
1.94 | 371.613 | 0.0194 | 7432.26
1.96 | 370.358 | 0.0196 | 7407.16
1.98 | 370.887 | 0.0198 | 7417.74
1.99 | 371.913 | 0.0199 | 7438.26
1.995 | 371.814 | 0.01995 | 7436.28
1.997 | 370.958 | 0.01997 | 7419.16
1.9985 | 365.685 | 0.019985 | 7313.7
2 | 361.212 | 0.02 | 7224.24

## c2_l20
TIME | FX | strain | stress | 最大応力 | 17491.38
0.02 | 48.7558 | 0.0002 | 975.116 | ヤング率 | 4861841.8
0.04 | 97.5117 | 0.0004 | 1950.234
0.06 | 146.268 | 0.0006 | 2925.36
0.08 | 195.023 | 0.0008 | 3900.46
0.1 | 243.779 | 0.001 | 4875.58
0.12 | 292.535 | 0.0012 | 5850.7
0.14 | 341.247 | 0.0014 | 6824.94
0.16 | 389.707 | 0.0016 | 7794.14
0.18 | 437.862 | 0.0018 | 8757.24
0.2 | 485.974 | 0.002 | 9719.48
0.22 | 533.845 | 0.0022 | 10676.9
0.24 | 580.581 | 0.0024 | 11611.62
0.26 | 621.959 | 0.0026 | 12439.18
0.28 | 663.776 | 0.0028 | 13275.52
0.3 | 703.502 | 0.003 | 14070.04
0.32 | 742.451 | 0.0032 | 14849.02
0.34 | 779.88 | 0.0034 | 15597.6
0.36 | 814.689 | 0.0036 | 16293.78
0.38 | 849.075 | 0.0038 | 16981.5
0.4 | 874.569 | 0.004 | 17491.38
0.42 | 867.499 | 0.0042 | 17349.98
0.44 | 787.62 | 0.0044 | 15752.4
0.46 | 705.453 | 0.0046 | 14109.06
0.48 | 655.591 | 0.0048 | 13111.82
0.5 | 597.483 | 0.005 | 11949.66
0.52 | 509.517 | 0.0052 | 10190.34
0.54 | 302.895 | 0.0054 | 6057.9
0.56 | 303.778 | 0.0056 | 6075.56
0.58 | 307.52 | 0.0058 | 6150.4
0.6 | 313.982 | 0.006 | 6279.64
0.62 | 321.878 | 0.0062 | 6437.56
0.64 | 330.016 | 0.0064 | 6600.32
0.66 | 339.17 | 0.0066 | 6783.4
0.68 | 347.479 | 0.0068 | 6949.58
0.7 | 354.854 | 0.007 | 7097.08
0.72 | 362.716 | 0.0072 | 7254.32
0.74 | 371.862 | 0.0074 | 7437.24
0.76 | 380.949 | 0.0076 | 7618.98
0.78 | 389.392 | 0.0078 | 7787.84
0.8 | 397.663 | 0.008 | 7953.26
0.82 | 405.792 | 0.0082 | 8115.84
0.84 | 414.48 | 0.0084 | 8289.6
0.86 | 422.854 | 0.0086 | 8457.08
0.88 | 431.054 | 0.0088 | 8621.08
0.9 | 440.214 | 0.009 | 8804.28
0.92 | 449.112 | 0.0092 | 8982.24
0.94 | 457.442 | 0.0094 | 9148.84
0.96 | 465.692 | 0.0096 | 9313.84
0.98 | 474.639 | 0.0098 | 9492.78
1 | 483.215 | 0.01 | 9664.3
1.02 | 491.132 | 0.0102 | 9822.64
1.04 | 498.645 | 0.0104 | 9972.9
1.06 | 506.3 | 0.0106 | 10126
1.08 | 515.056 | 0.0108 | 10301.12
1.1 | 523.332 | 0.011 | 10466.64
1.12 | 528.297 | 0.0112 | 10565.94
1.14 | 534.287 | 0.0114 | 10685.74
1.16 | 538.873 | 0.0116 | 10777.46
1.18 | 545.816 | 0.0118 | 10916.32
1.2 | 552.618 | 0.012 | 11052.36
1.22 | 559.197 | 0.0122 | 11183.94
1.24 | 560.41 | 0.0124 | 11208.2
1.26 | 558.317 | 0.0126 | 11166.34
1.28 | 552.041 | 0.0128 | 11040.82
1.3 | 546.698 | 0.013 | 10933.96
1.32 | 542.089 | 0.0132 | 10841.78
1.34 | 533.964 | 0.0134 | 10679.28
1.36 | 511.433 | 0.0136 | 10228.66
1.38 | 497.863 | 0.0138 | 9957.26
1.4 | 481.838 | 0.014 | 9636.76
1.42 | 451.442 | 0.0142 | 9028.84
1.44 | 449.9 | 0.0144 | 8998
1.46 | 448.086 | 0.0146 | 8961.72
1.48 | 444.755 | 0.0148 | 8895.1
1.5 | 441.812 | 0.015 | 8836.24
1.52 | 440.526 | 0.0152 | 8810.52
1.54 | 442.152 | 0.0154 | 8843.04
1.56 | 444.813 | 0.0156 | 8896.26
1.58 | 445.734 | 0.0158 | 8914.68
1.6 | 423.399 | 0.016 | 8467.98
1.62 | 425.76 | 0.0162 | 8515.2
1.64 | 428.875 | 0.0164 | 8577.5
1.66 | 431.268 | 0.0166 | 8625.36
1.68 | 435.644 | 0.0168 | 8712.88
1.7 | 440.138 | 0.017 | 8802.76
1.72 | 444.198 | 0.0172 | 8883.96
1.74 | 448.506 | 0.0174 | 8970.12
1.76 | 453.264 | 0.0176 | 9065.28
1.78 | 458.044 | 0.0178 | 9160.88
1.8 | 462.655 | 0.018 | 9253.1
1.82 | 467.044 | 0.0182 | 9340.88
1.84 | 471.374 | 0.0184 | 9427.48
1.86 | 476.084 | 0.0186 | 9521.68
1.88 | 480.67 | 0.0188 | 9613.4
1.9 | 484.914 | 0.019 | 9698.28
1.92 | 483.643 | 0.0192 | 9672.86
1.94 | 486.417 | 0.0194 | 9728.34
1.96 | 490.078 | 0.0196 | 9801.56
1.98 | 494.554 | 0.0198 | 9891.08
1.99 | 496.908 | 0.0199 | 9938.16
1.995 | 498.005 | 0.01995 | 9960.1
1.997 | 498.344 | 0.01997 | 9966.88
1.9985 | 496.375 | 0.019985 | 9927.5
2 | 496.401 | 0.02 | 9928.02

## c2_l30
TIME | FX | strain | stress | 最大応力 | 20427.6
0.02 | 51.9931 | 0.0002 | 1039.862 | ヤング率 | 5178378.8
0.04 | 103.986 | 0.0004 | 2079.72
0.06 | 155.979 | 0.0006 | 3119.58
0.08 | 207.973 | 0.0008 | 4159.46
0.1 | 259.966 | 0.001 | 5199.32
0.12 | 311.903 | 0.0012 | 6238.06
0.14 | 363.734 | 0.0014 | 7274.68
0.16 | 415.206 | 0.0016 | 8304.12
0.18 | 466.558 | 0.0018 | 9331.16
0.2 | 517.656 | 0.002 | 10353.12
0.22 | 567.844 | 0.0022 | 11356.88
0.24 | 614.007 | 0.0024 | 12280.14
0.26 | 659.126 | 0.0026 | 13182.52
0.28 | 701.097 | 0.0028 | 14021.94
0.3 | 742.145 | 0.003 | 14842.9
0.32 | 783.042 | 0.0032 | 15660.84
0.34 | 820.469 | 0.0034 | 16409.38
0.36 | 855.579 | 0.0036 | 17111.58
0.38 | 890.31 | 0.0038 | 17806.2
0.4 | 924.829 | 0.004 | 18496.58
0.42 | 957.587 | 0.0042 | 19151.74
0.44 | 988.375 | 0.0044 | 19767.5
0.46 | 1016.94 | 0.0046 | 20338.8
0.48 | 1021.38 | 0.0048 | 20427.6
0.5 | 925.996 | 0.005 | 18519.92
0.52 | 830.474 | 0.0052 | 16609.48
0.54 | 736.517 | 0.0054 | 14730.34
0.56 | 654.629 | 0.0056 | 13092.58
0.58 | 447.289 | 0.0058 | 8945.78
0.6 | 451.523 | 0.006 | 9030.46
0.62 | 464.093 | 0.0062 | 9281.86
0.64 | 478.102 | 0.0064 | 9562.04
0.66 | 491.921 | 0.0066 | 9838.42
0.68 | 505.886 | 0.0068 | 10117.72
0.7 | 519.81 | 0.007 | 10396.2
0.72 | 533.795 | 0.0072 | 10675.9
0.74 | 546.99 | 0.0074 | 10939.8
0.76 | 560.966 | 0.0076 | 11219.32
0.78 | 575.341 | 0.0078 | 11506.82
0.8 | 589.548 | 0.008 | 11790.96
0.82 | 603.063 | 0.0082 | 12061.26
0.84 | 616.598 | 0.0084 | 12331.96
0.86 | 629.724 | 0.0086 | 12594.48
0.88 | 643.187 | 0.0088 | 12863.74
0.9 | 656.528 | 0.009 | 13130.56
0.92 | 669.233 | 0.0092 | 13384.66
0.94 | 682.319 | 0.0094 | 13646.38
0.96 | 692.732 | 0.0096 | 13854.64
0.98 | 705.011 | 0.0098 | 14100.22
1 | 716.823 | 0.01 | 14336.46
1.02 | 728.964 | 0.0102 | 14579.28
1.04 | 741.421 | 0.0104 | 14828.42
1.06 | 754.276 | 0.0106 | 15085.52
1.08 | 766.588 | 0.0108 | 15331.76
1.1 | 777.545 | 0.011 | 15550.9
1.12 | 789.182 | 0.0112 | 15783.64
1.14 | 799.618 | 0.0114 | 15992.36
1.16 | 810.569 | 0.0116 | 16211.38
1.18 | 820.862 | 0.0118 | 16417.24
1.2 | 830.6 | 0.012 | 16612
1.22 | 841.514 | 0.0122 | 16830.28
1.24 | 853.279 | 0.0124 | 17065.58
1.26 | 863.585 | 0.0126 | 17271.7
1.28 | 871.983 | 0.0128 | 17439.66
1.3 | 877.662 | 0.013 | 17553.24
1.32 | 880.418 | 0.0132 | 17608.36
1.34 | 881.013 | 0.0134 | 17620.26
1.36 | 877.518 | 0.0136 | 17550.36
1.38 | 870.464 | 0.0138 | 17409.28
1.4 | 854.193 | 0.014 | 17083.86
1.42 | 843.189 | 0.0142 | 16863.78
1.44 | 837.059 | 0.0144 | 16741.18
1.46 | 831.259 | 0.0146 | 16625.18
1.48 | 826.23 | 0.0148 | 16524.6
1.5 | 818.117 | 0.015 | 16362.34
1.52 | 809.684 | 0.0152 | 16193.68
1.54 | 775.348 | 0.0154 | 15506.96
1.56 | 728.555 | 0.0156 | 14571.1
1.58 | 699.794 | 0.0158 | 13995.88
1.6 | 688.353 | 0.016 | 13767.06
1.62 | 683.752 | 0.0162 | 13675.04
1.64 | 681.141 | 0.0164 | 13622.82
1.66 | 678.758 | 0.0166 | 13575.16
1.68 | 669.408 | 0.0168 | 13388.16
1.7 | 660.692 | 0.017 | 13213.84
1.72 | 656.045 | 0.0172 | 13120.9
1.74 | 655.589 | 0.0174 | 13111.78
1.76 | 654.769 | 0.0176 | 13095.38
1.78 | 653.285 | 0.0178 | 13065.7
1.8 | 646.301 | 0.018 | 12926.02
1.82 | 640.542 | 0.0182 | 12810.84
1.84 | 628.507 | 0.0184 | 12570.14
1.86 | 612.747 | 0.0186 | 12254.94
1.88 | 613.451 | 0.0188 | 12269.02
1.9 | 616.096 | 0.019 | 12321.92
1.92 | 618.031 | 0.0192 | 12360.62
1.94 | 621.891 | 0.0194 | 12437.82
1.96 | 625.453 | 0.0196 | 12509.06
1.98 | 623.887 | 0.0198 | 12477.74
1.99 | 626.414 | 0.0199 | 12528.28
1.995 | 627.274 | 0.01995 | 12545.48
1.997 | 627.112 | 0.01997 | 12542.24
1.9985 | 623.332 | 0.019985 | 12466.64
2 | 622.787 | 0.02 | 12455.74

## まとめ
sheet_name | tensile_strength | young's_modulus
c2_l10 | 13939.96 | 4579252.5
c2_l20 | 17491.38 | 4861841.8
c2_l30 | 20427.6 | 5178378.8