## c2_l10
TIME | FX | strain | stress | 最大応力 | 13919.42
0.02 | 39.6094 | 0.0002 | 792.188 | ヤング率 | 3959023.1
0.04 | 79.2189 | 0.0004 | 1584.378
0.06 | 118.828 | 0.0006 | 2376.56
0.08 | 158.438 | 0.0008 | 3168.76
0.1 | 198.047 | 0.001 | 3960.94
0.12 | 237.657 | 0.0012 | 4753.14
0.14 | 277.266 | 0.0014 | 5545.32
0.16 | 316.868 | 0.0016 | 6337.36
0.18 | 356.43 | 0.0018 | 7128.6
0.2 | 395.789 | 0.002 | 7915.78
0.22 | 435.094 | 0.0022 | 8701.88
0.24 | 474.107 | 0.0024 | 9482.14
0.26 | 512.639 | 0.0026 | 10252.78
0.28 | 548.917 | 0.0028 | 10978.34
0.3 | 583.201 | 0.003 | 11664.02
0.32 | 616.84 | 0.0032 | 12336.8
0.34 | 646.757 | 0.0034 | 12935.14
0.36 | 660.35 | 0.0036 | 13207
0.38 | 652.776 | 0.0038 | 13055.52
0.4 | 641.663 | 0.004 | 12833.26
0.42 | 633.833 | 0.0042 | 12676.66
0.44 | 633.2 | 0.0044 | 12664
0.46 | 635.792 | 0.0046 | 12715.84
0.48 | 644.766 | 0.0048 | 12895.32
0.5 | 654.729 | 0.005 | 13094.58
0.52 | 663.061 | 0.0052 | 13261.22
0.54 | 671.329 | 0.0054 | 13426.58
0.56 | 679.414 | 0.0056 | 13588.28
0.58 | 687.405 | 0.0058 | 13748.1
0.6 | 693.908 | 0.006 | 13878.16
0.62 | 695.971 | 0.0062 | 13919.42
0.64 | 670.384 | 0.0064 | 13407.68
0.66 | 567.508 | 0.0066 | 11350.16
0.68 | 364.985 | 0.0068 | 7299.7
0.7 | 280.851 | 0.007 | 5617.02
0.72 | 240.254 | 0.0072 | 4805.08
0.74 | 176.939 | 0.0074 | 3538.78
0.76 | 124.125 | 0.0076 | 2482.5
0.78 | 120.461 | 0.0078 | 2409.22
0.8 | 120.031 | 0.008 | 2400.62
0.82 | 121.477 | 0.0082 | 2429.54
0.84 | 123.614 | 0.0084 | 2472.28
0.86 | 125.711 | 0.0086 | 2514.22
0.88 | 128.239 | 0.0088 | 2564.78
0.9 | 130.467 | 0.009 | 2609.34
0.92 | 133.13 | 0.0092 | 2662.6
0.94 | 135.687 | 0.0094 | 2713.74
0.96 | 137.652 | 0.0096 | 2753.04
0.98 | 140.166 | 0.0098 | 2803.32
1 | 142.242 | 0.01 | 2844.84
1.02 | 144.318 | 0.0102 | 2886.36
1.04 | 146.476 | 0.0104 | 2929.52
1.06 | 148.903 | 0.0106 | 2978.06
1.08 | 151.104 | 0.0108 | 3022.08
1.1 | 153.094 | 0.011 | 3061.88
1.12 | 154.986 | 0.0112 | 3099.72
1.14 | 157.564 | 0.0114 | 3151.28
1.16 | 160.098 | 0.0116 | 3201.96
1.18 | 161.901 | 0.0118 | 3238.02
1.2 | 163.909 | 0.012 | 3278.18
1.22 | 166.362 | 0.0122 | 3327.24
1.24 | 168.744 | 0.0124 | 3374.88
1.26 | 171.082 | 0.0126 | 3421.64
1.28 | 172.941 | 0.0128 | 3458.82
1.3 | 174.33 | 0.013 | 3486.6
1.32 | 175.123 | 0.0132 | 3502.46
1.34 | 175.304 | 0.0134 | 3506.08
1.36 | 176.578 | 0.0136 | 3531.56
1.38 | 177.045 | 0.0138 | 3540.9
1.4 | 178.908 | 0.014 | 3578.16
1.42 | 180.545 | 0.0142 | 3610.9
1.44 | 180.225 | 0.0144 | 3604.5
1.46 | 182.01 | 0.0146 | 3640.2
1.48 | 183.442 | 0.0148 | 3668.84
1.5 | 185.049 | 0.015 | 3700.98
1.52 | 186.461 | 0.0152 | 3729.22
1.54 | 187.568 | 0.0154 | 3751.36
1.56 | 188.664 | 0.0156 | 3773.28
1.58 | 189.888 | 0.0158 | 3797.76
1.6 | 191.585 | 0.016 | 3831.7
1.62 | 190.807 | 0.0162 | 3816.14
1.64 | 191.76 | 0.0164 | 3835.2
1.66 | 193.009 | 0.0166 | 3860.18
1.68 | 194.458 | 0.0168 | 3889.16
1.7 | 195.752 | 0.017 | 3915.04
1.72 | 196.546 | 0.0172 | 3930.92
1.74 | 196.889 | 0.0174 | 3937.78
1.76 | 197.716 | 0.0176 | 3954.32
1.78 | 199.167 | 0.0178 | 3983.34
1.8 | 200.03 | 0.018 | 4000.6
1.82 | 201.636 | 0.0182 | 4032.72
1.84 | 203.105 | 0.0184 | 4062.1
1.86 | 203.824 | 0.0186 | 4076.48
1.88 | 204.98 | 0.0188 | 4099.6
1.9 | 205.922 | 0.019 | 4118.44
1.92 | 206.689 | 0.0192 | 4133.78
1.94 | 208.26 | 0.0194 | 4165.2
1.96 | 209.793 | 0.0196 | 4195.86
1.98 | 211.21 | 0.0198 | 4224.2
1.99 | 212.2 | 0.0199 | 4244
1.995 | 212.646 | 0.01995 | 4252.92
1.997 | 212.76 | 0.01997 | 4255.2
1.9985 | 212.606 | 0.019985 | 4252.12
2 | 212.09 | 0.02 | 4241.8

## c2_l20
TIME | FX | strain | stress | 最大応力 | 16491.38
0.02 | 42.0034 | 0.0002 | 840.068 | ヤング率 | 4198765.2
0.04 | 84.0067 | 0.0004 | 1680.134
0.06 | 126.01 | 0.0006 | 2520.2
0.08 | 168.013 | 0.0008 | 3360.26
0.1 | 210.017 | 0.001 | 4200.34
0.12 | 252.02 | 0.0012 | 5040.4
0.14 | 294.024 | 0.0014 | 5880.48
0.16 | 336.027 | 0.0016 | 6720.54
0.18 | 377.992 | 0.0018 | 7559.84
0.2 | 419.775 | 0.002 | 8395.5
0.22 | 461.337 | 0.0022 | 9226.74
0.24 | 502.592 | 0.0024 | 10051.84
0.26 | 541.754 | 0.0026 | 10835.08
0.28 | 580.007 | 0.0028 | 11600.14
0.3 | 614.962 | 0.003 | 12299.24
0.32 | 649.631 | 0.0032 | 12992.62
0.34 | 682.451 | 0.0034 | 13649.02
0.36 | 716.223 | 0.0036 | 14324.46
0.38 | 746.839 | 0.0038 | 14936.78
0.4 | 777.7 | 0.004 | 15554
0.42 | 806.388 | 0.0042 | 16127.76
0.44 | 824.569 | 0.0044 | 16491.38
0.46 | 818.502 | 0.0046 | 16370.04
0.48 | 774.038 | 0.0048 | 15480.76
0.5 | 746.76 | 0.005 | 14935.2
0.52 | 729.685 | 0.0052 | 14593.7
0.54 | 701.762 | 0.0054 | 14035.24
0.56 | 649.122 | 0.0056 | 12982.44
0.58 | 442.11 | 0.0058 | 8842.2
0.6 | 318.908 | 0.006 | 6378.16
0.62 | 260.894 | 0.0062 | 5217.88
0.64 | 261.764 | 0.0064 | 5235.28
0.66 | 265.996 | 0.0066 | 5319.92
0.68 | 271.952 | 0.0068 | 5439.04
0.7 | 278.388 | 0.007 | 5567.76
0.72 | 285.367 | 0.0072 | 5707.34
0.74 | 292.502 | 0.0074 | 5850.04
0.76 | 299.114 | 0.0076 | 5982.28
0.78 | 306.278 | 0.0078 | 6125.56
0.8 | 313.432 | 0.008 | 6268.64
0.82 | 320.096 | 0.0082 | 6401.92
0.84 | 327.347 | 0.0084 | 6546.94
0.86 | 334.633 | 0.0086 | 6692.66
0.88 | 342.137 | 0.0088 | 6842.74
0.9 | 349.314 | 0.009 | 6986.28
0.92 | 356.896 | 0.0092 | 7137.92
0.94 | 363.879 | 0.0094 | 7277.58
0.96 | 371.169 | 0.0096 | 7423.38
0.98 | 378.731 | 0.0098 | 7574.62
1 | 386.265 | 0.01 | 7725.3
1.02 | 393.278 | 0.0102 | 7865.56
1.04 | 399.654 | 0.0104 | 7993.08
1.06 | 406.417 | 0.0106 | 8128.34
1.08 | 413.753 | 0.0108 | 8275.06
1.1 | 420.136 | 0.011 | 8402.72
1.12 | 427.303 | 0.0112 | 8546.06
1.14 | 433.301 | 0.0114 | 8666.02
1.16 | 439.943 | 0.0116 | 8798.86
1.18 | 445.624 | 0.0118 | 8912.48
1.2 | 452.057 | 0.012 | 9041.14
1.22 | 458.299 | 0.0122 | 9165.98
1.24 | 463.279 | 0.0124 | 9265.58
1.26 | 469.08 | 0.0126 | 9381.6
1.28 | 474.411 | 0.0128 | 9488.22
1.3 | 479.941 | 0.013 | 9598.82
1.32 | 485.763 | 0.0132 | 9715.26
1.34 | 491.87 | 0.0134 | 9837.4
1.36 | 497.801 | 0.0136 | 9956.02
1.38 | 503.046 | 0.0138 | 10060.92
1.4 | 507.241 | 0.014 | 10144.82
1.42 | 509.317 | 0.0142 | 10186.34
1.44 | 512.047 | 0.0144 | 10240.94
1.46 | 513.193 | 0.0146 | 10263.86
1.48 | 509.283 | 0.0148 | 10185.66
1.5 | 501.123 | 0.015 | 10022.46
1.52 | 492.973 | 0.0152 | 9859.46
1.54 | 487.322 | 0.0154 | 9746.44
1.56 | 483.271 | 0.0156 | 9665.42
1.58 | 481.368 | 0.0158 | 9627.36
1.6 | 473.292 | 0.016 | 9465.84
1.62 | 462.815 | 0.0162 | 9256.3
1.64 | 455.22 | 0.0164 | 9104.4
1.66 | 452.762 | 0.0166 | 9055.24
1.68 | 444.958 | 0.0168 | 8899.16
1.7 | 436.361 | 0.017 | 8727.22
1.72 | 423.729 | 0.0172 | 8474.58
1.74 | 402.545 | 0.0174 | 8050.9
1.76 | 380.308 | 0.0176 | 7606.16
1.78 | 338.27 | 0.0178 | 6765.4
1.8 | 315.229 | 0.018 | 6304.58
1.82 | 308.793 | 0.0182 | 6175.86
1.84 | 306.3 | 0.0184 | 6126
1.86 | 306.362 | 0.0186 | 6127.24
1.88 | 307.78 | 0.0188 | 6155.6
1.9 | 309.015 | 0.019 | 6180.3
1.92 | 308.506 | 0.0192 | 6170.12
1.94 | 308.04 | 0.0194 | 6160.8
1.96 | 308.365 | 0.0196 | 6167.3
1.98 | 309.054 | 0.0198 | 6181.08
1.99 | 310.35 | 0.0199 | 6207
1.995 | 310.796 | 0.01995 | 6215.92
1.997 | 310.734 | 0.01997 | 6214.68
1.9985 | 308.594 | 0.019985 | 6171.88
2 | 308.057 | 0.02 | 6161.14

## c2_l30
TIME | FX | strain | stress | 最大応力 | 18843.82
0.02 | 44.711 | 0.0002 | 894.22 | ヤング率 | 4465916.5
0.04 | 89.4221 | 0.0004 | 1788.442
0.06 | 134.133 | 0.0006 | 2682.66
0.08 | 178.844 | 0.0008 | 3576.88
0.1 | 223.555 | 0.001 | 4471.1
0.12 | 268.266 | 0.0012 | 5365.32
0.14 | 312.977 | 0.0014 | 6259.54
0.16 | 357.643 | 0.0016 | 7152.86
0.18 | 402.13 | 0.0018 | 8042.6
0.2 | 446.394 | 0.002 | 8927.88
0.22 | 490.335 | 0.0022 | 9806.7
0.24 | 532.473 | 0.0024 | 10649.46
0.26 | 573.114 | 0.0026 | 11462.28
0.28 | 610.655 | 0.0028 | 12213.1
0.3 | 647.702 | 0.003 | 12954.04
0.32 | 683.439 | 0.0032 | 13668.78
0.34 | 718.449 | 0.0034 | 14368.98
0.36 | 750.435 | 0.0036 | 15008.7
0.38 | 783.1 | 0.0038 | 15662
0.4 | 813.11 | 0.004 | 16262.2
0.42 | 841.738 | 0.0042 | 16834.76
0.44 | 870.111 | 0.0044 | 17402.22
0.46 | 896.83 | 0.0046 | 17936.6
0.48 | 923.233 | 0.0048 | 18464.66
0.5 | 942.191 | 0.005 | 18843.82
0.52 | 932.367 | 0.0052 | 18647.34
0.54 | 879.258 | 0.0054 | 17585.16
0.56 | 841.211 | 0.0056 | 16824.22
0.58 | 792.029 | 0.0058 | 15840.58
0.6 | 713.332 | 0.006 | 14266.64
0.62 | 591.613 | 0.0062 | 11832.26
0.64 | 416.62 | 0.0064 | 8332.4
0.66 | 401.477 | 0.0066 | 8029.54
0.68 | 404.873 | 0.0068 | 8097.46
0.7 | 413.129 | 0.007 | 8262.58
0.72 | 422.877 | 0.0072 | 8457.54
0.74 | 433.557 | 0.0074 | 8671.14
0.76 | 444.642 | 0.0076 | 8892.84
0.78 | 455.732 | 0.0078 | 9114.64
0.8 | 466.43 | 0.008 | 9328.6
0.82 | 476.634 | 0.0082 | 9532.68
0.84 | 486.771 | 0.0084 | 9735.42
0.86 | 497.76 | 0.0086 | 9955.2
0.88 | 507.914 | 0.0088 | 10158.28
0.9 | 518.392 | 0.009 | 10367.84
0.92 | 529.437 | 0.0092 | 10588.74
0.94 | 540.237 | 0.0094 | 10804.74
0.96 | 550.59 | 0.0096 | 11011.8
0.98 | 557.994 | 0.0098 | 11159.88
1 | 567.282 | 0.01 | 11345.64
1.02 | 575.93 | 0.0102 | 11518.6
1.04 | 586.087 | 0.0104 | 11721.74
1.06 | 596.844 | 0.0106 | 11936.88
1.08 | 606.785 | 0.0108 | 12135.7
1.1 | 616.604 | 0.011 | 12332.08
1.12 | 626.302 | 0.0112 | 12526.04
1.14 | 636.15 | 0.0114 | 12723
1.16 | 645.703 | 0.0116 | 12914.06
1.18 | 654.785 | 0.0118 | 13095.7
1.2 | 663.669 | 0.012 | 13273.38
1.22 | 671.416 | 0.0122 | 13428.32
1.24 | 679.473 | 0.0124 | 13589.46
1.26 | 687.232 | 0.0126 | 13744.64
1.28 | 695.171 | 0.0128 | 13903.42
1.3 | 701.874 | 0.013 | 14037.48
1.32 | 709.946 | 0.0132 | 14198.92
1.34 | 718.094 | 0.0134 | 14361.88
1.36 | 726.044 | 0.0136 | 14520.88
1.38 | 734.108 | 0.0138 | 14682.16
1.4 | 741.653 | 0.014 | 14833.06
1.42 | 747.134 | 0.0142 | 14942.68
1.44 | 751.926 | 0.0144 | 15038.52
1.46 | 759.427 | 0.0146 | 15188.54
1.48 | 766.145 | 0.0148 | 15322.9
1.5 | 773.852 | 0.015 | 15477.04
1.52 | 781.343 | 0.0152 | 15626.86
1.54 | 787.351 | 0.0154 | 15747.02
1.56 | 789.779 | 0.0156 | 15795.58
1.58 | 786.003 | 0.0158 | 15720.06
1.6 | 775.552 | 0.016 | 15511.04
1.62 | 752.555 | 0.0162 | 15051.1
1.64 | 709.611 | 0.0164 | 14192.22
1.66 | 659.512 | 0.0166 | 13190.24
1.68 | 593.979 | 0.0168 | 11879.58
1.7 | 546.957 | 0.017 | 10939.14
1.72 | 501.7 | 0.0172 | 10034
1.74 | 487.627 | 0.0174 | 9752.54
1.76 | 478.908 | 0.0176 | 9578.16
1.78 | 477.785 | 0.0178 | 9555.7
1.8 | 478.216 | 0.018 | 9564.32
1.82 | 479.34 | 0.0182 | 9586.8
1.84 | 479.994 | 0.0184 | 9599.88
1.86 | 478.101 | 0.0186 | 9562.02
1.88 | 474.115 | 0.0188 | 9482.3
1.9 | 473.71 | 0.019 | 9474.2
1.92 | 476.088 | 0.0192 | 9521.76
1.94 | 479.158 | 0.0194 | 9583.16
1.96 | 483.027 | 0.0196 | 9660.54
1.98 | 487.136 | 0.0198 | 9742.72
1.99 | 489.297 | 0.0199 | 9785.94
1.995 | 490.177 | 0.01995 | 9803.54
1.997 | 490.269 | 0.01997 | 9805.38
1.9985 | 488.125 | 0.019985 | 9762.5
2 | 486.269 | 0.02 | 9725.38

## まとめ
sheet_name | tensile_strength | young's_modulus
c2_l10 | 13919.42 | 3959023.1
c2_l20 | 16491.38 | 4198765.2
c2_l30 | 18843.82 | 4465916.5