## c2_l10
TIME | FX | strain | stress | 最大応力 | 13560.92
0.02 | 39.6094 | 0.0002 | 792.188 | ヤング率 | 1980470
0.04 | 79.2189 | 0.0004 | 1584.378
0.06 | 118.828 | 0.0006 | 2376.56
0.08 | 158.438 | 0.0008 | 3168.76
0.1 | 198.045 | 0.001 | 3960.9
0.12 | 237.648 | 0.0012 | 4752.96
0.14 | 277.229 | 0.0014 | 5544.58
0.16 | 316.773 | 0.0016 | 6335.46
0.18 | 356.283 | 0.0018 | 7125.66
0.2 | 395.735 | 0.002 | 7914.7
0.22 | 435.133 | 0.0022 | 8702.66
0.24 | 474.486 | 0.0024 | 9489.72
0.26 | 513.774 | 0.0026 | 10275.48
0.28 | 552.997 | 0.0028 | 11059.94
0.3 | 592.14 | 0.003 | 11842.8
0.32 | 631.192 | 0.0032 | 12623.84
0.34 | 670.17 | 0.0034 | 13403.4
0.34405 | 678.046 | 0.0034405 | 13560.92

## c2_l20
TIME | FX | strain | stress | 最大応力 | 26428
0.02 | 42.0034 | 0.0002 | 840.068 | ヤング率 | 4200330
0.04 | 84.0067 | 0.0004 | 1680.134
0.06 | 126.01 | 0.0006 | 2520.2
0.08 | 168.013 | 0.0008 | 3360.26
0.1 | 210.016 | 0.001 | 4200.32
0.12 | 252.009 | 0.0012 | 5040.18
0.14 | 293.955 | 0.0014 | 5879.1
0.16 | 335.866 | 0.0016 | 6717.32
0.18 | 377.718 | 0.0018 | 7554.36
0.2 | 419.488 | 0.002 | 8389.76
0.22 | 461.214 | 0.0022 | 9224.28
0.24 | 502.856 | 0.0024 | 10057.12
0.26 | 544.415 | 0.0026 | 10888.3
0.28 | 585.879 | 0.0028 | 11717.58
0.3 | 627.254 | 0.003 | 12545.08
0.32 | 668.514 | 0.0032 | 13370.28
0.34 | 709.655 | 0.0034 | 14193.1
0.36 | 750.658 | 0.0036 | 15013.16
0.38 | 791.517 | 0.0038 | 15830.34
0.4 | 832.209 | 0.004 | 16644.18
0.42 | 872.772 | 0.0042 | 17455.44
0.44 | 913.2 | 0.0044 | 18264
0.46 | 953.462 | 0.0046 | 19069.24
0.48 | 993.567 | 0.0048 | 19871.34
0.5 | 1033.47 | 0.005 | 20669.4
0.52 | 1073.27 | 0.0052 | 21465.4
0.54 | 1112.92 | 0.0054 | 22258.4
0.56 | 1152.4 | 0.0056 | 23048
0.58 | 1191.7 | 0.0058 | 23834
0.6 | 1230.88 | 0.006 | 24617.6
0.609 | 1248.46 | 0.00609 | 24969.2
0.618 | 1266.01 | 0.00618 | 25320.2
0.62408 | 1277.84 | 0.0062408 | 25556.8
0.63015 | 1289.66 | 0.0063015 | 25793.2
0.63425 | 1297.63 | 0.0063425 | 25952.6
0.63835 | 1305.59 | 0.0063835 | 26111.8
0.6445 | 1317.52 | 0.006445 | 26350.4
0.6465 | 1321.4 | 0.006465 | 26428

## c2_l30
TIME | FX | strain | stress | 最大応力 | 28398.6
0.02 | 44.711 | 0.0002 | 894.22 | ヤング率 | 4471099
0.04 | 89.4221 | 0.0004 | 1788.442
0.06 | 134.133 | 0.0006 | 2682.66
0.08 | 178.844 | 0.0008 | 3576.88
0.1 | 223.549 | 0.001 | 4470.98
0.12 | 268.234 | 0.0012 | 5364.68
0.14 | 312.866 | 0.0014 | 6257.32
0.16 | 357.446 | 0.0016 | 7148.92
0.18 | 401.939 | 0.0018 | 8038.78
0.2 | 446.343 | 0.002 | 8926.86
0.22 | 490.678 | 0.0022 | 9813.56
0.24 | 534.915 | 0.0024 | 10698.3
0.26 | 579.039 | 0.0026 | 11580.78
0.28 | 623.055 | 0.0028 | 12461.1
0.3 | 666.938 | 0.003 | 13338.76
0.309 | 686.627 | 0.00309 | 13732.54
0.318 | 706.293 | 0.00318 | 14125.86
0.3315 | 735.734 | 0.003315 | 14714.68
0.3515 | 779.195 | 0.003515 | 15583.9
0.3715 | 822.498 | 0.003715 | 16449.96
0.3915 | 865.649 | 0.003915 | 17312.98
0.4115 | 908.595 | 0.004115 | 18171.9
0.4315 | 951.319 | 0.004315 | 19026.38
0.4515 | 993.905 | 0.004515 | 19878.1
0.4715 | 1036.3 | 0.004715 | 20726
0.4915 | 1078.45 | 0.004915 | 21569
0.5115 | 1120.47 | 0.005115 | 22409.4
0.5315 | 1162.29 | 0.005315 | 23245.8
0.5515 | 1203.91 | 0.005515 | 24078.2
0.5715 | 1245.35 | 0.005715 | 24907
0.5915 | 1286.6 | 0.005915 | 25732
0.6115 | 1327.65 | 0.006115 | 26553
0.6205 | 1346.04 | 0.006205 | 26920.8
0.6295 | 1364.4 | 0.006295 | 27288
0.63558 | 1376.77 | 0.0063558 | 27535.4
0.64165 | 1389.12 | 0.0064165 | 27782.4
0.64575 | 1397.44 | 0.0064575 | 27948.8
0.64985 | 1405.75 | 0.0064985 | 28115
0.65185 | 1409.8 | 0.0065185 | 28196
0.65385 | 1413.85 | 0.0065385 | 28277
0.65685 | 1419.93 | 0.0065685 | 28398.6

## まとめ
sheet_name | tensile_strength | young's_modulus
c2_l10 | 13560.92 | 1980470
c2_l20 | 26428 | 4200330
c2_l30 | 28398.6 | 4471099