## まとめ
sheet_name | tensile_strength | young's_modulus
3_2_c2_l10 | 41.38114 | 4695.074
3_2_c2_l20 | 41.053 | 4879.416
3_2_c2_l30 | 41.22971 | 5080.629

## 3_2_c2_l10
TIME | FX | strain | stress | 3_2\cfrp2\lap=10\3_2_c2_l10.csv
0.015 | 49.2983 | 0.00015 | 0.7042614 | 最大応力 | 41.38114
0.03 | 98.5966 | 0.0003 | 1.408523 | ヤング率 | 4695.074
0.045 | 147.895 | 0.00045 | 2.112786
0.06 | 197.193 | 0.0006 | 2.817043
0.075 | 246.491 | 0.00075 | 3.5213
0.09 | 295.79 | 0.0009 | 4.225571
0.105 | 345.086 | 0.00105 | 4.9298
0.12 | 394.375 | 0.0012 | 5.633929
0.135 | 443.657 | 0.00135 | 6.337957
0.15 | 492.928 | 0.0015 | 7.041829
0.165 | 542.188 | 0.00165 | 7.745543
0.18 | 591.439 | 0.0018 | 8.449129
0.195 | 640.68 | 0.00195 | 9.152571
0.21 | 689.911 | 0.0021 | 9.855871
0.225 | 739.133 | 0.00225 | 10.55904
0.24 | 788.348 | 0.0024 | 11.26211
0.255 | 837.555 | 0.00255 | 11.96507
0.27 | 886.754 | 0.0027 | 12.66791
0.285 | 935.945 | 0.00285 | 13.37064
0.3 | 985.129 | 0.003 | 14.07327
0.315 | 1034.31 | 0.00315 | 14.77586
0.33 | 1083.48 | 0.0033 | 15.47829
0.345 | 1132.64 | 0.00345 | 16.18057
0.36 | 1181.79 | 0.0036 | 16.88271
0.375 | 1230.93 | 0.00375 | 17.58471
0.39 | 1280.04 | 0.0039 | 18.28629
0.405 | 1329.03 | 0.00405 | 18.98614
0.42 | 1377.9 | 0.0042 | 19.68429
0.435 | 1426.68 | 0.00435 | 20.38114
0.45 | 1475.36 | 0.0045 | 21.07657
0.465 | 1523.98 | 0.00465 | 21.77114
0.48 | 1572.53 | 0.0048 | 22.46471
0.495 | 1621.02 | 0.00495 | 23.15743
0.51 | 1669.47 | 0.0051 | 23.84957
0.525 | 1717.88 | 0.00525 | 24.54114
0.54 | 1766.25 | 0.0054 | 25.23214
0.555 | 1814.57 | 0.00555 | 25.92243
0.57 | 1862.87 | 0.0057 | 26.61243
0.585 | 1911.15 | 0.00585 | 27.30214
0.6 | 1959.42 | 0.006 | 27.99171
0.615 | 2007.68 | 0.00615 | 28.68114
0.63 | 2055.93 | 0.0063 | 29.37043
0.645 | 2104.16 | 0.00645 | 30.05943
0.66 | 2152.39 | 0.0066 | 30.74843
0.675 | 2200.6 | 0.00675 | 31.43714
0.69 | 2248.8 | 0.0069 | 32.12571
0.705 | 2296.99 | 0.00705 | 32.81414
0.72 | 2345.15 | 0.0072 | 33.50214
0.735 | 2393.3 | 0.00735 | 34.19
0.75 | 2441.44 | 0.0075 | 34.87771
0.765 | 2489.55 | 0.00765 | 35.565
0.78 | 2537.65 | 0.0078 | 36.25214
0.795 | 2585.7 | 0.00795 | 36.93857
0.81 | 2633.54 | 0.0081 | 37.622
0.825 | 2680.99 | 0.00825 | 38.29986
0.84 | 2727.93 | 0.0084 | 38.97043
0.855 | 2774.68 | 0.00855 | 39.63829
0.87 | 2821.19 | 0.0087 | 40.30271
0.885 | 2865.67 | 0.00885 | 40.93814
0.9 | 2896.68 | 0.009 | 41.38114
0.915 | 2875.96 | 0.00915 | 41.08514
0.9225 | 2835.53 | 0.009225 | 40.50757
0.93 | 2640.6 | 0.0093 | 37.72286
1.5 | 2642.91 | 0.015 | 37.75586

## 3_2_c2_l20
TIME | FX | strain | stress | 3_2\cfrp2\lap=20\3_2_c2_l20.csv
0.015 | 51.2339 | 0.00015 | 0.7319129 | 最大応力 | 41.053
0.03 | 102.468 | 0.0003 | 1.463829 | ヤング率 | 4879.416
0.045 | 153.702 | 0.00045 | 2.195743
0.06 | 204.936 | 0.0006 | 2.927657
0.075 | 256.17 | 0.00075 | 3.659571
0.09 | 307.403 | 0.0009 | 4.391471
0.105 | 358.632 | 0.00105 | 5.123314
0.12 | 409.852 | 0.0012 | 5.855029
0.135 | 461.062 | 0.00135 | 6.5866
0.15 | 512.259 | 0.0015 | 7.317986
0.165 | 563.443 | 0.00165 | 8.049186
0.18 | 614.616 | 0.0018 | 8.780229
0.195 | 665.778 | 0.00195 | 9.511114
0.21 | 716.929 | 0.0021 | 10.24184
0.225 | 768.07 | 0.00225 | 10.97243
0.24 | 819.203 | 0.0024 | 11.7029
0.255 | 870.327 | 0.00255 | 12.43324
0.27 | 921.442 | 0.0027 | 13.16346
0.285 | 972.548 | 0.00285 | 13.89354
0.3 | 1023.65 | 0.003 | 14.62357
0.315 | 1074.74 | 0.00315 | 15.35343
0.33 | 1125.82 | 0.0033 | 16.08314
0.345 | 1176.89 | 0.00345 | 16.81271
0.36 | 1227.95 | 0.0036 | 17.54214
0.375 | 1278.97 | 0.00375 | 18.271
0.39 | 1329.88 | 0.0039 | 18.99829
0.405 | 1380.67 | 0.00405 | 19.72386
0.42 | 1431.37 | 0.0042 | 20.44814
0.435 | 1481.98 | 0.00435 | 21.17114
0.45 | 1532.52 | 0.0045 | 21.89314
0.465 | 1583 | 0.00465 | 22.61429
0.48 | 1633.44 | 0.0048 | 23.33486
0.495 | 1683.82 | 0.00495 | 24.05457
0.51 | 1734.17 | 0.0051 | 24.77386
0.525 | 1784.47 | 0.00525 | 25.49243
0.54 | 1834.74 | 0.0054 | 26.21057
0.555 | 1884.99 | 0.00555 | 26.92843
0.57 | 1935.22 | 0.0057 | 27.646
0.585 | 1985.44 | 0.00585 | 28.36343
0.6 | 2035.65 | 0.006 | 29.08071
0.615 | 2085.85 | 0.00615 | 29.79786
0.63 | 2136.03 | 0.0063 | 30.51471
0.645 | 2186.2 | 0.00645 | 31.23143
0.66 | 2236.36 | 0.0066 | 31.948
0.675 | 2286.51 | 0.00675 | 32.66443
0.69 | 2336.63 | 0.0069 | 33.38043
0.705 | 2386.74 | 0.00705 | 34.09629
0.72 | 2436.83 | 0.0072 | 34.81186
0.735 | 2486.9 | 0.00735 | 35.52714
0.75 | 2536.94 | 0.0075 | 36.242
0.765 | 2586.92 | 0.00765 | 36.956
0.78 | 2636.66 | 0.0078 | 37.66657
0.795 | 2685.99 | 0.00795 | 38.37129
0.81 | 2734.87 | 0.0081 | 39.06957
0.825 | 2783.56 | 0.00825 | 39.76514
0.84 | 2831.98 | 0.0084 | 40.45686
0.855 | 2870.43 | 0.00855 | 41.00614
0.87 | 2873.71 | 0.0087 | 41.053
0.8775 | 2853.9 | 0.008775 | 40.77
0.885 | 2607.7 | 0.00885 | 37.25286
1.5 | 2610.8 | 0.015 | 37.29714

## 3_2_c2_l30
TIME | FX | strain | stress | 3_2\cfrp2\lap=30\3_2_c2_l30.csv
0.015 | 53.3465 | 0.00015 | 0.7620929 | 最大応力 | 41.22971
0.03 | 106.693 | 0.0003 | 1.524186 | ヤング率 | 5080.629
0.045 | 160.04 | 0.00045 | 2.286286
0.06 | 213.386 | 0.0006 | 3.048371
0.075 | 266.733 | 0.00075 | 3.810471
0.09 | 320.078 | 0.0009 | 4.572543
0.105 | 373.417 | 0.00105 | 5.334529
0.12 | 426.746 | 0.0012 | 6.096371
0.135 | 480.062 | 0.00135 | 6.858029
0.15 | 533.363 | 0.0015 | 7.619471
0.165 | 586.651 | 0.00165 | 8.380729
0.18 | 639.926 | 0.0018 | 9.1418
0.195 | 693.188 | 0.00195 | 9.902686
0.21 | 746.44 | 0.0021 | 10.66343
0.225 | 799.682 | 0.00225 | 11.42403
0.24 | 852.912 | 0.0024 | 12.18446
0.255 | 906.134 | 0.00255 | 12.94477
0.27 | 959.346 | 0.0027 | 13.70494
0.285 | 1012.55 | 0.00285 | 14.465
0.3 | 1065.74 | 0.003 | 15.22486
0.315 | 1118.93 | 0.00315 | 15.98471
0.33 | 1172.1 | 0.0033 | 16.74429
0.345 | 1225.26 | 0.00345 | 17.50371
0.36 | 1278.38 | 0.0036 | 18.26257
0.375 | 1331.39 | 0.00375 | 19.01986
0.39 | 1384.29 | 0.0039 | 19.77557
0.405 | 1437.09 | 0.00405 | 20.52986
0.42 | 1489.81 | 0.0042 | 21.283
0.435 | 1542.46 | 0.00435 | 22.03514
0.45 | 1595.06 | 0.0045 | 22.78657
0.465 | 1647.6 | 0.00465 | 23.53714
0.48 | 1700.1 | 0.0048 | 24.28714
0.495 | 1752.57 | 0.00495 | 25.03671
0.51 | 1804.99 | 0.0051 | 25.78557
0.525 | 1857.38 | 0.00525 | 26.534
0.54 | 1909.76 | 0.0054 | 27.28229
0.555 | 1962.12 | 0.00555 | 28.03029
0.57 | 2014.47 | 0.0057 | 28.77814
0.585 | 2066.81 | 0.00585 | 29.52586
0.6 | 2119.13 | 0.006 | 30.27329
0.615 | 2171.45 | 0.00615 | 31.02071
0.63 | 2223.75 | 0.0063 | 31.76786
0.645 | 2276.03 | 0.00645 | 32.51471
0.66 | 2328.29 | 0.0066 | 33.26129
0.675 | 2380.54 | 0.00675 | 34.00771
0.69 | 2432.77 | 0.0069 | 34.75386
0.705 | 2484.97 | 0.00705 | 35.49957
0.72 | 2537.15 | 0.0072 | 36.245
0.735 | 2589.25 | 0.00735 | 36.98929
0.75 | 2641.11 | 0.0075 | 37.73014
0.765 | 2692.56 | 0.00765 | 38.46514
0.78 | 2743.62 | 0.0078 | 39.19457
0.795 | 2794.47 | 0.00795 | 39.921
0.81 | 2845.05 | 0.0081 | 40.64357
0.825 | 2884.1 | 0.00825 | 41.20143
0.84 | 2886.08 | 0.0084 | 41.22971
0.8475 | 2859.48 | 0.008475 | 40.84971
0.855 | 2597.71 | 0.00855 | 37.11014
1.5 | 2600.91 | 0.015 | 37.15586